## NIR II
| λ (nm) | T (%)
| 200 | 0.000539
| 201 | 0.000108
Typical Transmission Data | 202 | 0.000108
NIR II Coating on Fused Silica | 203 | 0.000215
The data shown here are typical, measured total transmission of a 3mm thick window at 0° AOI. For more information please contact our Product and Application Support. This data may be used but Edmund Optics must be cited as the source. | 204 | 0.001395
| 205 | 0.001179
| 206 | 0.000964
| 207 | 0.001285
| 208 | 0.000535
| 209 | 0.000642
Not what you're looking for? Click here for a full list of our standard AR coatings. | 210 | 0.000428
| 211 | 0.000321
| 212 | 0
| 213 | 0
| 214 | 0.001281
| 215 | 0
| 216 | 0.00032
| 217 | 0.001067
| 218 | 0.000853
| 219 | 0
| 220 | 0.000533
| 221 | 0.000746
| 222 | 0.000213
| 223 | 0
| 224 | 0
| 225 | 0
| 226 | 0.000532
| 227 | 0.00213
| 228 | 0.001065
| 229 | 0
| 230 | 0
| 231 | 0.000213
| 232 | 0.000639
| 233 | 0.000852
| 234 | 0.000106
| 235 | 0.000532
| 236 | 0.000745
| 237 | 0.000213
| 238 | 0.000533
| 239 | 0.000746
| 240 | 0.001172
| 241 | 0.000746
| 242 | 0.000107
| 243 | 0
| 244 | 0
| 245 | 0.000427
| 246 | 0.000961
| 247 | 0.00032
| 248 | 0
| 249 | 0.001175
| 250 | 0.000748
| 251 | 0
| 252 | 0.001069
| 253 | 0.000107
| 254 | 0
| 255 | 0.000107
| 256 | 0.00075
| 257 | 0.001285
| 258 | 0.001714
| 259 | 0.004931
| 260 | 0.007184
| 261 | 0.010725
| 262 | 0.01867
| 263 | 0.029513
| 264 | 0.048092
| 265 | 0.077103
| 266 | 0.125017
| 267 | 0.201996
| 268 | 0.319771
| 269 | 0.500248
| 270 | 0.768401
| 271 | 1.157949
| 272 | 1.698711
| 273 | 2.439153
| 274 | 3.39511
| 275 | 4.574889
| 276 | 5.969285
| 277 | 7.537106
| 278 | 9.237521
| 279 | 11.010676
| 280 | 12.861554
| 281 | 14.808442
| 282 | 16.888855
| 283 | 19.135642
| 284 | 21.596265
| 285 | 24.305853
| 286 | 27.288843
| 287 | 30.516204
| 288 | 33.965818
| 289 | 37.499689
| 290 | 41.026725
| 291 | 44.374118
| 292 | 47.323699
| 293 | 49.759839
| 294 | 51.527057
| 295 | 52.586405
| 296 | 52.943501
| 297 | 52.708666
| 298 | 51.993175
| 299 | 51.020761
| 300 | 49.832245
| 301 | 48.580317
| 302 | 47.358054
| 303 | 46.208203
| 304 | 45.181421
| 305 | 44.304771
| 306 | 43.56628
| 307 | 42.993854
| 308 | 42.551034
| 309 | 42.281462
| 310 | 42.160872
| 311 | 42.130654
| 312 | 42.211039
| 313 | 42.412811
| 314 | 42.695344
| 315 | 43.104455
| 316 | 43.588224
| 317 | 44.132893
| 318 | 44.74936
| 319 | 45.460643
| 320 | 46.328443
| 321 | 47.188384
| 322 | 48.070646
| 323 | 49.054167
| 324 | 50.109916
| 325 | 51.215797
| 326 | 52.407813
| 327 | 53.687667
| 328 | 55.057857
| 329 | 56.47301
| 330 | 57.996235
| 331 | 59.597616
| 332 | 61.311009
| 333 | 63.086385
| 334 | 64.94891
| 335 | 66.872014
| 336 | 68.865713
| 337 | 70.957101
| 338 | 73.073569
| 339 | 75.189662
| 340 | 77.34844
| 341 | 79.49945
| 342 | 81.521869
| 343 | 83.513162
| 344 | 85.448041
| 345 | 87.197682
| 346 | 88.769752
| 347 | 90.115047
| 348 | 91.280344
| 349 | 92.191464
| 350 | 92.816342
| 351 | 93.177947
| 352 | 93.253632
| 353 | 93.08249
| 354 | 92.601889
| 355 | 91.940041
| 356 | 91.055635
| 357 | 89.918998
| 358 | 88.619093
| 359 | 87.210661
| 360 | 85.636205
| 361 | 83.965185
| 362 | 82.260572
| 363 | 80.482597
| 364 | 78.671882
| 365 | 76.851167
| 366 | 74.953934
| 367 | 73.099444
| 368 | 71.261512
| 369 | 69.442819
| 370 | 67.639022
| 371 | 65.872467
| 372 | 64.094637
| 373 | 62.379497
| 374 | 60.69165
| 375 | 59.04741
| 376 | 57.447135
| 377 | 55.902527
| 378 | 54.33697
| 379 | 52.764416
| 380 | 51.118988
| 381 | 49.657846
| 382 | 48.233295
| 383 | 46.843719
| 384 | 45.500069
| 385 | 44.19286
| 386 | 42.918327
| 387 | 41.678518
| 388 | 40.468329
| 389 | 39.30444
| 390 | 38.177314
| 391 | 37.076265
| 392 | 36.028289
| 393 | 35.017807
| 394 | 34.059604
| 395 | 33.133598
| 396 | 32.246122
| 397 | 31.390103
| 398 | 30.579229
| 399 | 29.797582
| 400 | 29.058293
| 401 | 28.349652
| 402 | 27.683125
| 403 | 27.056685
| 404 | 26.463255
| 405 | 25.89986
| 406 | 25.37362
| 407 | 24.871139
| 408 | 24.401723
| 409 | 23.967373
| 410 | 23.558799
| 411 | 23.172506
| 412 | 22.821521
| 413 | 22.498008
| 414 | 22.205556
| 415 | 21.93296
| 416 | 21.687654
| 417 | 21.463614
| 418 | 21.266449
| 419 | 21.08749
| 420 | 20.935086
| 421 | 20.809055
| 422 | 20.704869
| 423 | 20.614665
| 424 | 20.552134
| 425 | 20.510355
| 426 | 20.490575
| 427 | 20.493429
| 428 | 20.514734
| 429 | 20.555564
| 430 | 20.620185
| 431 | 20.710412
| 432 | 20.824254
| 433 | 20.956276
| 434 | 21.110869
| 435 | 21.282528
| 436 | 21.48188
| 437 | 21.711497
| 438 | 21.96357
| 439 | 22.236114
| 440 | 22.53917
| 441 | 22.870505
| 442 | 23.224241
| 443 | 23.609141
| 444 | 24.015546
| 445 | 24.46285
| 446 | 24.946847
| 447 | 25.461295
| 448 | 26.007346
| 449 | 26.590175
| 450 | 27.216024
| 451 | 27.882615
| 452 | 28.589332
| 453 | 29.333901
| 454 | 30.119549
| 455 | 30.952666
| 456 | 31.840939
| 457 | 32.784578
| 458 | 33.77715
| 459 | 34.830092
| 460 | 35.94048
| 461 | 37.102665
| 462 | 38.329925
| 463 | 39.617265
| 464 | 40.956217
| 465 | 42.360095
| 466 | 43.846554
| 467 | 45.402854
| 468 | 47.030544
| 469 | 48.737657
| 470 | 50.520304
| 471 | 52.395513
| 472 | 54.29353
| 473 | 56.220216
| 474 | 58.240575
| 475 | 60.336227
| 476 | 62.48493
| 477 | 64.675107
| 478 | 66.887534
| 479 | 69.119609
| 480 | 71.358697
| 481 | 73.590419
| 482 | 75.840169
| 483 | 78.074563
| 484 | 80.264179
| 485 | 82.325355
| 486 | 84.280563
| 487 | 86.154146
| 488 | 87.883378
| 489 | 89.46074
| 490 | 90.87637
| 491 | 92.094354
| 492 | 93.109501
| 493 | 93.911604
| 494 | 94.51384
| 495 | 94.916663
| 496 | 95.088575
| 497 | 95.070907
| 498 | 94.853583
| 499 | 94.42666
| 500 | 93.828187
| 501 | 93.067967
| 502 | 92.161086
| 503 | 91.138162
| 504 | 90.013597
| 505 | 88.798305
| 506 | 87.496204
| 507 | 86.1297
| 508 | 84.71277
| 509 | 83.254226
| 510 | 81.754494
| 511 | 80.240547
| 512 | 78.732201
| 513 | 77.236764
| 514 | 75.752994
| 515 | 74.278152
| 516 | 72.828599
| 517 | 71.401147
| 518 | 69.994407
| 519 | 68.62263
| 520 | 67.289815
| 521 | 66.000835
| 522 | 64.758587
| 523 | 63.558737
| 524 | 62.398472
| 525 | 61.286431
| 526 | 60.207946
| 527 | 59.166359
| 528 | 58.168775
| 529 | 57.208537
| 530 | 56.289295
| 531 | 55.421493
| 532 | 54.591479
| 533 | 53.798227
| 534 | 53.041046
| 535 | 52.321292
| 536 | 51.630678
| 537 | 51.01335
| 538 | 50.378765
| 539 | 49.778785
| 540 | 49.228278
| 541 | 48.703383
| 542 | 48.208953
| 543 | 47.750597
| 544 | 47.308132
| 545 | 46.890495
| 546 | 46.500945
| 547 | 46.14021
| 548 | 45.815142
| 549 | 45.502851
| 550 | 45.198828
| 551 | 44.922001
| 552 | 44.6806
| 553 | 44.454358
| 554 | 44.242868
| 555 | 44.060209
| 556 | 43.890264
| 557 | 43.733564
| 558 | 43.603081
| 559 | 43.489652
| 560 | 43.392078
| 561 | 43.308408
| 562 | 43.245415
| 563 | 43.189351
| 564 | 43.160906
| 565 | 43.147284
| 566 | 43.144917
| 567 | 43.155828
| 568 | 43.184746
| 569 | 43.221332
| 570 | 43.271201
| 571 | 43.351219
| 572 | 43.429731
| 573 | 43.520781
| 574 | 43.621994
| 575 | 43.744043
| 576 | 43.873528
| 577 | 44.021874
| 578 | 44.175333
| 579 | 44.350093
| 580 | 44.516769
| 581 | 44.726958
| 582 | 44.914838
| 583 | 45.127535
| 584 | 45.351049
| 585 | 45.604573
| 586 | 45.856879
| 587 | 46.131832
| 588 | 46.390442
| 589 | 46.65672
| 590 | 46.958767
| 591 | 47.243582
| 592 | 47.556565
| 593 | 47.871573
| 594 | 48.231694
| 595 | 48.562637
| 596 | 48.922921
| 597 | 49.274708
| 598 | 49.650237
| 599 | 50.025005
| 600 | 50.418168
| 601 | 50.814084
| 602 | 51.235212
| 603 | 51.663422
| 604 | 52.092455
| 605 | 52.50914
| 606 | 52.973554
| 607 | 53.427728
| 608 | 53.88938
| 609 | 54.34137
| 610 | 54.831779
| 611 | 55.313668
| 612 | 55.798099
| 613 | 56.299519
| 614 | 56.804404
| 615 | 57.326714
| 616 | 57.844159
| 617 | 58.367034
| 618 | 58.908217
| 619 | 59.445276
| 620 | 59.982123
| 621 | 60.538258
| 622 | 61.091504
| 623 | 61.673859
| 624 | 62.221689
| 625 | 62.797324
| 626 | 63.38988
| 627 | 63.96263
| 628 | 64.532056
| 629 | 65.12671
| 630 | 65.709752
| 631 | 66.297958
| 632 | 66.889571
| 633 | 67.464475
| 634 | 68.07377
| 635 | 68.685033
| 636 | 69.28244
| 637 | 69.870572
| 638 | 70.48297
| 639 | 71.092993
| 640 | 71.686486
| 641 | 72.282677
| 642 | 72.890066
| 643 | 73.459995
| 644 | 74.069392
| 645 | 74.68729
| 646 | 75.290668
| 647 | 75.859109
| 648 | 76.434995
| 649 | 77.030152
| 650 | 77.621596
| 651 | 78.180655
| 652 | 78.72866
| 653 | 79.308376
| 654 | 79.859747
| 655 | 80.399583
| 656 | 80.948772
| 657 | 81.477245
| 658 | 82.027696
| 659 | 82.561492
| 660 | 83.056418
| 661 | 83.571412
| 662 | 84.095226
| 663 | 84.576213
| 664 | 85.083528
| 665 | 85.577942
| 666 | 86.036788
| 667 | 86.486901
| 668 | 86.945408
| 669 | 87.393057
| 670 | 87.852725
| 671 | 88.270408
| 672 | 88.704144
| 673 | 89.116927
| 674 | 89.523677
| 675 | 89.908368
| 676 | 90.297334
| 677 | 90.66652
| 678 | 91.039106
| 679 | 91.413812
| 680 | 91.764953
| 681 | 92.102314
| 682 | 92.433034
| 683 | 92.74662
| 684 | 93.026408
| 685 | 93.325303
| 686 | 93.646794
| 687 | 93.951133
| 688 | 94.230248
| 689 | 94.510149
| 690 | 94.74364
| 691 | 94.978485
| 692 | 95.216553
| 693 | 95.458847
| 694 | 95.696851
| 695 | 95.888059
| 696 | 96.085749
| 697 | 96.315457
| 698 | 96.505335
| 699 | 96.694286
| 700 | 96.867202
| 701 | 97.030209
| 702 | 97.20148
| 703 | 97.348614
| 704 | 97.48823
| 705 | 97.607108
| 706 | 97.733217
| 707 | 97.860792
| 708 | 98.010737
| 709 | 98.154877
| 710 | 98.255714
| 711 | 98.359023
| 712 | 98.437481
| 713 | 98.525512
| 714 | 98.628251
| 715 | 98.714621
| 716 | 98.809208
| 717 | 98.890296
| 718 | 98.949379
| 719 | 99.031011
| 720 | 99.092518
| 721 | 99.120935
| 722 | 99.170898
| 723 | 99.227497
| 724 | 99.277975
| 725 | 99.332817
| 726 | 99.36532
| 727 | 99.403106
| 728 | 99.44664
| 729 | 99.476018
| 730 | 99.510475
| 731 | 99.53074
| 732 | 99.554838
| 733 | 99.586494
| 734 | 99.580723
| 735 | 99.578741
| 736 | 99.609333
| 737 | 99.635426
| 738 | 99.651356
| 739 | 99.666753
| 740 | 99.68015
| 741 | 99.682713
| 742 | 99.67574
| 743 | 99.673188
| 744 | 99.680129
| 745 | 99.678179
| 746 | 99.679534
| 747 | 99.656256
| 748 | 99.650122
| 749 | 99.669965
| 750 | 99.659606
| 751 | 99.633566
| 752 | 99.616014
| 753 | 99.608845
| 754 | 99.613716
| 755 | 99.632429
| 756 | 99.621636
| 757 | 99.599766
| 758 | 99.596252
| 759 | 99.598994
| 760 | 99.588836
| 761 | 99.55745
| 762 | 99.540161
| 763 | 99.517412
| 764 | 99.524603
| 765 | 99.510691
| 766 | 99.474047
| 767 | 99.487424
| 768 | 99.488843
| 769 | 99.461516
| 770 | 99.464075
| 771 | 99.446762
| 772 | 99.413177
| 773 | 99.408578
| 774 | 99.397692
| 775 | 99.40098
| 776 | 99.388983
| 777 | 99.373336
| 778 | 99.36788
| 779 | 99.360018
| 780 | 99.331573
| 781 | 99.32045
| 782 | 99.326744
| 783 | 99.299892
| 784 | 99.310478
| 785 | 99.302181
| 786 | 99.272834
| 787 | 99.250299
| 788 | 99.26608
| 789 | 99.278628
| 790 | 99.270039
| 791 | 99.24761
| 792 | 99.245087
| 793 | 99.244671
| 794 | 99.241697
| 795 | 99.20978
| 796 | 99.209357
| 797 | 99.145825
| 798 | 99.162694
| 799 | 99.171467
| 800 | 99.183483
| 801 | 99.150997
| 802 | 99.157688
| 803 | 99.198824
| 804 | 99.163701
| 805 | 99.092567
| 806 | 99.131636
| 807 | 99.121653
| 808 | 99.111923
| 809 | 99.086654
| 810 | 99.138643
| 811 | 99.122062
| 812 | 99.063617
| 813 | 99.054745
| 814 | 99.078426
| 815 | 99.101839
| 816 | 99.077073
| 817 | 99.089741
| 818 | 99.112712
| 819 | 99.097047
| 820 | 99.088683
| 821 | 99.083189
| 822 | 99.063231
| 823 | 99.101224
| 824 | 99.093346
| 825 | 99.092995
| 826 | 99.050659
| 827 | 99.133759
| 828 | 99.104824
| 829 | 99.063151
| 830 | 99.01367
| 831 | 99.069277
| 832 | 99.064404
| 833 | 99.085979
| 834 | 99.09709
| 835 | 99.080979
| 836 | 99.051721
| 837 | 99.07175
| 838 | 99.109738
| 839 | 99.037531
| 840 | 99.054224
| 841 | 99.039391
| 842 | 99.083567
| 843 | 99.06308
| 844 | 99.09057
| 845 | 99.090423
| 846 | 99.104287
| 847 | 99.133993
| 848 | 99.133674
| 849 | 99.054427
| 850 | 99.078782
| 851 | 99.142537
| 852 | 99.126341
| 853 | 99.096112
| 854 | 99.080606
| 855 | 99.110116
| 856 | 99.087102
| 857 | 99.159779
| 858 | 99.101396
| 859 | 99.089858
| 860 | 99.071903
| 861 | 99.083842
| 862 | 99.103505
| 863 | 99.103817
| 864 | 99.093612
| 865 | 99.083955
| 866 | 99.073838
| 867 | 99.06073
| 868 | 99.078701
| 869 | 99.081601
| 870 | 99.072018
| 871 | 99.09218
| 872 | 99.095137
| 873 | 99.083139
| 874 | 99.092753
| 875 | 99.078856
| 876 | 99.070675
| 877 | 99.078406
| 878 | 99.099183
| 879 | 99.111129
| 880 | 99.101253
| 881 | 99.092156
| 882 | 99.09759
| 883 | 99.099461
| 884 | 99.104939
| 885 | 99.110007
| 886 | 99.100412
| 887 | 99.09539
| 888 | 99.105541
| 889 | 99.099052
| 890 | 99.107347
| 891 | 99.103061
| 892 | 99.098622
| 893 | 99.111285
| 894 | 99.125396
| 895 | 99.125255
| 896 | 99.11276
| 897 | 99.102891
| 898 | 99.115781
| 899 | 99.116541
| 900 | 99.122306
| 901 | 99.137132
| 902 | 99.145632
| 903 | 99.140035
| 904 | 99.129033
| 905 | 99.127396
| 906 | 99.126221
| 907 | 99.144169
| 908 | 99.145383
| 909 | 99.125507
| 910 | 99.130165
| 911 | 99.140192
| 912 | 99.147379
| 913 | 99.144737
| 914 | 99.1515
| 915 | 99.158683
| 916 | 99.152359
| 917 | 99.149744
| 918 | 99.150764
| 919 | 99.153434
| 920 | 99.152353
| 921 | 99.155434
| 922 | 99.16664
| 923 | 99.163623
| 924 | 99.160022
| 925 | 99.141879
| 926 | 99.136585
| 927 | 99.126359
| 928 | 99.116078
| 929 | 99.108928
| 930 | 99.103295
| 931 | 99.097818
| 932 | 99.101983
| 933 | 99.12619
| 934 | 99.130125
| 935 | 99.125616
| 936 | 99.123795
| 937 | 99.126402
| 938 | 99.134895
| 939 | 99.120958
| 940 | 99.100308
| 941 | 99.102516
| 942 | 99.111001
| 943 | 99.117529
| 944 | 99.117896
| 945 | 99.120213
| 946 | 99.121624
| 947 | 99.111548
| 948 | 99.106278
| 949 | 99.1078
| 950 | 99.105608
| 951 | 99.105959
| 952 | 99.112697
| 953 | 99.122709
| 954 | 99.142361
| 955 | 99.139125
| 956 | 99.127286
| 957 | 99.139288
| 958 | 99.149942
| 959 | 99.144171
| 960 | 99.147802
| 961 | 99.159417
| 962 | 99.175881
| 963 | 99.178971
| 964 | 99.16768
| 965 | 99.147514
| 966 | 99.152677
| 967 | 99.188538
| 968 | 99.197545
| 969 | 99.188151
| 970 | 99.188173
| 971 | 99.18782
| 972 | 99.199606
| 973 | 99.205681
| 974 | 99.204823
| 975 | 99.210179
| 976 | 99.225953
| 977 | 99.248877
| 978 | 99.270259
| 979 | 99.281889
| 980 | 99.271182
| 981 | 99.24283
| 982 | 99.231257
| 983 | 99.228379
| 984 | 99.221428
| 985 | 99.217883
| 986 | 99.226361
| 987 | 99.233784
| 988 | 99.231914
| 989 | 99.226739
| 990 | 99.23427
| 991 | 99.239121
| 992 | 99.231286
| 993 | 99.254548
| 994 | 99.274108
| 995 | 99.274818
| 996 | 99.269378
| 997 | 99.256582
| 998 | 99.266562
| 999 | 99.292609
| 1000 | 99.297641
| 1001 | 99.285449
| 1002 | 99.269178
| 1003 | 99.273437
| 1004 | 99.272957
| 1005 | 99.28294
| 1006 | 99.290183
| 1007 | 99.303861
| 1008 | 99.320959
| 1009 | 99.316442
| 1010 | 99.324473
| 1011 | 99.324031
| 1012 | 99.323223
| 1013 | 99.291973
| 1014 | 99.302732
| 1015 | 99.327188
| 1016 | 99.337663
| 1017 | 99.342354
| 1018 | 99.327961
| 1019 | 99.321552
| 1020 | 99.318195
| 1021 | 99.329093
| 1022 | 99.333776
| 1023 | 99.332219
| 1024 | 99.348226
| 1025 | 99.353486
| 1026 | 99.346389
| 1027 | 99.350676
| 1028 | 99.343419
| 1029 | 99.338642
| 1030 | 99.330692
| 1031 | 99.336308
| 1032 | 99.335928
| 1033 | 99.338151
| 1034 | 99.366568
| 1035 | 99.370358
| 1036 | 99.363916
| 1037 | 99.377098
| 1038 | 99.385729
| 1039 | 99.384491
| 1040 | 99.389509
| 1041 | 99.367423
| 1042 | 99.369411
| 1043 | 99.365404
| 1044 | 99.370858
| 1045 | 99.375901
| 1046 | 99.372525
| 1047 | 99.372936
| 1048 | 99.376478
| 1049 | 99.39775
| 1050 | 99.401599
| 1051 | 99.397811
| 1052 | 99.40508
| 1053 | 99.402523
| 1054 | 99.415784
| 1055 | 99.413632
| 1056 | 99.408701
| 1057 | 99.422866
| 1058 | 99.435496
| 1059 | 99.427497
| 1060 | 99.429582
| 1061 | 99.406988
| 1062 | 99.408279
| 1063 | 99.413325
| 1064 | 99.401693
| 1065 | 99.428881
| 1066 | 99.430768
| 1067 | 99.434338
| 1068 | 99.432609
| 1069 | 99.438183
| 1070 | 99.436446
| 1071 | 99.43121
| 1072 | 99.437689
| 1073 | 99.439067
| 1074 | 99.451469
| 1075 | 99.453494
| 1076 | 99.435127
| 1077 | 99.423698
| 1078 | 99.438519
| 1079 | 99.441503
| 1080 | 99.446032
| 1081 | 99.451332
| 1082 | 99.452402
| 1083 | 99.448098
| 1084 | 99.449887
| 1085 | 99.453664
| 1086 | 99.46333
| 1087 | 99.460747
| 1088 | 99.438888
| 1089 | 99.441329
| 1090 | 99.459065
| 1091 | 99.464101
| 1092 | 99.458748
| 1093 | 99.464041
| 1094 | 99.456167
| 1095 | 99.461628
| 1096 | 99.460409
| 1097 | 99.466588
| 1098 | 99.478969
| 1099 | 99.469824
| 1100 | 99.467559
| 1101 | 99.480647
| 1102 | 99.478459
| 1103 | 99.479731
| 1104 | 99.47746
| 1105 | 99.481971
| 1106 | 99.489186
| 1107 | 99.479613
| 1108 | 99.459319
| 1109 | 99.46623
| 1110 | 99.47427
| 1111 | 99.4797
| 1112 | 99.485872
| 1113 | 99.483789
| 1114 | 99.490688
| 1115 | 99.491185
| 1116 | 99.462284
| 1117 | 99.470889
| 1118 | 99.468539
| 1119 | 99.463167
| 1120 | 99.471798
| 1121 | 99.476309
| 1122 | 99.470081
| 1123 | 99.467983
| 1124 | 99.480676
| 1125 | 99.476604
| 1126 | 99.455026
| 1127 | 99.457951
| 1128 | 99.474496
| 1129 | 99.475864
| 1130 | 99.481478
| 1131 | 99.486053
| 1132 | 99.473801
| 1133 | 99.479568
| 1134 | 99.470114
| 1135 | 99.455485
| 1136 | 99.458223
| 1137 | 99.478723
| 1138 | 99.481651
| 1139 | 99.475092
| 1140 | 99.484825
| 1141 | 99.478138
| 1142 | 99.462547
| 1143 | 99.456438
| 1144 | 99.44561
| 1145 | 99.438048
| 1146 | 99.447864
| 1147 | 99.448509
| 1148 | 99.447645
| 1149 | 99.453817
| 1150 | 99.465237
| 1151 | 99.473482
| 1152 | 99.469968
| 1153 | 99.46939
| 1154 | 99.471651
| 1155 | 99.459983
| 1156 | 99.452891
| 1157 | 99.474735
| 1158 | 99.46972
| 1159 | 99.459544
| 1160 | 99.446805
| 1161 | 99.444943
| 1162 | 99.462288
| 1163 | 99.470529
| 1164 | 99.477262
| 1165 | 99.467401
| 1166 | 99.443519
| 1167 | 99.448241
| 1168 | 99.465316
| 1169 | 99.472173
| 1170 | 99.46232
| 1171 | 99.446578
| 1172 | 99.445203
| 1173 | 99.451769
| 1174 | 99.448581
| 1175 | 99.433032
| 1176 | 99.432139
| 1177 | 99.445021
| 1178 | 99.447506
| 1179 | 99.441413
| 1180 | 99.431985
| 1181 | 99.421482
| 1182 | 99.422074
| 1183 | 99.436693
| 1184 | 99.433539
| 1185 | 99.421453
| 1186 | 99.413662
| 1187 | 99.392538
| 1188 | 99.382698
| 1189 | 99.383679
| 1190 | 99.404041
| 1191 | 99.420099
| 1192 | 99.41309
| 1193 | 99.414906
| 1194 | 99.40527
| 1195 | 99.382689
| 1196 | 99.38929
| 1197 | 99.354136
| 1198 | 99.363188
| 1199 | 99.395646
| 1200 | 99.37467
| 1201 | 99.370682
| 1202 | 99.379293
| 1203 | 99.376744
| 1204 | 99.375126
| 1205 | 99.381239
| 1206 | 99.384193
| 1207 | 99.382409
| 1208 | 99.379431
| 1209 | 99.378679
| 1210 | 99.364583
| 1211 | 99.359433
| 1212 | 99.355312
| 1213 | 99.347322
| 1214 | 99.343876
| 1215 | 99.340458
| 1216 | 99.340305
| 1217 | 99.344497
| 1218 | 99.352569
| 1219 | 99.343749
| 1220 | 99.34046
| 1221 | 99.335814
| 1222 | 99.327072
| 1223 | 99.319731
| 1224 | 99.318651
| 1225 | 99.320204
| 1226 | 99.310257
| 1227 | 99.288515
| 1228 | 99.28417
| 1229 | 99.283469
| 1230 | 99.274892
| 1231 | 99.263328
| 1232 | 99.263353
| 1233 | 99.273515
| 1234 | 99.186449
| 1235 | 99.214655
| 1236 | 99.236411
| 1237 | 99.219546
| 1238 | 99.20987
| 1239 | 99.196504
| 1240 | 99.189275
| 1241 | 99.180285
| 1242 | 99.175854
| 1243 | 99.176842
| 1244 | 99.188399
| 1245 | 99.18205
| 1246 | 99.174306
| 1247 | 99.163149
| 1248 | 99.149145
| 1249 | 99.147457
| 1250 | 99.143667
| 1251 | 99.145406
| 1252 | 99.148157
| 1253 | 99.078765
| 1254 | 99.119253
| 1255 | 99.125169
| 1256 | 99.143017
| 1257 | 99.140973
| 1258 | 99.139024
| 1259 | 99.138816
| 1260 | 99.155864
| 1261 | 99.165453
| 1262 | 99.176747
| 1263 | 99.179991
| 1264 | 99.18741
| 1265 | 99.178021
| 1266 | 99.196223
| 1267 | 99.193668
| 1268 | 99.19758
| 1269 | 99.198084
| 1270 | 99.197718
| 1271 | 99.200364
| 1272 | 99.199603
| 1273 | 99.20313
| 1274 | 99.196601
| 1275 | 99.191894
| 1276 | 99.203782
| 1277 | 99.179787
| 1278 | 99.201881
| 1279 | 99.204417
| 1280 | 99.194878
| 1281 | 99.18117
| 1282 | 99.197909
| 1283 | 99.200713
| 1284 | 99.17913
| 1285 | 99.164323
| 1286 | 99.151464
| 1287 | 99.16207
| 1288 | 99.159
| 1289 | 99.156943
| 1290 | 99.167913
| 1291 | 99.1824
| 1292 | 99.184935
| 1293 | 99.187624
| 1294 | 99.175687
| 1295 | 99.176783
| 1296 | 99.170485
| 1297 | 99.157482
| 1298 | 99.149392
| 1299 | 99.14523
| 1300 | 99.042642
| 1301 | 99.129166
| 1302 | 99.135137
| 1303 | 99.141404
| 1304 | 99.142751
| 1305 | 99.140908
| 1306 | 99.135215
| 1307 | 99.135537
| 1308 | 99.143803
| 1309 | 99.138311
| 1310 | 99.143621
| 1311 | 99.131637
| 1312 | 99.133024
| 1313 | 99.126492
| 1314 | 99.125874
| 1315 | 99.133476
| 1316 | 99.122221
| 1317 | 99.142729
| 1318 | 99.114267
| 1319 | 99.111355
| 1320 | 99.091116
| 1321 | 99.084228
| 1322 | 99.070158
| 1323 | 99.049888
| 1324 | 99.068196
| 1325 | 99.054583
| 1326 | 99.072308
| 1327 | 99.068755
| 1328 | 99.056395
| 1329 | 99.041419
| 1330 | 99.031512
| 1331 | 99.037833
| 1332 | 99.011769
| 1333 | 99.016027
| 1334 | 99.019363
| 1335 | 99.000867
| 1336 | 98.99616
| 1337 | 98.96127
| 1338 | 98.954146
| 1339 | 98.954697
| 1340 | 98.946396
| 1341 | 98.929871
| 1342 | 98.933713
| 1343 | 98.931461
| 1344 | 98.894415
| 1345 | 98.879688
| 1346 | 98.90079
| 1347 | 98.894171
| 1348 | 98.858055
| 1349 | 98.844518
| 1350 | 98.855188
| 1351 | 98.830408
| 1352 | 98.812612
| 1353 | 98.804557
| 1354 | 98.795464
| 1355 | 98.798114
| 1356 | 98.783058
| 1357 | 98.769899
| 1358 | 98.745584
| 1359 | 98.719765
| 1360 | 98.670033
| 1361 | 98.630218
| 1362 | 98.581597
| 1363 | 98.54123
| 1364 | 98.477407
| 1365 | 98.391511
| 1366 | 98.294913
| 1367 | 98.211668
| 1368 | 98.117173
| 1369 | 98.004083
| 1370 | 97.891424
| 1371 | 97.781205
| 1372 | 97.636974
| 1373 | 97.499561
| 1374 | 97.350316
| 1375 | 97.185893
| 1376 | 97.030431
| 1377 | 96.887762
| 1378 | 96.744489
| 1379 | 96.602455
| 1380 | 96.495824
| 1381 | 96.373404
| 1382 | 96.247251
| 1383 | 96.155506
| 1384 | 96.077643
| 1385 | 96.030475
| 1386 | 95.986675
| 1387 | 95.934666
| 1388 | 95.91672
| 1389 | 95.916484
| 1390 | 95.93905
| 1391 | 95.98842
| 1392 | 96.063626
| 1393 | 96.135111
| 1394 | 96.214422
| 1395 | 96.307946
| 1396 | 96.401277
| 1397 | 96.500316
| 1398 | 96.620775
| 1399 | 96.748249
| 1400 | 96.863872
| 1401 | 96.969243
| 1402 | 97.070484
| 1403 | 97.175932
| 1404 | 97.281396
| 1405 | 97.364366
| 1406 | 97.435855
| 1407 | 97.529696
| 1408 | 97.625985
| 1409 | 97.695147
| 1410 | 97.760803
| 1411 | 97.838274
| 1412 | 97.908192
| 1413 | 97.969754
| 1414 | 98.027173
| 1415 | 98.075833
| 1416 | 98.127767
| 1417 | 98.166076
| 1418 | 98.193033
| 1419 | 98.226795
| 1420 | 98.260977
| 1421 | 98.297217
| 1422 | 98.359837
| 1423 | 98.400401
| 1424 | 98.404076
| 1425 | 98.426539
| 1426 | 98.469508
| 1427 | 98.4966
| 1428 | 98.506012
| 1429 | 98.522409
| 1430 | 98.546471
| 1431 | 98.559195
| 1432 | 98.575568
| 1433 | 98.594503
| 1434 | 98.613013
| 1435 | 98.628065
| 1436 | 98.637944
| 1437 | 98.639041
| 1438 | 98.639876
| 1439 | 98.656285
| 1440 | 98.675662
| 1441 | 98.692
| 1442 | 98.700114
| 1443 | 98.69814
| 1444 | 98.704865
| 1445 | 98.71631
| 1446 | 98.72454
| 1447 | 98.728673
| 1448 | 98.729315
| 1449 | 98.736643
| 1450 | 98.75843
| 1451 | 98.78128
| 1452 | 98.792406
| 1453 | 98.792044
| 1454 | 98.796753
| 1455 | 98.799178
| 1456 | 98.79253
| 1457 | 98.790966
| 1458 | 98.799074
| 1459 | 98.80678
| 1460 | 98.810721
| 1461 | 98.818102
| 1462 | 98.826542
| 1463 | 98.823567
| 1464 | 98.820529
| 1465 | 98.826511
| 1466 | 98.826855
| 1467 | 98.819636
| 1468 | 98.833068
| 1469 | 98.849241
| 1470 | 98.847015
| 1471 | 98.832504
| 1472 | 98.82071
| 1473 | 98.810918
| 1474 | 98.817859
| 1475 | 98.829561
| 1476 | 98.833866
| 1477 | 98.828985
| 1478 | 98.827219
| 1479 | 98.82623
| 1480 | 98.819254
| 1481 | 98.810208
| 1482 | 98.808852
| 1483 | 98.819803
| 1484 | 98.815575
| 1485 | 98.813637
| 1486 | 98.822294
| 1487 | 98.825098
| 1488 | 98.823046
| 1489 | 98.812913
| 1490 | 98.79698
| 1491 | 98.801382
| 1492 | 98.806316
| 1493 | 98.801612
| 1494 | 98.802854
| 1495 | 98.790944
| 1496 | 98.79251
| 1497 | 98.791195
| 1498 | 98.779382
| 1499 | 98.772774
| 1500 | 98.77406
| 1501 | 98.752577
| 1502 | 98.749114
| 1503 | 98.747001
| 1504 | 98.742654
| 1505 | 98.743233
| 1506 | 98.753897
| 1507 | 98.764738
| 1508 | 98.757815
| 1509 | 98.75606
| 1510 | 98.74978
| 1511 | 98.738559
| 1512 | 98.725278
| 1513 | 98.722776
| 1514 | 98.72443
| 1515 | 98.711912
| 1516 | 98.704095
| 1517 | 98.717649
| 1518 | 98.711558
| 1519 | 98.712127
| 1520 | 98.726039
| 1521 | 98.713299
| 1522 | 98.70906
| 1523 | 98.71357
| 1524 | 98.70717
| 1525 | 98.698889
| 1526 | 98.692881
| 1527 | 98.677489
| 1528 | 98.679005
| 1529 | 98.684221
| 1530 | 98.683263
| 1531 | 98.66781
| 1532 | 98.645029
| 1533 | 98.636086
| 1534 | 98.62675
| 1535 | 98.634437
| 1536 | 98.645106
| 1537 | 98.622537
| 1538 | 98.618005
| 1539 | 98.610469
| 1540 | 98.602308
| 1541 | 98.613844
| 1542 | 98.60754
| 1543 | 98.596347
| 1544 | 98.583435
| 1545 | 98.566945
| 1546 | 98.555324
| 1547 | 98.566209
| 1548 | 98.551774
| 1549 | 98.565832
| 1550 | 98.573298
| 1551 | 98.554458
| 1552 | 98.527157
| 1553 | 98.511244
| 1554 | 98.498659
| 1555 | 98.491036
| 1556 | 98.491141
| 1557 | 98.502515
| 1558 | 98.491779
| 1559 | 98.493686
| 1560 | 98.47195
| 1561 | 98.494845
| 1562 | 98.491794
| 1563 | 98.479513
| 1564 | 98.4586
| 1565 | 98.464285
| 1566 | 98.435992
| 1567 | 98.438001
| 1568 | 98.412584
| 1569 | 98.408427
| 1570 | 98.437666
| 1571 | 98.436628
| 1572 | 98.432233
| 1573 | 98.415514
| 1574 | 98.391024
| 1575 | 98.377392
| 1576 | 98.359118
| 1577 | 98.378806
| 1578 | 98.377917
| 1579 | 98.367622
| 1580 | 98.337936
| 1581 | 98.335436
| 1582 | 98.339972
| 1583 | 98.326912
| 1584 | 98.335102
| 1585 | 98.329945
| 1586 | 98.315004
| 1587 | 98.309055
| 1588 | 98.300708
| 1589 | 98.28377
| 1590 | 98.262703
| 1591 | 98.265539
| 1592 | 98.269445
| 1593 | 98.250251
| 1594 | 98.246742
| 1595 | 98.243844
| 1596 | 98.232633
| 1597 | 98.219253
| 1598 | 98.206268
| 1599 | 98.203948
| 1600 | 98.200467
| 1601 | 98.206056
| 1602 | 98.192017
| 1603 | 98.177659
| 1604 | 98.177978
| 1605 | 98.157981
| 1606 | 98.152471
| 1607 | 98.144269
| 1608 | 98.137232
| 1609 | 98.127191
| 1610 | 98.119635
| 1611 | 98.089416
| 1612 | 98.0686
| 1613 | 98.066491
| 1614 | 98.061518
| 1615 | 98.053683
| 1616 | 98.030791
| 1617 | 98.033539
| 1618 | 98.034331
| 1619 | 98.038986
| 1620 | 98.016198
| 1621 | 97.994087
| 1622 | 97.982239
| 1623 | 97.980138
| 1624 | 97.958486
| 1625 | 97.943212
| 1626 | 97.948474
| 1627 | 97.941681
| 1628 | 97.924706
| 1629 | 97.909617
| 1630 | 97.897866
| 1631 | 97.885115
| 1632 | 97.880207
| 1633 | 97.875383
| 1634 | 97.853391
| 1635 | 97.833762
| 1636 | 97.822157
| 1637 | 97.818221
| 1638 | 97.824102
| 1639 | 97.812956
| 1640 | 97.789877
| 1641 | 97.768097
| 1642 | 97.762896
| 1643 | 97.759558
| 1644 | 97.754146
| 1645 | 97.748085
| 1646 | 97.730639
| 1647 | 97.713744
| 1648 | 97.698558
| 1649 | 97.685134
| 1650 | 97.664867
| 1651 | 97.647776
| 1652 | 97.632104
| 1653 | 97.62325
| 1654 | 97.616164
| 1655 | 97.604603
| 1656 | 97.593102
| 1657 | 97.593347
| 1658 | 97.585203
| 1659 | 97.575038
| 1660 | 97.556201
| 1661 | 97.535489
| 1662 | 97.529873
| 1663 | 97.520781
| 1664 | 97.502044
| 1665 | 97.483535
| 1666 | 97.475558
| 1667 | 97.472297
| 1668 | 97.446068
| 1669 | 97.421414
| 1670 | 97.402921
| 1671 | 97.380394
| 1672 | 97.378501
| 1673 | 97.378707
| 1674 | 97.371555
| 1675 | 97.357915
| 1676 | 97.336998
| 1677 | 97.326837
| 1678 | 97.311774
| 1679 | 97.298166
| 1680 | 97.288666
| 1681 | 97.269869
| 1682 | 97.250749
| 1683 | 97.238548
| 1684 | 97.228817
| 1685 | 97.216644
| 1686 | 97.1987
| 1687 | 97.190016
| 1688 | 97.179416
| 1689 | 97.160492
| 1690 | 97.158053
| 1691 | 97.146033
| 1692 | 97.128378
| 1693 | 97.117757
| 1694 | 97.09717
| 1695 | 97.078003
| 1696 | 97.066896
| 1697 | 97.046026
| 1698 | 97.026137
| 1699 | 97.011337
| 1700 | 96.990177
| 1701 | 96.964653
| 1702 | 96.956443
| 1703 | 96.948504
| 1704 | 96.933227
| 1705 | 96.908656
| 1706 | 96.893834
| 1707 | 96.893869
| 1708 | 96.884031
| 1709 | 96.864448
| 1710 | 96.839992
| 1711 | 96.810379
| 1712 | 96.795855
| 1713 | 96.794497
| 1714 | 96.785203
| 1715 | 96.775305
| 1716 | 96.771017
| 1717 | 96.753615
| 1718 | 96.725556
| 1719 | 96.701707
| 1720 | 96.687462
| 1721 | 96.671603
| 1722 | 96.657896
| 1723 | 96.649465
| 1724 | 96.628377
| 1725 | 96.586954
| 1726 | 96.572524
| 1727 | 96.574062
| 1728 | 96.576442
| 1729 | 96.557293
| 1730 | 96.530788
| 1731 | 96.509151
| 1732 | 96.475574
| 1733 | 96.447888
| 1734 | 96.427907
| 1735 | 96.408902
| 1736 | 96.400105
| 1737 | 96.390319
| 1738 | 96.371634
| 1739 | 96.357642
| 1740 | 96.345851
| 1741 | 96.329796
| 1742 | 96.318165
| 1743 | 96.320938
| 1744 | 96.306678
| 1745 | 96.273441
| 1746 | 96.244654
| 1747 | 96.223644
| 1748 | 96.198033
| 1749 | 96.17373
| 1750 | 96.147376
| 1751 | 96.130653
| 1752 | 96.118879
| 1753 | 96.101833
| 1754 | 96.085485
| 1755 | 96.086886
| 1756 | 96.069739
| 1757 | 96.04426
| 1758 | 96.023741
| 1759 | 96.007751
| 1760 | 95.992261
| 1761 | 95.969244
| 1762 | 95.95246
| 1763 | 95.943622
| 1764 | 95.912083
| 1765 | 95.887389
| 1766 | 95.873485
| 1767 | 95.865379
| 1768 | 95.840062
| 1769 | 95.815321
| 1770 | 95.798319
| 1771 | 95.764393
| 1772 | 95.731568
| 1773 | 95.717772
| 1774 | 95.720347
| 1775 | 95.702822
| 1776 | 95.677013
| 1777 | 95.651422
| 1778 | 95.615132
| 1779 | 95.600711
| 1780 | 95.577166
| 1781 | 95.554397
| 1782 | 95.521078
| 1783 | 95.501582
| 1784 | 95.508749
| 1785 | 95.477398
| 1786 | 95.459943
| 1787 | 95.450674
| 1788 | 95.442034
| 1789 | 95.421929
| 1790 | 95.37235
| 1791 | 95.366159
| 1792 | 95.356251
| 1793 | 95.31894
| 1794 | 95.29743
| 1795 | 95.274705
| 1796 | 95.261743
| 1797 | 95.240824
| 1798 | 95.232201
| 1799 | 95.22567
| 1800 | 95.208745
| 1801 | 95.436793
| 1802 | 95.425077
| 1803 | 95.419687
| 1804 | 95.392283
| 1805 | 95.3606
| 1806 | 95.332006
| 1807 | 95.297972
| 1808 | 95.28221
| 1809 | 95.280268
| 1810 | 95.273563
| 1811 | 95.257776
| 1812 | 95.231707
| 1813 | 95.19053
| 1814 | 95.169125
| 1815 | 95.166749
| 1816 | 95.149903
| 1817 | 95.130184
| 1818 | 95.096436
| 1819 | 95.065736
| 1820 | 95.025837
| 1821 | 94.98859
| 1822 | 94.974842
| 1823 | 94.955881
| 1824 | 94.935628
| 1825 | 94.955307
| 1826 | 94.95909
| 1827 | 94.906999
| 1828 | 94.853998
| 1829 | 94.837499
| 1830 | 94.835546
| 1831 | 94.8217
| 1832 | 94.806588
| 1833 | 94.760673
| 1834 | 94.729482
| 1835 | 94.715674
| 1836 | 94.696508
| 1837 | 94.671408
| 1838 | 94.638273
| 1839 | 94.622063
| 1840 | 94.592741
| 1841 | 94.573077
| 1842 | 94.568633
| 1843 | 94.546197
| 1844 | 94.521936
| 1845 | 94.490226
| 1846 | 94.474493
| 1847 | 94.468423
| 1848 | 94.424899
| 1849 | 94.371068
| 1850 | 94.338334
| 1851 | 94.344569
| 1852 | 94.333333
| 1853 | 94.287697
| 1854 | 94.252691
| 1855 | 94.230379
| 1856 | 94.228467
| 1857 | 94.217625
| 1858 | 94.176227
| 1859 | 94.137897
| 1860 | 94.117622
| 1861 | 94.09403
| 1862 | 94.086448
| 1863 | 94.080543
| 1864 | 94.07479
| 1865 | 94.02927
| 1866 | 93.989114
| 1867 | 93.97076
| 1868 | 93.940649
| 1869 | 93.933341
| 1870 | 93.896036
| 1871 | 93.85767
| 1872 | 93.826343
| 1873 | 93.808298
| 1874 | 93.764492
| 1875 | 93.711101
| 1876 | 93.704463
| 1877 | 93.676028
| 1878 | 93.681089
| 1879 | 93.685214
| 1880 | 93.6619
| 1881 | 93.634659
| 1882 | 93.609396
| 1883 | 93.594291
| 1884 | 93.562765
| 1885 | 93.533357
| 1886 | 93.513301
| 1887 | 93.483744
| 1888 | 93.461135
| 1889 | 93.433938
| 1890 | 93.391006
| 1891 | 93.341083
| 1892 | 93.304375
| 1893 | 93.313965
| 1894 | 93.306157
| 1895 | 93.270886
| 1896 | 93.241689
| 1897 | 93.223731
| 1898 | 93.203879
| 1899 | 93.153062
| 1900 | 93.104642
| 1901 | 93.109701
| 1902 | 93.084541
| 1903 | 93.031245
| 1904 | 93.012614
| 1905 | 93.006481
| 1906 | 92.975242
| 1907 | 92.931995
| 1908 | 92.903102
| 1909 | 92.902087
| 1910 | 92.918052
| 1911 | 92.882231
| 1912 | 92.837823
| 1913 | 92.775964
| 1914 | 92.740835
| 1915 | 92.729276
| 1916 | 92.711603
| 1917 | 92.694065
| 1918 | 92.653786
| 1919 | 92.610344
| 1920 | 92.601093
| 1921 | 92.563755
| 1922 | 92.548043
| 1923 | 92.519005
| 1924 | 92.526838
| 1925 | 92.477714
| 1926 | 92.44739
| 1927 | 92.427261
| 1928 | 92.419968
| 1929 | 92.400535
| 1930 | 92.390357
| 1931 | 92.371504
| 1932 | 92.337803
| 1933 | 92.31102
| 1934 | 92.300576
| 1935 | 92.294724
| 1936 | 92.258871
| 1937 | 92.232156
| 1938 | 92.211684
| 1939 | 92.191693
| 1940 | 92.169735
| 1941 | 92.157523
| 1942 | 92.135805
| 1943 | 92.131124
| 1944 | 92.077815
| 1945 | 92.067429
| 1946 | 92.046481
| 1947 | 92.005418
| 1948 | 91.967091
| 1949 | 92.005406
| 1950 | 91.949919
| 1951 | 91.946154
| 1952 | 91.947912
| 1953 | 91.883596
| 1954 | 91.874622
| 1955 | 91.871012
| 1956 | 91.843871
| 1957 | 91.801356
| 1958 | 91.784722
| 1959 | 91.783313
| 1960 | 91.752659
| 1961 | 91.720474
| 1962 | 91.667743
| 1963 | 91.645803
| 1964 | 91.66239
| 1965 | 91.656365
| 1966 | 91.629359
| 1967 | 91.600126
| 1968 | 91.56809
| 1969 | 91.548186
| 1970 | 91.543417
| 1971 | 91.494435
| 1972 | 91.461472
| 1973 | 91.44463
| 1974 | 91.429715
| 1975 | 91.407676
| 1976 | 91.404503
| 1977 | 91.378909
| 1978 | 91.354082
| 1979 | 91.314424
| 1980 | 91.290207
| 1981 | 91.265218
| 1982 | 91.242199
| 1983 | 91.221269
| 1984 | 91.19021
| 1985 | 91.173984
| 1986 | 91.147844
| 1987 | 91.11257
| 1988 | 91.081627
| 1989 | 91.050958
| 1990 | 91.013865
| 1991 | 90.985176
| 1992 | 90.970843
| 1993 | 90.953117
| 1994 | 90.952854
| 1995 | 90.952727
| 1996 | 90.91757
| 1997 | 90.875902
| 1998 | 90.84195
| 1999 | 90.811073
| 2000 | 90.786766
| 2001 | 90.77124
| 2002 | 90.762233
| 2003 | 90.738126
| 2004 | 90.723525
| 2005 | 90.688985
| 2006 | 90.637788
| 2007 | 90.610399
| 2008 | 90.577207
| 2009 | 90.553231
| 2010 | 90.522206
| 2011 | 90.512133
| 2012 | 90.482417
| 2013 | 90.441923
| 2014 | 90.404707
| 2015 | 90.37746
| 2016 | 90.35044
| 2017 | 90.327568
| 2018 | 90.306711
| 2019 | 90.295506
| 2020 | 90.254605
| 2021 | 90.224448
| 2022 | 90.194132
| 2023 | 90.156983
| 2024 | 90.132096
| 2025 | 90.116076
| 2026 | 90.068521
| 2027 | 90.034759
| 2028 | 90.000469
| 2029 | 89.979009
| 2030 | 89.954725
| 2031 | 89.914923
| 2032 | 89.886207
| 2033 | 89.848024
| 2034 | 89.81141
| 2035 | 89.770894
| 2036 | 89.763193
| 2037 | 89.724478
| 2038 | 89.684965
| 2039 | 89.665102
| 2040 | 89.628726
| 2041 | 89.620894
| 2042 | 89.604131
| 2043 | 89.532179
| 2044 | 89.496636
| 2045 | 89.463714
| 2046 | 89.441605
| 2047 | 89.425082
| 2048 | 89.3826
| 2049 | 89.345406
| 2050 | 89.308778
| 2051 | 89.284447
| 2052 | 89.271631
| 2053 | 89.234351
| 2054 | 89.200258
| 2055 | 89.164309
| 2056 | 89.136972
| 2057 | 89.121274
| 2058 | 89.101796
| 2059 | 89.072908
| 2060 | 89.043946
| 2061 | 89.01367
| 2062 | 88.997655
| 2063 | 88.991519
| 2064 | 88.957064
| 2065 | 88.923455
| 2066 | 88.899909
| 2067 | 88.890972
| 2068 | 88.867224
| 2069 | 88.827507
| 2070 | 88.802437
| 2071 | 88.767338
| 2072 | 88.757647
| 2073 | 88.755364
| 2074 | 88.72203
| 2075 | 88.688196
| 2076 | 88.661522
| 2077 | 88.638044
| 2078 | 88.631347
| 2079 | 88.612641
| 2080 | 88.571782
| 2081 | 88.542943
| 2082 | 88.515885
| 2083 | 88.497809
| 2084 | 88.473685
| 2085 | 88.437962
| 2086 | 88.416236
| 2087 | 88.398049
| 2088 | 88.374818
| 2089 | 88.344184
| 2090 | 88.312743
| 2091 | 88.286631
| 2092 | 88.266283
| 2093 | 88.239881
| 2094 | 88.212115
| 2095 | 88.180624
| 2096 | 88.14949
| 2097 | 88.118704
| 2098 | 88.102175
| 2099 | 88.077205
| 2100 | 88.05039
| 2101 | 88.017524
| 2102 | 87.987943
| 2103 | 87.967815
| 2104 | 87.927354
| 2105 | 87.903739
| 2106 | 87.892949
| 2107 | 87.87164
| 2108 | 87.841201
| 2109 | 87.825882
| 2110 | 87.791422
| 2111 | 87.738384
| 2112 | 87.702465
| 2113 | 87.669347
| 2114 | 87.652178
| 2115 | 87.619125
| 2116 | 87.571065
| 2117 | 87.531914
| 2118 | 87.502023
| 2119 | 87.473303
| 2120 | 87.458219
| 2121 | 87.41818
| 2122 | 87.387431
| 2123 | 87.357257
| 2124 | 87.323123
| 2125 | 87.306861
| 2126 | 87.283102
| 2127 | 87.221262
| 2128 | 87.183563
| 2129 | 87.148464
| 2130 | 87.124644
| 2131 | 87.096774
| 2132 | 87.035172
| 2133 | 86.982597
| 2134 | 86.926592
| 2135 | 86.894316
| 2136 | 86.863021
| 2137 | 86.848443
| 2138 | 86.787728
| 2139 | 86.718954
| 2140 | 86.659645
| 2141 | 86.615866
| 2142 | 86.573267
| 2143 | 86.517933
| 2144 | 86.450029
| 2145 | 86.396438
| 2146 | 86.34818
| 2147 | 86.311449
| 2148 | 86.268184
| 2149 | 86.183828
| 2150 | 86.099372
| 2151 | 86.038817
| 2152 | 85.979524
| 2153 | 85.927111
| 2154 | 85.870995
| 2155 | 85.8155
| 2156 | 85.756752
| 2157 | 85.68752
| 2158 | 85.612074
| 2159 | 85.562549
| 2160 | 85.527392
| 2161 | 85.460378
| 2162 | 85.391892
| 2163 | 85.333223
| 2164 | 85.268161
| 2165 | 85.222646
| 2166 | 85.164983
| 2167 | 85.091961
| 2168 | 85.03751
| 2169 | 84.957263
| 2170 | 84.875073
| 2171 | 84.809653
| 2172 | 84.727752
| 2173 | 84.646106
| 2174 | 84.561127
| 2175 | 84.466949
| 2176 | 84.384901
| 2177 | 84.285019
| 2178 | 84.171824
| 2179 | 84.03029
| 2180 | 83.901473
| 2181 | 83.762245
| 2182 | 83.629514
| 2183 | 83.455975
| 2184 | 83.271346
| 2185 | 83.064278
| 2186 | 82.871788
| 2187 | 82.624536
| 2188 | 82.36171
| 2189 | 82.078879
| 2190 | 81.795864
| 2191 | 81.439658
| 2192 | 81.030694
| 2193 | 80.636243
| 2194 | 80.172596
| 2195 | 79.702473
| 2196 | 79.174752
| 2197 | 78.658336
| 2198 | 78.164682
| 2199 | 77.62844
| 2200 | 77.107145