## Sheet1
time (s) | delf1 | delg1 | delf3 | delg3 | delf5 | delg5
1.74402 | -29099.32 | -14.04026 | -84040.06 | 10.91939 | -148141.7 | 45.60336
42.6708 | -29036.83 | -13.75311 | -83950.67 | 10.62908 | -148065.5 | 45.43255
83.52 | -29025.66 | -13.74939 | -83891.78 | 10.50434 | -147929.6 | 45.03238
124.32 | -29015.8 | -13.75792 | -83858.41 | 10.40584 | -147846.7 | 44.77721
165.132 | -29006.21 | -13.78972 | -83824.61 | 10.32667 | -147767.3 | 44.53081
206.064 | -28995.24 | -13.63485 | -83800.43 | 10.32261 | -147711.7 | 44.47986
246.864 | -28986.88 | -13.50083 | -83757.86 | 10.29597 | -147610 | 44.27275
287.73 | -28979.63 | -13.39576 | -83735.27 | 10.29801 | -147555.5 | 44.26697
328.608 | -28970.55 | -13.31079 | -83700.74 | 10.26642 | -147477.4 | 44.05022
369.492 | -28959.11 | -13.16463 | -83674.89 | 10.24414 | -147418.9 | 43.94574
410.364 | -28952.46 | -13.08347 | -83637.14 | 10.20685 | -147328.6 | 43.74544
451.158 | -28944.08 | -13.05106 | -83608.47 | 10.15938 | -147264.8 | 43.56476
491.97 | -28936.4 | -13.06105 | -83582.71 | 10.10243 | -147204.2 | 43.4166
532.782 | -28927.19 | -13.07997 | -83558.74 | 10.04304 | -147149.5 | 43.27916
573.738 | -28921.34 | -13.07708 | -83528.98 | 10.00847 | -147080 | 43.16639
614.544 | -28915.06 | -13.01926 | -83506.13 | 9.975501 | -147025.4 | 43.04879
655.326 | -28908.01 | -12.98626 | -83482.59 | 9.951408 | -146972.4 | 42.91972
696.12 | -28899.07 | -12.90156 | -83461.36 | 9.933192 | -146924.8 | 42.85224
736.92 | -28893.49 | -12.86104 | -83430.86 | 9.894356 | -146853 | 42.71008
777.708 | -28887.7 | -12.83791 | -83411.25 | 9.890043 | -146809.9 | 42.6528
819.432 | -28882.4 | -12.78154 | -83392.87 | 9.872025 | -146767.8 | 42.57341
860.334 | -28876.45 | -12.70194 | -83375.56 | 9.891203 | -146734.8 | 42.54859
901.23 | -28869.99 | -12.66135 | -83348.67 | 9.842347 | -146663.4 | 42.36116
942.036 | -28864.47 | -12.64114 | -83327.87 | 9.799478 | -146616.1 | 42.25639
982.836 | -28859.22 | -12.62714 | -83309.78 | 9.777517 | -146574.5 | 42.15997
1023.672 | -28852.13 | -12.58504 | -83284.8 | 9.754935 | -146535.8 | 42.05453
1064.55 | -28853.15 | -12.55853 | -83282.21 | 9.790846 | -146497.8 | 42.06149
1105.35 | -28842.71 | -12.52386 | -83250.21 | 9.713026 | -146433.9 | 41.82694
1146.18 | -28836.77 | -12.50659 | -83231.23 | 9.689545 | -146391.8 | 41.7243
1186.986 | -28829.18 | -12.48862 | -83204.45 | 9.657832 | -146351 | 41.63747
1227.81 | -28824.7 | -12.49508 | -83188.59 | 9.639449 | -146294.5 | 41.48793
1268.646 | -28820.56 | -12.46042 | -83174.01 | 9.630319 | -146261.7 | 41.44581
1309.47 | -28817.51 | -12.45603 | -83161.83 | 9.629603 | -146230.1 | 41.40248
1350.288 | -28810.72 | -12.41234 | -83144.17 | 9.598957 | -146192.5 | 41.30303
1391.166 | -28806.35 | -12.3927 | -83125.11 | 9.58317 | -146149.8 | 41.24502
1432.02 | -28806.03 | -12.35524 | -83125.08 | 9.620276 | -146149.1 | 41.39977
1472.868 | -28803.39 | -12.34781 | -83110.91 | 9.604887 | -146115 | 41.28925
1513.668 | -28796.64 | -12.32478 | -83095.69 | 9.587523 | -146084.4 | 41.23575
1554.48 | -28789.47 | -12.31177 | -83065.02 | 9.514935 | -146010 | 40.97687
1595.274 | -28784.72 | -12.28398 | -83048.57 | 9.492853 | -145974.8 | 40.8972
1636.068 | -28780.63 | -12.28171 | -83034.02 | 9.467 | -145940.8 | 40.81765
1676.862 | -28773.71 | -12.24864 | -83017.84 | 9.441324 | -145903.7 | 40.69799
1717.668 | -28769.83 | -12.23596 | -82996.96 | 9.413241 | -145857.3 | 40.6033
1758.51 | -28766.3 | -12.22685 | -82985.84 | 9.404428 | -145830.6 | 40.53244
1799.328 | -28762.53 | -12.20646 | -82970.99 | 9.38591 | -145798.3 | 40.45443
1840.146 | -28757.46 | -12.18287 | -82959.6 | 9.376814 | -145771.6 | 40.42075
1880.964 | -28753.88 | -12.16017 | -82940.83 | 9.354898 | -145729.3 | 40.31893
1921.746 | -28752.55 | -12.13056 | -82937.28 | 9.359657 | -145717.9 | 40.37637
1962.534 | -28748.61 | -12.1205 | -82921.26 | 9.326878 | -145682.2 | 40.25578
2003.61 | -28743.13 | -12.1003 | -82908.96 | 9.320435 | -145655.8 | 40.20793