## S_channel
| queue_id | t | temp | f1 | f3 | f5 | g1 | g3 | g5 | delf1 | delf3 | delf5 | delg1 | delg3 | delg5 | mark1 | mark3 | mark5 | mark7 | mark9
0 | 9 | 38.073014 | 24.18171 | 4985878.7 | 14949378.4 | 24911391.5 | 22.99075 | 83.25581 | 145.7676 | -11375.49 | -34447.87 | -58248.89 | 2.694973 | 41.39829 | 76.03256 | 0 | 0 | 0
1 | 10 | 48.060224 | 24.1871 | 4985878.8 | 14949378.6 | 24911391.4 | 22.99196 | 83.10913 | 145.6989 | -11375.32 | -34447.7 | -58249.06 | 2.69618 | 41.25161 | 75.96385 | 1 | 1 | 1
2 | 11 | 58.066757 | 24.1871 | 4985878.9 | 14949378.7 | 24911392.1 | 22.98497 | 83.02625 | 145.7663 | -11375.28 | -34447.59 | -58248.29 | 2.689194 | 41.16874 | 76.03122 | 0 | 0 | 0
3 | 12 | 68.06085 | 24.1898 | 4985878.8 | 14949378.5 | 24911391.7 | 22.98639 | 83.12071 | 145.7192 | -11375.37 | -34447.76 | -58248.76 | 2.69061 | 41.2632 | 75.9842 | 0 | 0 | 0
4 | 13 | 78.059852 | 24.25544 | 4985878.8 | 14949378.6 | 24911391.9 | 22.99942 | 83.11686 | 145.8714 | -11375.35 | -34447.73 | -58248.56 | 2.703641 | 41.25935 | 76.13632 | 0 | 0 | 0
5 | 14 | 88.05979 | 24.25274 | 4985878.8 | 14949378.7 | 24911391.9 | 22.99399 | 83.09793 | 145.6139 | -11375.33 | -34447.57 | -58248.51 | 2.698208 | 41.24042 | 75.87887 | 0 | 0 | 0
6 | 15 | 98.073209 | 24.24465 | 4985878.9 | 14949378.9 | 24911392.2 | 22.98554 | 83.1106 | 145.7246 | -11375.25 | -34447.36 | -58248.19 | 2.689765 | 41.25309 | 75.98958 | 0 | 0 | 0
7 | 16 | 108.059863 | 24.23926 | 4985878.9 | 14949378.9 | 24911392.0 | 23.00254 | 83.11451 | 145.6788 | -11375.26 | -34447.39 | -58248.46 | 2.706762 | 41.257 | 75.94379 | 0 | 0 | 0
8 | 17 | 118.072563 | 24.23926 | 4985878.8 | 14949378.7 | 24911392.0 | 23.00407 | 83.11414 | 145.6912 | -11375.34 | -34447.55 | -58248.4 | 2.708289 | 41.25663 | 75.95614 | 0 | 0 | 0
9 | 18 | 128.065369 | 24.26083 | 4985878.9 | 14949379.0 | 24911392.4 | 23.00041 | 83.10417 | 145.7768 | -11375.27 | -34447.26 | -58248.06 | 2.704636 | 41.24665 | 76.04175 | 0 | 0 | 0
10 | 19 | 138.060968 | 24.27162 | 4985878.8 | 14949378.8 | 24911392.2 | 23.0053 | 83.08819 | 145.6787 | -11375.34 | -34447.47 | -58248.2 | 2.709527 | 41.23068 | 75.9437 | 0 | 0 | 0
11 | 20 | 148.063643 | 24.27701 | 4985878.8 | 14949378.8 | 24911392.0 | 22.99426 | 83.07711 | 145.757 | -11375.34 | -34447.53 | -58248.42 | 2.698482 | 41.21959 | 76.02196 | 0 | 0 | 0
12 | 21 | 158.067463 | 24.27971 | 4985878.8 | 14949378.9 | 24911391.4 | 22.99242 | 83.11289 | 145.7083 | -11375.36 | -34447.41 | -58248.99 | 2.696643 | 41.25538 | 75.97329 | 0 | 0 | 0
13 | 22 | 168.061148 | 24.2824 | 4985878.9 | 14949379.1 | 24911391.9 | 22.98791 | 83.06798 | 145.8098 | -11375.28 | -34447.2 | -58248.54 | 2.692135 | 41.21046 | 76.07478 | 0 | 0 | 0
14 | 23 | 178.066608 | 24.26892 | 4985878.9 | 14949379.1 | 24911392.4 | 22.97587 | 83.08216 | 145.7188 | -11375.29 | -34447.19 | -58248.02 | 2.680095 | 41.22465 | 75.98376 | 0 | 0 | 0
15 | 24 | 188.065629 | 24.26623 | 4985878.8 | 14949379.0 | 24911392.1 | 22.98837 | 83.0656 | 145.7164 | -11375.36 | -34447.34 | -58248.29 | 2.692591 | 41.20809 | 75.98139 | 0 | 0 | 0
16 | 25 | 198.061243 | 24.25814 | 4985878.9 | 14949379.2 | 24911392.5 | 22.98228 | 83.05401 | 145.6536 | -11375.3 | -34447.13 | -58247.94 | 2.686508 | 41.1965 | 75.91859 | 0 | 0 | 0
17 | 26 | 208.060675 | 24.24735 | 4985878.9 | 14949379.2 | 24911392.6 | 22.97512 | 83.06845 | 145.7521 | -11375.28 | -34447.12 | -58247.81 | 2.679342 | 41.21093 | 76.01707 | 0 | 0 | 0

## S_reference
| queue_id | t | temp | f1 | f3 | f5 | g1 | g3 | g5 | mark1 | mark3 | mark5 | mark7 | mark9
0 | 0 | -72852.68 | 24.24139 | 4997254.1 | 14983826.0 | 24969640.0 | 20.29716 | 41.85058 | 69.73509 | 0 | 0 | 0
1 | 1 | -72842.69 | 24.24409 | 4997254.1 | 14983826.2 | 24969640.3 | 20.29878 | 41.84879 | 69.69693 | 0 | 0 | 0
2 | 2 | -72832.69 | 24.24139 | 4997254.2 | 14983826.5 | 24969640.4 | 20.29539 | 41.84836 | 69.62768 | 0 | 0 | 0
3 | 3 | -72822.69 | 24.24409 | 4997254.4 | 14983827.1 | 24969641.9 | 20.29534 | 41.87711 | 69.72967 | 0 | 0 | 0
4 | 4 | -72812.69 | 24.30976 | 4997254.1 | 14983826.2 | 24969640.3 | 20.30239 | 41.85647 | 69.7634 | 0 | 0 | 0
5 | 5 | -72802.69 | 24.24679 | 4997254.2 | 14983826.2 | 24969640.5 | 20.29559 | 41.86836 | 69.8151 | 0 | 0 | 0
6 | 6 | -72792.69 | 24.24948 | 4997254.1 | 14983826.1 | 24969640.1 | 20.28558 | 41.85723 | 69.69713 | 0 | 0 | 0
7 | 7 | -72782.68573 | 24.30437 | 4997254.1 | 14983826.0 | 24969640.0 | 20.29597 | 41.85321 | 69.81526 | 0 | 0 | 0

## R_channel
| queue_id | t | temp | f1 | f3 | f5 | g1 | g3 | g5 | delf1 | delf3 | delf5 | delg1 | delg3 | delg5 | mark1 | mark3 | mark5 | mark7 | mark9
0 | 0 | -72852.68 | 24.24139 | 4997254.1 | 14983826.0 | 24969640.0 | 20.29716 | 41.85058 | 69.73509 | 0 | 0 | 0 | 0 | 0 | 0 | 0 | 0 | 0
1 | 1 | -72842.69 | 24.24409 | 4997254.1 | 14983826.2 | 24969640.3 | 20.29878 | 41.84879 | 69.69693 | 0.03844788 | 0.1728122 | 0.3333959 | 0.001613512 | -0.001792258 | -0.03815506 | 0 | 0 | 0
2 | 2 | -72832.69 | 24.24139 | 4997254.2 | 14983826.5 | 24969640.4 | 20.29539 | 41.84836 | 69.62768 | 0.1386508 | 0.4436235 | 0.420873 | -0.001768826 | -0.002217615 | -0.1074058 | 0 | 0 | 0
3 | 3 | -72822.69 | 24.24409 | 4997254.4 | 14983827.1 | 24969641.9 | 20.29534 | 41.87711 | 69.72967 | 0.2757267 | 1.021222 | 1.961633 | -0.001821139 | 0.02652979 | -0.005412153 | 0 | 0 | 0
4 | 4 | -72812.69 | 24.30976 | 4997254.1 | 14983826.2 | 24969640.3 | 20.30239 | 41.85647 | 69.7634 | 0.01714471 | 0.1059033 | 0.3374169 | 0.005225576 | 0.005894568 | 0.02831295 | 0 | 0 | 0
5 | 5 | -72802.69 | 24.24679 | 4997254.2 | 14983826.2 | 24969640.5 | 20.29559 | 41.86836 | 69.8151 | 0.0600094 | 0.1965908 | 0.4723434 | -0.001569451 | 0.01778357 | 0.08001356 | 0 | 0 | 0
6 | 6 | -72792.69 | 24.24948 | 4997254.1 | 14983826.1 | 24969640.1 | 20.28558 | 41.85723 | 69.69713 | 0.04064803 | 0.09345493 | 0.1082466 | -0.0115797 | 0.00665443 | -0.03795256 | 0 | 0 | 0
7 | 7 | -72782.68573 | 24.30437 | 4997254.1 | 14983826.0 | 24969640.0 | 20.29597 | 41.85321 | 69.81526 | 0.05018071 | -0.01315873 | -0.002243094 | -0.001188502 | 0.00262869 | 0.08017409 | 0 | 0 | 0
8 | 8 | -72772.69 | 24.30167 | 4997254.2 | 14983826.2 | 24969640.4 | 20.29022 | 41.87001 | 69.68618 | 0.05980728 | 0.2016382 | 0.4061653 | -0.006942419 | 0.01943394 | -0.04890712 | 0 | 0 | 0

## R_reference
| queue_id | t | temp | f1 | f3 | f5 | g1 | g3 | g5 | mark1 | mark3 | mark5 | mark7 | mark9
0 | 0 | -72852.68 | 24.24139 | 4997254.1 | 14983826.0 | 24969640.0 | 20.29716 | 41.85058 | 69.73509 | 0 | 0 | 0

## time_reference
t0 | 2018-12-06 14:01:46.272000
t0_shifted | 2018-12-07 10:16:00.000000

## S_353_1
| queue_id | drho1 | drho3 | drho5 | drho7 | drho9 | drho_err1 | drho_err3 | drho_err5 | drho_err7 | drho_err9 | grho_refh1 | grho_refh3 | grho_refh5 | grho_refh7 | grho_refh9 | grho_refh_err1 | grho_refh_err3 | grho_refh_err5 | grho_refh_err7 | grho_refh_err9 | phi1 | phi3 | phi5 | phi7 | phi9 | phi_err1 | phi_err3 | phi_err5 | phi_err7 | phi_err9 | dlam_refh1 | dlam_refh3 | dlam_refh5 | dlam_refh7 | dlam_refh9 | rh1 | rh3 | rh5 | rh7 | rh9 | delf_exps1 | delf_exps3 | delf_exps5 | delf_calcs1 | delf_calcs3 | delf_calcs5 | delf_calcs7 | delf_calcs9 | delg_exps1 | delg_exps3 | delg_exps5 | delg_calcs1 | delg_calcs3 | delg_calcs5 | delg_calcs7 | delg_calcs9 | rd_exps1 | rd_exps3 | rd_exps5 | rd_calcs1 | rd_calcs3 | rd_calcs5 | rd_calcs7 | rd_calcs9
0 | 9 | 0.001394811 | 0.001394811 | 0.001394811 | 0.001394811 | 0.001394811 | 2.080855e-06 | 2.080855e-06 | 2.080855e-06 | 2.080855e-06 | 2.080855e-06 | 19168082526.0 | 19168082526.0 | 19168082526.0 | 19168082526.0 | 19168082526.0 | 62806714.7 | 62806714.7 | 62806714.7 | 62806714.7 | 62806714.7 | 0.008597293 | 0.008597293 | 0.008597293 | 0.008597293 | 0.008597293 | 0.0006528577 | 0.0006528577 | 0.0006528577 | 0.0006528577 | 0.0006528577 | 0.05034466 | 0.05034466 | 0.05034466 | 0.05034466 | 0.05034466 | 0.9904709 | 0.9904709 | 0.9904709 | 0.9904709 | 0.9904709 | -11375.49 | -34447.87 | -58248.89 | -8154.343 | -34597.99 | -58218.09 | 34804.89 | 8371.201 | 2.694973 | 41.39829 | 76.03256 | 2.452281 | 147.0656 | 3714628.5 | 842.0923 | 374.6497 | 0.0002369105 | 0.001201766 | 0.001305305 | 0.0003007332 | 0.004250697 | 63.8054 | -0.02419465 | -0.04475459
1 | 10 | 0.001394814 | 0.001394814 | 0.001394814 | 0.001394814 | 0.001394814 | 2.080663e-06 | 2.080663e-06 | 2.080663e-06 | 2.080663e-06 | 2.080663e-06 | 19167494095.7 | 19167494095.7 | 19167494095.7 | 19167494095.7 | 19167494095.7 | 62795740.1 | 62795740.1 | 62795740.1 | 62795740.1 | 62795740.1 | 0.008619466 | 0.008619466 | 0.008619466 | 0.008619466 | 0.008619466 | 0.0006525756 | 0.0006525756 | 0.0006525756 | 0.0006525756 | 0.0006525756 | 0.05034554 | 0.05034554 | 0.05034554 | 0.05034554 | 0.05034554 | 0.9904563 | 0.9904563 | 0.9904563 | 0.9904563 | 0.9904563 | -11375.32 | -34447.7 | -58249.06 | -8154.372 | -34598.25 | -58219.38 | 34805.69 | 8371.795 | 2.69618 | 41.25161 | 75.96385 | 2.458705 | 147.4486 | 3705079.7 | 844.2852 | 375.6235 | 0.0002370202 | 0.001197514 | 0.001304122 | 0.0003015199 | 0.004261734 | 63.63997 | -0.0242571 | -0.04486773
2 | 11 | 0.001394669 | 0.001394669 | 0.001394669 | 0.001394669 | 0.001394669 | 2.080561e-06 | 2.080561e-06 | 2.080561e-06 | 2.080561e-06 | 2.080561e-06 | 19163658301.5 | 19163658301.5 | 19163658301.5 | 19163658301.5 | 19163658301.5 | 62784987.6 | 62784987.6 | 62784987.6 | 62784987.6 | 62784987.6 | 0.008614659 | 0.008614659 | 0.008614659 | 0.008614659 | 0.008614659 | 0.0006525044 | 0.0006525044 | 0.0006525044 | 0.0006525044 | 0.0006525044 | 0.05034535 | 0.05034535 | 0.05034535 | 0.05034535 | 0.05034535 | 0.9907648 | 0.9907648 | 0.9907648 | 0.9907648 | 0.9907648 | -11375.28 | -34447.59 | -58248.29 | -8153.522 | -34594.62 | -58195.14 | 34801.92 | 8370.799 | 2.689194 | 41.16874 | 76.03122 | 2.457059 | 147.3503 | 3706762.7 | 843.7225 | 375.3735 | 0.0002364068 | 0.001195112 | 0.001305295 | 0.0003013494 | 0.004259342 | 63.6954 | -0.02424356 | -0.04484321
3 | 12 | 0.001394816 | 0.001394816 | 0.001394816 | 0.001394816 | 0.001394816 | 2.080679e-06 | 2.080679e-06 | 2.080679e-06 | 2.080679e-06 | 2.080679e-06 | 19167586543.7 | 19167586543.7 | 19167586543.7 | 19167586543.7 | 19167586543.7 | 62796676.6 | 62796676.6 | 62796676.6 | 62796676.6 | 62796676.6 | 0.008617923 | 0.008617923 | 0.008617923 | 0.008617923 | 0.008617923 | 0.0006525968 | 0.0006525968 | 0.0006525968 | 0.0006525968 | 0.0006525968 | 0.05034548 | 0.05034548 | 0.05034548 | 0.05034548 | 0.05034548 | 0.9904636 | 0.9904636 | 0.9904636 | 0.9904636 | 0.9904636 | -11375.37 | -34447.76 | -58248.76 | -8154.381 | -34598.28 | -58219 | 34805.68 | 8371.765 | 2.69061 | 41.2632 | 75.9842 | 2.458262 | 147.4221 | 3705747.3 | 844.1338 | 375.5562 | 0.0002365294 | 0.001197848 | 0.001304478 | 0.0003014652 | 0.004260966 | 63.65185 | -0.02425276 | -0.04485986
4 | 13 | 0.001394813 | 0.001394813 | 0.001394813 | 0.001394813 | 0.001394813 | 2.080675e-06 | 2.080675e-06 | 2.080675e-06 | 2.080675e-06 | 2.080675e-06 | 19167654272.2 | 19167654272.2 | 19167654272.2 | 19167654272.2 | 19167654272.2 | 62796845.0 | 62796845.0 | 62796845.0 | 62796845.0 | 62796845.0 | 0.008613377 | 0.008613377 | 0.008613377 | 0.008613377 | 0.008613377 | 0.0006525964 | 0.0006525964 | 0.0006525964 | 0.0006525964 | 0.0006525964 | 0.0503453 | 0.0503453 | 0.0503453 | 0.0503453 | 0.0503453 | 0.9904666 | 0.9904666 | 0.9904666 | 0.9904666 | 0.9904666 | -11375.35 | -34447.73 | -58248.56 | -8154.363 | -34598.18 | -58218.65 | 34805.47 | 8371.632 | 2.703641 | 41.25935 | 76.13632 | 2.456941 | 147.3434 | 3707697.0 | 843.6829 | 375.356 | 0.0002376755 | 0.001197738 | 0.001307094 | 0.0003013038 | 0.004258703 | 63.68572 | -0.02423995 | -0.04483666
5 | 14 | 0.001394806 | 0.001394806 | 0.001394806 | 0.001394806 | 0.001394806 | 2.080652e-06 | 2.080652e-06 | 2.080652e-06 | 2.080652e-06 | 2.080652e-06 | 19167567481.2 | 19167567481.2 | 19167567481.2 | 19167567481.2 | 19167567481.2 | 62795817.5 | 62795817.5 | 62795817.5 | 62795817.5 | 62795817.5 | 0.008609728 | 0.008609728 | 0.008609728 | 0.008609728 | 0.008609728 | 0.000652571 | 0.000652571 | 0.000652571 | 0.000652571 | 0.000652571 | 0.05034515 | 0.05034515 | 0.05034515 | 0.05034515 | 0.05034515 | 0.9904621 | 0.9904621 | 0.9904621 | 0.9904621 | 0.9904621 | -11375.33 | -34447.57 | -58248.51 | -8154.32 | -34597.97 | -58218.57 | 34805.17 | 8371.494 | 2.698208 | 41.24042 | 75.87887 | 2.455872 | 147.2796 | 3709249.4 | 843.318 | 375.194 | 0.0002371982 | 0.001197194 | 0.001302675 | 0.0003011744 | 0.004256887 | 63.71248 | -0.02422968 | -0.04481804
6 | 15 | 0.001394798 | 0.001394798 | 0.001394798 | 0.001394798 | 0.001394798 | 2.080668e-06 | 2.080668e-06 | 2.080668e-06 | 2.080668e-06 | 2.080668e-06 | 19167261173.5 | 19167261173.5 | 19167261173.5 | 19167261173.5 | 19167261173.5 | 62795898.0 | 62795898.0 | 62795898.0 | 62795898.0 | 62795898.0 | 0.008612403 | 0.008612403 | 0.008612403 | 0.008612403 | 0.008612403 | 0.0006525938 | 0.0006525938 | 0.0006525938 | 0.0006525938 | 0.0006525938 | 0.05034526 | 0.05034526 | 0.05034526 | 0.05034526 | 0.05034526 | 0.9904619 | 0.9904619 | 0.9904619 | 0.9904619 | 0.9904619 | -11375.25 | -34447.36 | -58248.19 | -8154.273 | -34597.79 | -58218.28 | 34805.05 | 8371.514 | 2.689765 | 41.25309 | 75.98958 | 2.456632 | 147.3249 | 3708075.4 | 843.5774 | 375.3092 | 0.0002364577 | 0.001197569 | 0.001304583 | 0.0003012693 | 0.004258218 | 63.69263 | -0.02423721 | -0.04483169
7 | 16 | 0.001394801 | 0.001394801 | 0.001394801 | 0.001394801 | 0.001394801 | 2.08067e-06 | 2.08067e-06 | 2.08067e-06 | 2.08067e-06 | 2.08067e-06 | 19167118424.7 | 19167118424.7 | 19167118424.7 | 19167118424.7 | 19167118424.7 | 62795395.7 | 62795395.7 | 62795395.7 | 62795395.7 | 62795395.7 | 0.008620292 | 0.008620292 | 0.008620292 | 0.008620292 | 0.008620292 | 0.00065259 | 0.00065259 | 0.00065259 | 0.00065259 | 0.00065259 | 0.05034558 | 0.05034558 | 0.05034558 | 0.05034558 | 0.05034558 | 0.9904572 | 0.9904572 | 0.9904572 | 0.9904572 | 0.9904572 | -11375.26 | -34447.39 | -58248.46 | -8154.297 | -34597.94 | -58218.81 | 34805.4 | 8371.74 | 2.706762 | 41.257 | 75.94379 | 2.458922 | 147.4615 | 3704690.8 | 844.3591 | 375.6563 | 0.0002379517 | 0.001197681 | 0.00130379 | 0.0003015492 | 0.004262145 | 63.63392 | -0.02425943 | -0.04487195
8 | 17 | 0.001394806 | 0.001394806 | 0.001394806 | 0.001394806 | 0.001394806 | 2.080672e-06 | 2.080672e-06 | 2.080672e-06 | 2.080672e-06 | 2.080672e-06 | 19167453069.0 | 19167453069.0 | 19167453069.0 | 19167453069.0 | 19167453069.0 | 62796361.5 | 62796361.5 | 62796361.5 | 62796361.5 | 62796361.5 | 0.008613311 | 0.008613311 | 0.008613311 | 0.008613311 | 0.008613311 | 0.0006525952 | 0.0006525952 | 0.0006525952 | 0.0006525952 | 0.0006525952 | 0.0503453 | 0.0503453 | 0.0503453 | 0.0503453 | 0.0503453 | 0.9904639 | 0.9904639 | 0.9904639 | 0.9904639 | 0.9904639 | -11375.34 | -34447.55 | -58248.4 | -8154.32 | -34598 | -58218.5 | 34805.28 | 8371.586 | 2.708289 | 41.25663 | 75.95614 | 2.456909 | 147.3415 | 3707705.5 | 843.672 | 375.3512 | 0.0002380842 | 0.001197665 | 0.001304004 | 0.0003013015 | 0.00425867 | 63.68603 | -0.02423977 | -0.04483633
9 | 18 | 0.001394796 | 0.001394796 | 0.001394796 | 0.001394796 | 0.001394796 | 2.080657e-06 | 2.080657e-06 | 2.080657e-06 | 2.080657e-06 | 2.080657e-06 | 19167006972.2 | 19167006972.2 | 19167006972.2 | 19167006972.2 | 19167006972.2 | 62794679.9 | 62794679.9 | 62794679.9 | 62794679.9 | 62794679.9 | 0.008619071 | 0.008619071 | 0.008619071 | 0.008619071 | 0.008619071 | 0.0006525759 | 0.0006525759 | 0.0006525759 | 0.0006525759 | 0.0006525759 | 0.05034553 | 0.05034553 | 0.05034553 | 0.05034553 | 0.05034553 | 0.99046 | 0.99046 | 0.99046 | 0.99046 | 0.99046 | -11375.27 | -34447.26 | -58248.06 | -8154.265 | -34597.8 | -58218.4 | 34805.22 | 8371.676 | 2.704636 | 41.24665 | 76.04175 | 2.458559 | 147.4398 | 3705201.1 | 844.2352 | 375.6013 | 0.0002377644 | 0.001197386 | 0.001305481 | 0.0003015059 | 0.004261538 | 63.64313 | -0.02425599 | -0.04486572
10 | 19 | 0.001394804 | 0.001394804 | 0.001394804 | 0.001394804 | 0.001394804 | 2.080638e-06 | 2.080638e-06 | 2.080638e-06 | 2.080638e-06 | 2.080638e-06 | 19167319774.5 | 19167319774.5 | 19167319774.5 | 19167319774.5 | 19167319774.5 | 62794443.6 | 62794443.6 | 62794443.6 | 62794443.6 | 62794443.6 | 0.0086161 | 0.0086161 | 0.0086161 | 0.0086161 | 0.0086161 | 0.0006525477 | 0.0006525477 | 0.0006525477 | 0.0006525477 | 0.0006525477 | 0.05034541 | 0.05034541 | 0.05034541 | 0.05034541 | 0.05034541 | 0.9904636 | 0.9904636 | 0.9904636 | 0.9904636 | 0.9904636 | -11375.34 | -34447.47 | -58248.2 | -8154.311 | -34597.97 | -58218.49 | 34805.33 | 8371.647 | 2.709527 | 41.23068 | 75.9437 | 2.457713 | 147.3894 | 3706500.5 | 843.9465 | 375.4731 | 0.000238193 | 0.001196915 | 0.001303795 | 0.0003014005 | 0.004260059 | 63.66535 | -0.02424762 | -0.04485056
11 | 20 | 0.001394807 | 0.001394807 | 0.001394807 | 0.001394807 | 0.001394807 | 2.080624e-06 | 2.080624e-06 | 2.080624e-06 | 2.080624e-06 | 2.080624e-06 | 19167408388.2 | 19167408388.2 | 19167408388.2 | 19167408388.2 | 19167408388.2 | 62793955.0 | 62793955.0 | 62793955.0 | 62793955.0 | 62793955.0 | 0.008615713 | 0.008615713 | 0.008615713 | 0.008615713 | 0.008615713 | 0.0006525275 | 0.0006525275 | 0.0006525275 | 0.0006525275 | 0.0006525275 | 0.05034539 | 0.05034539 | 0.05034539 | 0.05034539 | 0.05034539 | 0.9904613 | 0.9904613 | 0.9904613 | 0.9904613 | 0.9904613 | -11375.34 | -34447.53 | -58248.42 | -8154.327 | -34598.04 | -58218.73 | 34805.39 | 8371.654 | 2.698482 | 41.21959 | 76.02196 | 2.457606 | 147.383 | 3706674.6 | 843.9099 | 375.4568 | 0.000237222 | 0.001196591 | 0.001305133 | 0.0003013867 | 0.004259866 | 63.66808 | -0.02424653 | -0.04484858
12 | 21 | 0.001394802 | 0.001394802 | 0.001394802 | 0.001394802 | 0.001394802 | 2.080668e-06 | 2.080668e-06 | 2.080668e-06 | 2.080668e-06 | 2.080668e-06 | 19167182558.2 | 19167182558.2 | 19167182558.2 | 19167182558.2 | 19167182558.2 | 62795489.8 | 62795489.8 | 62795489.8 | 62795489.8 | 62795489.8 | 0.008618824 | 0.008618824 | 0.008618824 | 0.008618824 | 0.008618824 | 0.0006525885 | 0.0006525885 | 0.0006525885 | 0.0006525885 | 0.0006525885 | 0.05034552 | 0.05034552 | 0.05034552 | 0.05034552 | 0.05034552 | 0.9904492 | 0.9904492 | 0.9904492 | 0.9904492 | 0.9904492 | -11375.36 | -34447.41 | -58248.99 | -8154.301 | -34597.95 | -58219.29 | 34805.37 | 8371.706 | 2.696643 | 41.25538 | 75.97329 | 2.458498 | 147.4362 | 3705323.5 | 844.2145 | 375.5921 | 0.00023706 | 0.001197634 | 0.001304285 | 0.0003014971 | 0.004261415 | 63.64426 | -0.0242553 | -0.04486446
13 | 22 | 0.001394649 | 0.001394649 | 0.001394649 | 0.001394649 | 0.001394649 | 2.080612e-06 | 2.080612e-06 | 2.080612e-06 | 2.080612e-06 | 2.080612e-06 | 19162928547.4 | 19162928547.4 | 19162928547.4 | 19162928547.4 | 19162928547.4 | 62785870.8 | 62785870.8 | 62785870.8 | 62785870.8 | 62785870.8 | 0.008620649 | 0.008620649 | 0.008620649 | 0.008620649 | 0.008620649 | 0.0006525796 | 0.0006525796 | 0.0006525796 | 0.0006525796 | 0.0006525796 | 0.05034559 | 0.05034559 | 0.05034559 | 0.05034559 | 0.05034559 | 0.9907581 | 0.9907581 | 0.9907581 | 0.9907581 | 0.9907581 | -11375.28 | -34447.2 | -58248.54 | -8153.409 | -34594.17 | -58194.79 | 34801.61 | 8370.835 | 2.692135 | 41.21046 | 76.07478 | 2.458757 | 147.4516 | 3704134.0 | 844.3022 | 375.631 | 0.0002366655 | 0.001196337 | 0.001306038 | 0.0003015619 | 0.004262323 | 63.65061 | -0.02426043 | -0.04487377
14 | 23 | 0.001394792 | 0.001394792 | 0.001394792 | 0.001394792 | 0.001394792 | 2.080631e-06 | 2.080631e-06 | 2.080631e-06 | 2.080631e-06 | 2.080631e-06 | 19167048078.9 | 19167048078.9 | 19167048078.9 | 19167048078.9 | 19167048078.9 | 62793718.6 | 62793718.6 | 62793718.6 | 62793718.6 | 62793718.6 | 0.00861471 | 0.00861471 | 0.00861471 | 0.00861471 | 0.00861471 | 0.0006525441 | 0.0006525441 | 0.0006525441 | 0.0006525441 | 0.0006525441 | 0.05034535 | 0.05034535 | 0.05034535 | 0.05034535 | 0.05034535 | 0.9904586 | 0.9904586 | 0.9904586 | 0.9904586 | 0.9904586 | -11375.29 | -34447.19 | -58248.02 | -8154.244 | -34597.68 | -58218.28 | 34805 | 8371.543 | 2.680095 | 41.22465 | 75.98376 | 2.457291 | 147.3642 | 3707068.2 | 843.8023 | 375.409 | 0.0002356067 | 0.001196749 | 0.001304487 | 0.0003013512 | 0.004259367 | 63.67533 | -0.02424371 | -0.04484347
15 | 24 | 0.001394657 | 0.001394657 | 0.001394657 | 0.001394657 | 0.001394657 | 2.080609e-06 | 2.080609e-06 | 2.080609e-06 | 2.080609e-06 | 2.080609e-06 | 19163239270.0 | 19163239270.0 | 19163239270.0 | 19163239270.0 | 19163239270.0 | 62786426.4 | 62786426.4 | 62786426.4 | 62786426.4 | 62786426.4 | 0.008617675 | 0.008617675 | 0.008617675 | 0.008617675 | 0.008617675 | 0.000652575 | 0.000652575 | 0.000652575 | 0.000652575 | 0.000652575 | 0.05034547 | 0.05034547 | 0.05034547 | 0.05034547 | 0.05034547 | 0.9907622 | 0.9907622 | 0.9907622 | 0.9907622 | 0.9907622 | -11375.36 | -34447.34 | -58248.29 | -8153.454 | -34594.35 | -58194.84 | 34801.72 | 8370.806 | 2.692591 | 41.20809 | 75.98139 | 2.457911 | 147.4011 | 3705433.5 | 844.0133 | 375.5027 | 0.0002367039 | 0.001196263 | 0.00130444 | 0.0003014564 | 0.004260843 | 63.67289 | -0.02425206 | -0.0448586
16 | 25 | 0.00139465 | 0.00139465 | 0.00139465 | 0.00139465 | 0.00139465 | 2.080596e-06 | 2.080596e-06 | 2.080596e-06 | 2.080596e-06 | 2.080596e-06 | 19163110355.1 | 19163110355.1 | 19163110355.1 | 19163110355.1 | 19163110355.1 | 62785698.1 | 62785698.1 | 62785698.1 | 62785698.1 | 62785698.1 | 0.008615016 | 0.008615016 | 0.008615016 | 0.008615016 | 0.008615016 | 0.0006525615 | 0.0006525615 | 0.0006525615 | 0.0006525615 | 0.0006525615 | 0.05034537 | 0.05034537 | 0.05034537 | 0.05034537 | 0.05034537 | 0.9907591 | 0.9907591 | 0.9907591 | 0.9907591 | 0.9907591 | -11375.3 | -34447.13 | -58247.94 | -8153.408 | -34594.14 | -58194.67 | 34801.44 | 8370.691 | 2.686508 | 41.1965 | 75.91859 | 2.457128 | 147.3544 | 3706557.1 | 843.7459 | 375.3839 | 0.0002361703 | 0.001195934 | 0.00130337 | 0.000301362 | 0.004259519 | 63.69238 | -0.02424457 | -0.04484503
17 | 26 | 0.001394648 | 0.001394648 | 0.001394648 | 0.001394648 | 0.001394648 | 2.080612e-06 | 2.080612e-06 | 2.080612e-06 | 2.080612e-06 | 2.080612e-06 | 19162911240.2 | 19162911240.2 | 19162911240.2 | 19162911240.2 | 19162911240.2 | 62785915.6 | 62785915.6 | 62785915.6 | 62785915.6 | 62785915.6 | 0.00861993 | 0.00861993 | 0.00861993 | 0.00861993 | 0.00861993 | 0.0006525819 | 0.0006525819 | 0.0006525819 | 0.0006525819 | 0.0006525819 | 0.05034556 | 0.05034556 | 0.05034556 | 0.05034556 | 0.05034556 | 0.9907654 | 0.9907654 | 0.9907654 | 0.9907654 | 0.9907654 | -11375.28 | -34447.12 | -58247.81 | -8153.4 | -34594.13 | -58194.29 | 34801.55 | 8370.808 | 2.679342 | 41.21093 | 76.01707 | 2.458547 | 147.439 | 3704438.8 | 844.2304 | 375.5991 | 0.0002355407 | 0.001196354 | 0.001305063 | 0.0003015364 | 0.004261966 | 63.6564 | -0.02425841 | -0.04487011

## S_353_3
| queue_id | drho1 | drho3 | drho5 | drho7 | drho9 | drho_err1 | drho_err3 | drho_err5 | drho_err7 | drho_err9 | grho_refh1 | grho_refh3 | grho_refh5 | grho_refh7 | grho_refh9 | grho_refh_err1 | grho_refh_err3 | grho_refh_err5 | grho_refh_err7 | grho_refh_err9 | phi1 | phi3 | phi5 | phi7 | phi9 | phi_err1 | phi_err3 | phi_err5 | phi_err7 | phi_err9 | dlam_refh1 | dlam_refh3 | dlam_refh5 | dlam_refh7 | dlam_refh9 | rh1 | rh3 | rh5 | rh7 | rh9 | delf_exps1 | delf_exps3 | delf_exps5 | delf_calcs1 | delf_calcs3 | delf_calcs5 | delf_calcs7 | delf_calcs9 | delg_exps1 | delg_exps3 | delg_exps5 | delg_calcs1 | delg_calcs3 | delg_calcs5 | delg_calcs7 | delg_calcs9 | rd_exps1 | rd_exps3 | rd_exps5 | rd_calcs1 | rd_calcs3 | rd_calcs5 | rd_calcs7 | rd_calcs9
0 | 9 | 0.002014316 | 0.002014316 | 0.002014316 | 0.002014316 | 0.002014316 | 4.766824e-06 | 4.766824e-06 | 4.766824e-06 | 4.766824e-06 | 4.766824e-06 | 1341825180934.4 | 1341825180934.4 | 1341825180934.4 | 1341825180934.4 | 1341825180934.4 | 151752729359.2 | 151752729359.2 | 151752729359.2 | 151752729359.2 | 151752729359.2 | 0.1331017 | 0.1331017 | 0.1331017 | 0.1331017 | 0.1331017 | 0.03505319 | 0.03505319 | 0.03505319 | 0.03505319 | 0.03505319 | 0.02601176 | 0.02601176 | 0.02601176 | 0.02601176 | 0.02601176 | 0.9856517 | 0.9856517 | 0.9856517 | 0.9856517 | 0.9856517 | -11375.49 | -34447.87 | -58248.89 | -11393.67 | -34447.87 | -58248.89 | -83283.19 | -110109.5 | 2.694973 | 41.39829 | 76.03256 | 1.741902 | 41.39829 | 185.3665 | 511.4545 | 1123.538 | 0.0002369105 | 0.001201766 | 0.001305305 | 0.0001528833 | 0.001201766 | 0.003182318 | 0.006141149 | 0.01020382
1 | 10 | 0.002014303 | 0.002014303 | 0.002014303 | 0.002014303 | 0.002014303 | 4.766324e-06 | 4.766324e-06 | 4.766324e-06 | 4.766324e-06 | 4.766324e-06 | 1341731544851.7 | 1341731544851.7 | 1341731544851.7 | 1341731544851.7 | 1341731544851.7 | 151717493042.1 | 151717493042.1 | 151717493042.1 | 151717493042.1 | 151717493042.1 | 0.1326201 | 0.1326201 | 0.1326201 | 0.1326201 | 0.1326201 | 0.03503195 | 0.03503195 | 0.03503195 | 0.03503195 | 0.03503195 | 0.02601293 | 0.02601293 | 0.02601293 | 0.02601293 | 0.02601293 | 0.9856441 | 0.9856441 | 0.9856441 | 0.9856441 | 0.9856441 | -11375.32 | -34447.7 | -58249.06 | -11393.59 | -34447.7 | -58249.06 | -83284.74 | -110114.4 | 2.69618 | 41.25161 | 75.96385 | 1.734806 | 41.25161 | 184.7586 | 509.8788 | 1120.28 | 0.0002370202 | 0.001197514 | 0.001304122 | 0.0001522615 | 0.001197514 | 0.003171873 | 0.006122115 | 0.01017378
2 | 11 | 0.002014312 | 0.002014312 | 0.002014312 | 0.002014312 | 0.002014312 | 4.766171e-06 | 4.766171e-06 | 4.766171e-06 | 4.766171e-06 | 4.766171e-06 | 1342850904219.1 | 1342850904219.1 | 1342850904219.1 | 1342850904219.1 | 1342850904219.1 | 151964199191.8 | 151964199191.8 | 151964199191.8 | 151964199191.8 | 151964199191.8 | 0.1324638 | 0.1324638 | 0.1324638 | 0.1324638 | 0.1324638 | 0.03505252 | 0.03505252 | 0.03505252 | 0.03505252 | 0.03505252 | 0.02600233 | 0.02600233 | 0.02600233 | 0.02600233 | 0.02600233 | 0.9856539 | 0.9856539 | 0.9856539 | 0.9856539 | 0.9856539 | -11375.28 | -34447.59 | -58248.29 | -11393.63 | -34447.59 | -58248.29 | -83282.52 | -110109.6 | 2.689194 | 41.16874 | 76.03122 | 1.731048 | 41.16874 | 184.3977 | 508.8932 | 1118.113 | 0.0002364068 | 0.001195112 | 0.001305295 | 0.0001519313 | 0.001195112 | 0.003165719 | 0.006110444 | 0.01015455
3 | 12 | 0.002014314 | 0.002014314 | 0.002014314 | 0.002014314 | 0.002014314 | 4.766414e-06 | 4.766414e-06 | 4.766414e-06 | 4.766414e-06 | 4.766414e-06 | 1342244118303.6 | 1342244118303.6 | 1342244118303.6 | 1342244118303.6 | 1342244118303.6 | 151833709308.6 | 151833709308.6 | 151833709308.6 | 151833709308.6 | 151833709308.6 | 0.1327075 | 0.1327075 | 0.1327075 | 0.1327075 | 0.1327075 | 0.03504746 | 0.03504746 | 0.03504746 | 0.03504746 | 0.03504746 | 0.02600802 | 0.02600802 | 0.02600802 | 0.02600802 | 0.02600802 | 0.9856507 | 0.9856507 | 0.9856507 | 0.9856507 | 0.9856507 | -11375.37 | -34447.76 | -58248.76 | -11393.65 | -34447.76 | -58248.76 | -83283.42 | -110111 | 2.69061 | 41.2632 | 75.9842 | 1.735472 | 41.2632 | 184.7992 | 509.9628 | 1120.399 | 0.0002365294 | 0.001197848 | 0.001304478 | 0.0001523193 | 0.001197848 | 0.003172586 | 0.006123222 | 0.01017518
4 | 13 | 0.002014315 | 0.002014315 | 0.002014315 | 0.002014315 | 0.002014315 | 4.766434e-06 | 4.766434e-06 | 4.766434e-06 | 4.766434e-06 | 4.766434e-06 | 1342474145849.1 | 1342474145849.1 | 1342474145849.1 | 1342474145849.1 | 1342474145849.1 | 151888444142.5 | 151888444142.5 | 151888444142.5 | 151888444142.5 | 151888444142.5 | 0.1327182 | 0.1327182 | 0.1327182 | 0.1327182 | 0.1327182 | 0.03505354 | 0.03505354 | 0.03505354 | 0.03505354 | 0.03505354 | 0.0260058 | 0.0260058 | 0.0260058 | 0.0260058 | 0.0260058 | 0.9856534 | 0.9856534 | 0.9856534 | 0.9856534 | 0.9856534 | -11375.35 | -34447.73 | -58248.56 | -11393.66 | -34447.73 | -58248.56 | -83282.79 | -110109.5 | 2.703641 | 41.25935 | 76.13632 | 1.735336 | 41.25935 | 184.7798 | 509.9024 | 1120.248 | 0.0002376755 | 0.001197738 | 0.001307094 | 0.0001523072 | 0.001197738 | 0.003172264 | 0.006122543 | 0.01017395
5 | 14 | 0.002014302 | 0.002014302 | 0.002014302 | 0.002014302 | 0.002014302 | 4.766327e-06 | 4.766327e-06 | 4.766327e-06 | 4.766327e-06 | 4.766327e-06 | 1342212958149.2 | 1342212958149.2 | 1342212958149.2 | 1342212958149.2 | 1342212958149.2 | 151824872767.8 | 151824872767.8 | 151824872767.8 | 151824872767.8 | 151824872767.8 | 0.132633 | 0.132633 | 0.132633 | 0.132633 | 0.132633 | 0.03504416 | 0.03504416 | 0.03504416 | 0.03504416 | 0.03504416 | 0.02600824 | 0.02600824 | 0.02600824 | 0.02600824 | 0.02600824 | 0.9856495 | 0.9856495 | 0.9856495 | 0.9856495 | 0.9856495 | -11375.33 | -34447.57 | -58248.51 | -11393.58 | -34447.57 | -58248.51 | -83283.27 | -110111.2 | 2.698208 | 41.24042 | 75.87887 | 1.734371 | 41.24042 | 184.7048 | 509.718 | 1119.893 | 0.0002371982 | 0.001197194 | 0.001302675 | 0.0001522235 | 0.001197194 | 0.003170978 | 0.006120293 | 0.01017056
6 | 15 | 0.002014288 | 0.002014288 | 0.002014288 | 0.002014288 | 0.002014288 | 4.766375e-06 | 4.766375e-06 | 4.766375e-06 | 4.766375e-06 | 4.766375e-06 | 1342092364458.1 | 1342092364458.1 | 1342092364458.1 | 1342092364458.1 | 1342092364458.1 | 151804228862.0 | 151804228862.0 | 151804228862.0 | 151804228862.0 | 151804228862.0 | 0.1326645 | 0.1326645 | 0.1326645 | 0.1326645 | 0.1326645 | 0.03504327 | 0.03504327 | 0.03504327 | 0.03504327 | 0.03504327 | 0.0260092 | 0.0260092 | 0.0260092 | 0.0260092 | 0.0260092 | 0.9856488 | 0.9856488 | 0.9856488 | 0.9856488 | 0.9856488 | -11375.25 | -34447.36 | -58248.19 | -11393.51 | -34447.36 | -58248.19 | -83282.87 | -110110.8 | 2.689765 | 41.25309 | 75.98958 | 1.734962 | 41.25309 | 184.7589 | 509.8627 | 1120.204 | 0.0002364577 | 0.001197569 | 0.001304583 | 0.0001522764 | 0.001197569 | 0.003171925 | 0.00612206 | 0.01017343
7 | 16 | 0.002014286 | 0.002014286 | 0.002014286 | 0.002014286 | 0.002014286 | 4.766351e-06 | 4.766351e-06 | 4.766351e-06 | 4.766351e-06 | 4.766351e-06 | 1341768424333.9 | 1341768424333.9 | 1341768424333.9 | 1341768424333.9 | 1341768424333.9 | 151730361936.6 | 151730361936.6 | 151730361936.6 | 151730361936.6 | 151730361936.6 | 0.1326448 | 0.1326448 | 0.1326448 | 0.1326448 | 0.1326448 | 0.03503468 | 0.03503468 | 0.03503468 | 0.03503468 | 0.03503468 | 0.02601232 | 0.02601232 | 0.02601232 | 0.02601232 | 0.02601232 | 0.9856451 | 0.9856451 | 0.9856451 | 0.9856451 | 0.9856451 | -11375.26 | -34447.39 | -58248.46 | -11393.49 | -34447.39 | -58248.46 | -83283.75 | -110112.8 | 2.706762 | 41.257 | 75.94379 | 1.735081 | 41.257 | 184.7799 | 509.9313 | 1120.382 | 0.0002379517 | 0.001197681 | 0.00130379 | 0.000152287 | 0.001197681 | 0.003172271 | 0.006122819 | 0.01017485
8 | 17 | 0.002014302 | 0.002014302 | 0.002014302 | 0.002014302 | 0.002014302 | 4.766393e-06 | 4.766393e-06 | 4.766393e-06 | 4.766393e-06 | 4.766393e-06 | 1342258143244.0 | 1342258143244.0 | 1342258143244.0 | 1342258143244.0 | 1342258143244.0 | 151838578074.3 | 151838578074.3 | 151838578074.3 | 151838578074.3 | 151838578074.3 | 0.1326901 | 0.1326901 | 0.1326901 | 0.1326901 | 0.1326901 | 0.03504767 | 0.03504767 | 0.03504767 | 0.03504767 | 0.03504767 | 0.02600774 | 0.02600774 | 0.02600774 | 0.02600774 | 0.02600774 | 0.9856508 | 0.9856508 | 0.9856508 | 0.9856508 | 0.9856508 | -11375.34 | -34447.55 | -58248.4 | -11393.58 | -34447.55 | -58248.4 | -83282.9 | -110110.3 | 2.708289 | 41.25663 | 75.95614 | 1.735163 | 41.25663 | 184.7714 | 509.8891 | 1120.242 | 0.0002380842 | 0.001197665 | 0.001304004 | 0.0001522931 | 0.001197665 | 0.003172129 | 0.006122374 | 0.01017382
9 | 18 | 0.002014282 | 0.002014282 | 0.002014282 | 0.002014282 | 0.002014282 | 4.766356e-06 | 4.766356e-06 | 4.766356e-06 | 4.766356e-06 | 4.766356e-06 | 1342042990304.1 | 1342042990304.1 | 1342042990304.1 | 1342042990304.1 | 1342042990304.1 | 151794837275.1 | 151794837275.1 | 151794837275.1 | 151794837275.1 | 151794837275.1 | 0.13264 | 0.13264 | 0.13264 | 0.13264 | 0.13264 | 0.03504143 | 0.03504143 | 0.03504143 | 0.03504143 | 0.03504143 | 0.02600962 | 0.02600962 | 0.02600962 | 0.02600962 | 0.02600962 | 0.9856481 | 0.9856481 | 0.9856481 | 0.9856481 | 0.9856481 | -11375.27 | -34447.26 | -58248.06 | -11393.47 | -34447.26 | -58248.06 | -83282.81 | -110110.9 | 2.704636 | 41.24665 | 76.04175 | 1.734643 | 41.24665 | 184.7327 | 509.7964 | 1120.071 | 0.0002377644 | 0.001197386 | 0.001305481 | 0.0001522489 | 0.001197386 | 0.003171482 | 0.006121269 | 0.0101722
10 | 19 | 0.002014299 | 0.002014299 | 0.002014299 | 0.002014299 | 0.002014299 | 4.766317e-06 | 4.766317e-06 | 4.766317e-06 | 4.766317e-06 | 4.766317e-06 | 1342428493490.7 | 1342428493490.7 | 1342428493490.7 | 1342428493490.7 | 1342428493490.7 | 151874875641.6 | 151874875641.6 | 151874875641.6 | 151874875641.6 | 151874875641.6 | 0.132624 | 0.132624 | 0.132624 | 0.132624 | 0.132624 | 0.03504925 | 0.03504925 | 0.03504925 | 0.03504925 | 0.03504925 | 0.02600612 | 0.02600612 | 0.02600612 | 0.02600612 | 0.02600612 | 0.9856518 | 0.9856518 | 0.9856518 | 0.9856518 | 0.9856518 | -11375.34 | -34447.47 | -58248.2 | -11393.56 | -34447.47 | -58248.2 | -83282.55 | -110109.8 | 2.709527 | 41.23068 | 75.9437 | 1.73395 | 41.23068 | 184.661 | 509.5947 | 1119.613 | 0.000238193 | 0.001196915 | 0.001303795 | 0.0001521868 | 0.001196915 | 0.003170244 | 0.006118865 | 0.01016815
11 | 20 | 0.002014302 | 0.002014302 | 0.002014302 | 0.002014302 | 0.002014302 | 4.766287e-06 | 4.766287e-06 | 4.766287e-06 | 4.766287e-06 | 4.766287e-06 | 1342334709069.6 | 1342334709069.6 | 1342334709069.6 | 1342334709069.6 | 1342334709069.6 | 151853596643.8 | 151853596643.8 | 151853596643.8 | 151853596643.8 | 151853596643.8 | 0.1325781 | 0.1325781 | 0.1325781 | 0.1325781 | 0.1325781 | 0.03504505 | 0.03504505 | 0.03504505 | 0.03504505 | 0.03504505 | 0.0260071 | 0.0260071 | 0.0260071 | 0.0260071 | 0.0260071 | 0.9856501 | 0.9856501 | 0.9856501 | 0.9856501 | 0.9856501 | -11375.34 | -34447.53 | -58248.42 | -11393.58 | -34447.53 | -58248.42 | -83283.1 | -110111 | 2.698482 | 41.21959 | 76.02196 | 1.733393 | 41.21959 | 184.6165 | 509.4832 | 1119.392 | 0.000237222 | 0.001196591 | 0.001305133 | 0.0001521377 | 0.001196591 | 0.003169467 | 0.006117486 | 0.01016604
12 | 21 | 0.002014278 | 0.002014278 | 0.002014278 | 0.002014278 | 0.002014278 | 4.766284e-06 | 4.766284e-06 | 4.766284e-06 | 4.766284e-06 | 4.766284e-06 | 1341102756508.0 | 1341102756508.0 | 1341102756508.0 | 1341102756508.0 | 1341102756508.0 | 151580507789.8 | 151580507789.8 | 151580507789.8 | 151580507789.8 | 151580507789.8 | 0.1325734 | 0.1325734 | 0.1325734 | 0.1325734 | 0.1325734 | 0.035016 | 0.035016 | 0.035016 | 0.035016 | 0.035016 | 0.02601874 | 0.02601874 | 0.02601874 | 0.02601874 | 0.02601874 | 0.985637 | 0.985637 | 0.985637 | 0.985637 | 0.985637 | -11375.36 | -34447.41 | -58248.99 | -11393.46 | -34447.41 | -58248.99 | -83285.58 | -110117.3 | 2.696643 | 41.25538 | 75.97329 | 1.73486 | 41.25538 | 184.783 | 509.9678 | 1120.531 | 0.00023706 | 0.001197634 | 0.001304285 | 0.0001522681 | 0.001197634 | 0.003172296 | 0.006123123 | 0.01017579
13 | 22 | 0.00201427 | 0.00201427 | 0.00201427 | 0.00201427 | 0.00201427 | 4.766177e-06 | 4.766177e-06 | 4.766177e-06 | 4.766177e-06 | 4.766177e-06 | 1341393334124.2 | 1341393334124.2 | 1341393334124.2 | 1341393334124.2 | 1341393334124.2 | 151646277222.8 | 151646277222.8 | 151646277222.8 | 151646277222.8 | 151646277222.8 | 0.1324593 | 0.1324593 | 0.1324593 | 0.1324593 | 0.1324593 | 0.03501896 | 0.03501896 | 0.03501896 | 0.03501896 | 0.03501896 | 0.02601591 | 0.02601591 | 0.02601591 | 0.02601591 | 0.02601591 | 0.9856386 | 0.9856386 | 0.9856386 | 0.9856386 | 0.9856386 | -11375.28 | -34447.2 | -58248.54 | -11393.41 | -34447.2 | -58248.54 | -83284.8 | -110116.1 | 2.692135 | 41.21046 | 76.07478 | 1.73276 | 41.21046 | 184.5919 | 509.4579 | 1119.439 | 0.0002366655 | 0.001196337 | 0.001306038 | 0.0001520845 | 0.001196337 | 0.003169039 | 0.006117057 | 0.01016599
14 | 23 | 0.002014278 | 0.002014278 | 0.002014278 | 0.002014278 | 0.002014278 | 4.766273e-06 | 4.766273e-06 | 4.766273e-06 | 4.766273e-06 | 4.766273e-06 | 1342039494245.3 | 1342039494245.3 | 1342039494245.3 | 1342039494245.3 | 1342039494245.3 | 151791330400.1 | 151791330400.1 | 151791330400.1 | 151791330400.1 | 151791330400.1 | 0.1325692 | 0.1325692 | 0.1325692 | 0.1325692 | 0.1325692 | 0.03503861 | 0.03503861 | 0.03503861 | 0.03503861 | 0.03503861 | 0.02600966 | 0.02600966 | 0.02600966 | 0.02600966 | 0.02600966 | 0.9856471 | 0.9856471 | 0.9856471 | 0.9856471 | 0.9856471 | -11375.29 | -34447.19 | -58248.02 | -11393.45 | -34447.19 | -58248.02 | -83282.92 | -110111.5 | 2.680095 | 41.22465 | 75.98376 | 1.733582 | 41.22465 | 184.6413 | 509.5587 | 1119.578 | 0.0002356067 | 0.001196749 | 0.001304487 | 0.0001521561 | 0.001196749 | 0.003169915 | 0.006118407 | 0.01016768
15 | 24 | 0.002014287 | 0.002014287 | 0.002014287 | 0.002014287 | 0.002014287 | 4.766209e-06 | 4.766209e-06 | 4.766209e-06 | 4.766209e-06 | 4.766209e-06 | 1342092126567 | 1342092126567 | 1342092126567 | 1342092126567 | 1342092126567 | 151799164526.0 | 151799164526.0 | 151799164526.0 | 151799164526.0 | 151799164526.0 | 0.1325191 | 0.1325191 | 0.1325191 | 0.1325191 | 0.1325191 | 0.03503743 | 0.03503743 | 0.03503743 | 0.03503743 | 0.03503743 | 0.02600931 | 0.02600931 | 0.02600931 | 0.02600931 | 0.02600931 | 0.9856468 | 0.9856468 | 0.9856468 | 0.9856468 | 0.9856468 | -11375.36 | -34447.34 | -58248.29 | -11393.5 | -34447.34 | -58248.29 | -83283.37 | -110112.2 | 2.692591 | 41.20809 | 75.98139 | 1.732791 | 41.20809 | 184.5719 | 509.377 | 1119.197 | 0.0002367039 | 0.001196263 | 0.00130444 | 0.0001520859 | 0.001196263 | 0.00316871 | 0.006116191 | 0.01016414
16 | 25 | 0.002014275 | 0.002014275 | 0.002014275 | 0.002014275 | 0.002014275 | 4.766179e-06 | 4.766179e-06 | 4.766179e-06 | 4.766179e-06 | 4.766179e-06 | 1342091078124.2 | 1342091078124.2 | 1342091078124.2 | 1342091078124.2 | 1342091078124.2 | 151799611967.8 | 151799611967.8 | 151799611967.8 | 151799611967.8 | 151799611967.8 | 0.132484 | 0.132484 | 0.132484 | 0.132484 | 0.132484 | 0.03503654 | 0.03503654 | 0.03503654 | 0.03503654 | 0.03503654 | 0.02600919 | 0.02600919 | 0.02600919 | 0.02600919 | 0.02600919 | 0.9856465 | 0.9856465 | 0.9856465 | 0.9856465 | 0.9856465 | -11375.3 | -34447.13 | -58247.94 | -11393.43 | -34447.13 | -58247.94 | -83282.94 | -110111.8 | 2.686508 | 41.1965 | 75.91859 | 1.732237 | 41.1965 | 184.5235 | 509.2502 | 1118.932 | 0.0002361703 | 0.001195934 | 0.00130337 | 0.0001520383 | 0.001195934 | 0.003167897 | 0.0061147 | 0.01016178
17 | 26 | 0.002014276 | 0.002014276 | 0.002014276 | 0.002014276 | 0.002014276 | 4.766251e-06 | 4.766251e-06 | 4.766251e-06 | 4.766251e-06 | 4.766251e-06 | 1342204100114.6 | 1342204100114.6 | 1342204100114.6 | 1342204100114.6 | 1342204100114.6 | 151828716406.0 | 151828716406.0 | 151828716406.0 | 151828716406.0 | 151828716406.0 | 0.132542 | 0.132542 | 0.132542 | 0.132542 | 0.132542 | 0.03504166 | 0.03504166 | 0.03504166 | 0.03504166 | 0.03504166 | 0.02600806 | 0.02600806 | 0.02600806 | 0.02600806 | 0.02600806 | 0.9856485 | 0.9856485 | 0.9856485 | 0.9856485 | 0.9856485 | -11375.28 | -34447.12 | -58247.81 | -11393.43 | -34447.12 | -58247.81 | -83282.45 | -110110.6 | 2.679342 | 41.21093 | 76.01707 | 1.732958 | 41.21093 | 184.5818 | 509.3968 | 1119.223 | 0.0002355407 | 0.001196354 | 0.001305063 | 0.0001521014 | 0.001196354 | 0.003168905 | 0.006116497 | 0.01016454

## S_355_3
| queue_id | drho1 | drho3 | drho5 | drho7 | drho9 | drho_err1 | drho_err3 | drho_err5 | drho_err7 | drho_err9 | grho_refh1 | grho_refh3 | grho_refh5 | grho_refh7 | grho_refh9 | grho_refh_err1 | grho_refh_err3 | grho_refh_err5 | grho_refh_err7 | grho_refh_err9 | phi1 | phi3 | phi5 | phi7 | phi9 | phi_err1 | phi_err3 | phi_err5 | phi_err7 | phi_err9 | dlam_refh1 | dlam_refh3 | dlam_refh5 | dlam_refh7 | dlam_refh9 | rh1 | rh3 | rh5 | rh7 | rh9 | delf_exps1 | delf_exps3 | delf_exps5 | delf_calcs1 | delf_calcs3 | delf_calcs5 | delf_calcs7 | delf_calcs9 | delg_exps1 | delg_exps3 | delg_exps5 | delg_calcs1 | delg_calcs3 | delg_calcs5 | delg_calcs7 | delg_calcs9 | rd_exps1 | rd_exps3 | rd_exps5 | rd_calcs1 | rd_calcs3 | rd_calcs5 | rd_calcs7 | rd_calcs9
0 | 9 | 0.002015416 | 0.002015416 | 0.002015416 | 0.002015416 | 0.002015416 | 4.733947e-06 | 4.733947e-06 | 4.733947e-06 | 4.733947e-06 | 4.733947e-06 | 1441063226144.8 | 1441063226144.8 | 1441063226144.8 | 1441063226144.8 | 1441063226144.8 | 167954103071.3 | 167954103071.3 | 167954103071.3 | 167954103071.3 | 167954103071.3 | 0.05621981 | 0.05621981 | 0.05621981 | 0.05621981 | 0.05621981 | 0.01116166 | 0.01116166 | 0.01116166 | 0.01116166 | 0.01116166 | 0.02515963 | 0.02515963 | 0.02515963 | 0.02515963 | 0.02515963 | 0.9856517 | 0.9856517 | 0.9856517 | 0.9856517 | 0.9856517 | -11375.49 | -34447.87 | -58248.89 | -11398.11 | -34447.87 | -58248.89 | -83340.12 | -110363.7 | 2.694973 | 41.39829 | 76.03256 | 0.6319214 | 16.32668 | 76.03256 | 215.6281 | 484.7483 | 0.0002369105 | 0.001201766 | 0.001305305 | 5.54409e-05 | 0.0004739531 | 0.001305305 | 0.002587327 | 0.004392281
1 | 10 | 0.002015398 | 0.002015398 | 0.002015398 | 0.002015398 | 0.002015398 | 4.733496e-06 | 4.733496e-06 | 4.733496e-06 | 4.733496e-06 | 4.733496e-06 | 1440383859070.2 | 1440383859070.2 | 1440383859070.2 | 1440383859070.2 | 1440383859070.2 | 167786959599.3 | 167786959599.3 | 167786959599.3 | 167786959599.3 | 167786959599.3 | 0.05614009 | 0.05614009 | 0.05614009 | 0.05614009 | 0.05614009 | 0.01114898 | 0.01114898 | 0.01114898 | 0.01114898 | 0.01114898 | 0.02516537 | 0.02516537 | 0.02516537 | 0.02516537 | 0.02516537 | 0.9856441 | 0.9856441 | 0.9856441 | 0.9856441 | 0.9856441 | -11375.32 | -34447.7 | -58249.06 | -11398.01 | -34447.7 | -58249.06 | -83341.41 | -110367.4 | 2.69618 | 41.25161 | 75.96385 | 0.6312524 | 16.31096 | 75.96385 | 215.4455 | 484.3686 | 0.0002370202 | 0.001197514 | 0.001304122 | 5.538268e-05 | 0.0004734991 | 0.001304122 | 0.002585096 | 0.004388692
2 | 11 | 0.002015402 | 0.002015402 | 0.002015402 | 0.002015402 | 0.002015402 | 4.733344e-06 | 4.733344e-06 | 4.733344e-06 | 4.733344e-06 | 4.733344e-06 | 1441252770073.2 | 1441252770073.2 | 1441252770073.2 | 1441252770073.2 | 1441252770073.2 | 167984970645.0 | 167984970645.0 | 167984970645.0 | 167984970645.0 | 167984970645.0 | 0.05622809 | 0.05622809 | 0.05622809 | 0.05622809 | 0.05622809 | 0.01116362 | 0.01116362 | 0.01116362 | 0.01116362 | 0.01116362 | 0.0251578 | 0.0251578 | 0.0251578 | 0.0251578 | 0.0251578 | 0.9856539 | 0.9856539 | 0.9856539 | 0.9856539 | 0.9856539 | -11375.28 | -34447.59 | -58248.29 | -11398.03 | -34447.59 | -58248.29 | -83338.97 | -110361.6 | 2.689194 | 41.16874 | 76.03122 | 0.6319237 | 16.32655 | 76.03122 | 215.6219 | 484.7276 | 0.0002364068 | 0.001195112 | 0.001305295 | 5.54415e-05 | 0.0004739531 | 0.001305295 | 0.002587288 | 0.004392176
3 | 12 | 0.002015409 | 0.002015409 | 0.002015409 | 0.002015409 | 0.002015409 | 4.733586e-06 | 4.733586e-06 | 4.733586e-06 | 4.733586e-06 | 4.733586e-06 | 1441005289693.4 | 1441005289693.4 | 1441005289693.4 | 1441005289693.4 | 1441005289693.4 | 167931670810.3 | 167931670810.3 | 167931670810.3 | 167931670810.3 | 167931670810.3 | 0.05618106 | 0.05618106 | 0.05618106 | 0.05618106 | 0.05618106 | 0.01115729 | 0.01115729 | 0.01115729 | 0.01115729 | 0.01115729 | 0.02516006 | 0.02516006 | 0.02516006 | 0.02516006 | 0.02516006 | 0.9856507 | 0.9856507 | 0.9856507 | 0.9856507 | 0.9856507 | -11375.37 | -34447.76 | -58248.76 | -11398.07 | -34447.76 | -58248.76 | -83340.09 | -110364 | 2.69061 | 41.2632 | 75.9842 | 0.6314781 | 16.31593 | 75.9842 | 215.4947 | 484.4566 | 0.0002365294 | 0.001197848 | 0.001304478 | 5.540221e-05 | 0.0004736427 | 0.001304478 | 0.002585727 | 0.004389626
4 | 13 | 0.002015408 | 0.002015408 | 0.002015408 | 0.002015408 | 0.002015408 | 4.733591e-06 | 4.733591e-06 | 4.733591e-06 | 4.733591e-06 | 4.733591e-06 | 1441114443388.1 | 1441114443388.1 | 1441114443388.1 | 1441114443388.1 | 1441114443388.1 | 167959400674.8 | 167959400674.8 | 167959400674.8 | 167959400674.8 | 167959400674.8 | 0.05630188 | 0.05630188 | 0.05630188 | 0.05630188 | 0.05630188 | 0.01116999 | 0.01116999 | 0.01116999 | 0.01116999 | 0.01116999 | 0.02515906 | 0.02515906 | 0.02515906 | 0.02515906 | 0.02515906 | 0.9856534 | 0.9856534 | 0.9856534 | 0.9856534 | 0.9856534 | -11375.35 | -34447.73 | -58248.56 | -11398.07 | -34447.73 | -58248.56 | -83339.37 | -110362.1 | 2.703641 | 41.25935 | 76.13632 | 0.6328705 | 16.34971 | 76.13632 | 215.9147 | 485.3764 | 0.0002376755 | 0.001197738 | 0.001307094 | 5.552438e-05 | 0.0004746236 | 0.001307094 | 0.002590789 | 0.004398036
5 | 14 | 0.002015397 | 0.002015397 | 0.002015397 | 0.002015397 | 0.002015397 | 4.7335e-06 | 4.7335e-06 | 4.7335e-06 | 4.7335e-06 | 4.7335e-06 | 1440968818086.2 | 1440968818086.2 | 1440968818086.2 | 1440968818086.2 | 1440968818086.2 | 167922179820.2 | 167922179820.2 | 167922179820.2 | 167922179820.2 | 167922179820.2 | 0.05610013 | 0.05610013 | 0.05610013 | 0.05610013 | 0.05610013 | 0.01114917 | 0.01114917 | 0.01114917 | 0.01114917 | 0.01114917 | 0.02516026 | 0.02516026 | 0.02516026 | 0.02516026 | 0.02516026 | 0.9856495 | 0.9856495 | 0.9856495 | 0.9856495 | 0.9856495 | -11375.33 | -34447.57 | -58248.51 | -11398 | -34447.57 | -58248.51 | -83339.96 | -110364.3 | 2.698208 | 41.24042 | 75.87887 | 0.6305184 | 16.29259 | 75.87887 | 215.2032 | 483.8161 | 0.0002371982 | 0.001197194 | 0.001302675 | 5.531833e-05 | 0.0004729678 | 0.001302675 | 0.002582233 | 0.00438381
6 | 15 | 0.002015383 | 0.002015383 | 0.002015383 | 0.002015383 | 0.002015383 | 4.733538e-06 | 4.733538e-06 | 4.733538e-06 | 4.733538e-06 | 4.733538e-06 | 1440785496149.1 | 1440785496149.1 | 1440785496149.1 | 1440785496149.1 | 1440785496149.1 | 167885836361.8 | 167885836361.8 | 167885836361.8 | 167885836361.8 | 167885836361.8 | 0.05617815 | 0.05617815 | 0.05617815 | 0.05617815 | 0.05617815 | 0.01115582 | 0.01115582 | 0.01115582 | 0.01115582 | 0.01115582 | 0.02516165 | 0.02516165 | 0.02516165 | 0.02516165 | 0.02516165 | 0.9856488 | 0.9856488 | 0.9856488 | 0.9856488 | 0.9856488 | -11375.25 | -34447.36 | -58248.19 | -11397.92 | -34447.36 | -58248.19 | -83339.52 | -110363.7 | 2.689765 | 41.25309 | 75.98958 | 0.6315156 | 16.31699 | 75.98958 | 215.5117 | 484.4999 | 0.0002364577 | 0.001197569 | 0.001304583 | 5.54062e-05 | 0.0004736789 | 0.001304583 | 0.002585949 | 0.004390031
7 | 16 | 0.002015381 | 0.002015381 | 0.002015381 | 0.002015381 | 0.002015381 | 4.733524e-06 | 4.733524e-06 | 4.733524e-06 | 4.733524e-06 | 4.733524e-06 | 1440470951218.5 | 1440470951218.5 | 1440470951218.5 | 1440470951218.5 | 1440470951218.5 | 167812022192.2 | 167812022192.2 | 167812022192.2 | 167812022192.2 | 167812022192.2 | 0.05613001 | 0.05613001 | 0.05613001 | 0.05613001 | 0.05613001 | 0.01114887 | 0.01114887 | 0.01114887 | 0.01114887 | 0.01114887 | 0.02516439 | 0.02516439 | 0.02516439 | 0.02516439 | 0.02516439 | 0.9856451 | 0.9856451 | 0.9856451 | 0.9856451 | 0.9856451 | -11375.26 | -34447.39 | -58248.46 | -11397.91 | -34447.39 | -58248.46 | -83340.44 | -110365.9 | 2.706762 | 41.257 | 75.94379 | 0.6310778 | 16.3066 | 75.94379 | 215.3886 | 484.2395 | 0.0002379517 | 0.001197681 | 0.00130379 | 5.536784e-05 | 0.0004733771 | 0.00130379 | 0.002584443 | 0.004387582
8 | 17 | 0.002015396 | 0.002015396 | 0.002015396 | 0.002015396 | 0.002015396 | 4.73357e-06 | 4.73357e-06 | 4.73357e-06 | 4.73357e-06 | 4.73357e-06 | 1441020631574.9 | 1441020631574.9 | 1441020631574.9 | 1441020631574.9 | 1441020631574.9 | 167937667790.3 | 167937667790.3 | 167937667790.3 | 167937667790.3 | 167937667790.3 | 0.05616138 | 0.05616138 | 0.05616138 | 0.05616138 | 0.05616138 | 0.01115564 | 0.01115564 | 0.01115564 | 0.01115564 | 0.01115564 | 0.02515978 | 0.02515978 | 0.02515978 | 0.02515978 | 0.02515978 | 0.9856508 | 0.9856508 | 0.9856508 | 0.9856508 | 0.9856508 | -11375.34 | -34447.55 | -58248.4 | -11398 | -34447.55 | -58248.4 | -83339.57 | -110363.3 | 2.708289 | 41.25663 | 75.95614 | 0.6312252 | 16.30974 | 75.95614 | 215.4166 | 484.2836 | 0.0002380842 | 0.001197665 | 0.001304004 | 5.538036e-05 | 0.000473466 | 0.001304004 | 0.002584806 | 0.004388085
9 | 18 | 0.002015375 | 0.002015375 | 0.002015375 | 0.002015375 | 0.002015375 | 4.733515e-06 | 4.733515e-06 | 4.733515e-06 | 4.733515e-06 | 4.733515e-06 | 1440653896940.0 | 1440653896940.0 | 1440653896940.0 | 1440653896940.0 | 1440653896940.0 | 167857058568.1 | 167857058568.1 | 167857058568.1 | 167857058568.1 | 167857058568.1 | 0.05621304 | 0.05621304 | 0.05621304 | 0.05621304 | 0.05621304 | 0.01115843 | 0.01115843 | 0.01115843 | 0.01115843 | 0.01115843 | 0.0251627 | 0.0251627 | 0.0251627 | 0.0251627 | 0.0251627 | 0.9856481 | 0.9856481 | 0.9856481 | 0.9856481 | 0.9856481 | -11375.27 | -34447.26 | -58248.06 | -11397.88 | -34447.26 | -58248.06 | -83339.42 | -110363.7 | 2.704636 | 41.24665 | 76.04175 | 0.6319826 | 16.32845 | 76.04175 | 215.6576 | 484.8248 | 0.0002377644 | 0.001197386 | 0.001305481 | 5.544737e-05 | 0.0004740131 | 0.001305481 | 0.002587703 | 0.004392976
10 | 19 | 0.002015393 | 0.002015393 | 0.002015393 | 0.002015393 | 0.002015393 | 4.733496e-06 | 4.733496e-06 | 4.733496e-06 | 4.733496e-06 | 4.733496e-06 | 1441116449675.3 | 1441116449675.3 | 1441116449675.3 | 1441116449675.3 | 1441116449675.3 | 167958431276.9 | 167958431276.9 | 167958431276.9 | 167958431276.9 | 167958431276.9 | 0.05615628 | 0.05615628 | 0.05615628 | 0.05615628 | 0.05615628 | 0.01115581 | 0.01115581 | 0.01115581 | 0.01115581 | 0.01115581 | 0.0251589 | 0.0251589 | 0.0251589 | 0.0251589 | 0.0251589 | 0.9856518 | 0.9856518 | 0.9856518 | 0.9856518 | 0.9856518 | -11375.34 | -34447.47 | -58248.2 | -11397.98 | -34447.47 | -58248.2 | -83339.17 | -110362.6 | 2.709527 | 41.23068 | 75.9437 | 0.631119 | 16.30707 | 75.9437 | 215.381 | 484.2018 | 0.000238193 | 0.001196915 | 0.001303795 | 5.537114e-05 | 0.0004733895 | 0.001303795 | 0.00258439 | 0.004387374
11 | 20 | 0.002015394 | 0.002015394 | 0.002015394 | 0.002015394 | 0.002015394 | 4.733465e-06 | 4.733465e-06 | 4.733465e-06 | 4.733465e-06 | 4.733465e-06 | 1440888064746.3 | 1440888064746.3 | 1440888064746.3 | 1440888064746.3 | 1440888064746.3 | 167905473358.0 | 167905473358.0 | 167905473358.0 | 167905473358.0 | 167905473358.0 | 0.0562062 | 0.0562062 | 0.0562062 | 0.0562062 | 0.0562062 | 0.01115909 | 0.01115909 | 0.01115909 | 0.01115909 | 0.01115909 | 0.02516089 | 0.02516089 | 0.02516089 | 0.02516089 | 0.02516089 | 0.9856501 | 0.9856501 | 0.9856501 | 0.9856501 | 0.9856501 | -11375.34 | -34447.53 | -58248.42 | -11397.99 | -34447.53 | -58248.42 | -83339.66 | -110363.5 | 2.698482 | 41.21959 | 76.02196 | 0.6318158 | 16.32422 | 76.02196 | 215.6004 | 484.6921 | 0.000237222 | 0.001196591 | 0.001305133 | 5.543223e-05 | 0.0004738865 | 0.001305133 | 0.002587008 | 0.004391779
12 | 21 | 0.002015373 | 0.002015373 | 0.002015373 | 0.002015373 | 0.002015373 | 4.733467e-06 | 4.733467e-06 | 4.733467e-06 | 4.733467e-06 | 4.733467e-06 | 1439670005299.9 | 1439670005299.9 | 1439670005299.9 | 1439670005299.9 | 1439670005299.9 | 167626666250.6 | 167626666250.6 | 167626666250.6 | 167626666250.6 | 167626666250.6 | 0.05611919 | 0.05611919 | 0.05611919 | 0.05611919 | 0.05611919 | 0.01114226 | 0.01114226 | 0.01114226 | 0.01114226 | 0.01114226 | 0.0251713 | 0.0251713 | 0.0251713 | 0.0251713 | 0.0251713 | 0.985637 | 0.985637 | 0.985637 | 0.985637 | 0.985637 | -11375.36 | -34447.41 | -58248.99 | -11397.88 | -34447.41 | -58248.99 | -83342.26 | -110370.3 | 2.696643 | 41.25538 | 75.97329 | 0.6312933 | 16.31253 | 75.97329 | 215.4796 | 484.4662 | 0.00023706 | 0.001197634 | 0.001304285 | 5.538693e-05 | 0.0004735487 | 0.001304285 | 0.002585478 | 0.00438946
13 | 22 | 0.002015362 | 0.002015362 | 0.002015362 | 0.002015362 | 0.002015362 | 4.733359e-06 | 4.733359e-06 | 4.733359e-06 | 4.733359e-06 | 4.733359e-06 | 1439719317157.8 | 1439719317157.8 | 1439719317157.8 | 1439719317157.8 | 1439719317157.8 | 167639300327.4 | 167639300327.4 | 167639300327.4 | 167639300327.4 | 167639300327.4 | 0.05619971 | 0.05619971 | 0.05619971 | 0.05619971 | 0.05619971 | 0.01115064 | 0.01115064 | 0.01115064 | 0.01115064 | 0.01115064 | 0.0251707 | 0.0251707 | 0.0251707 | 0.0251707 | 0.0251707 | 0.9856386 | 0.9856386 | 0.9856386 | 0.9856386 | 0.9856386 | -11375.28 | -34447.2 | -58248.54 | -11397.81 | -34447.2 | -58248.54 | -83341.33 | -110368.5 | 2.692135 | 41.21046 | 76.07478 | 0.6322218 | 16.33506 | 76.07478 | 215.7599 | 485.0803 | 0.0002366655 | 0.001196337 | 0.001306038 | 5.54687e-05 | 0.0004742056 | 0.001306038 | 0.00258887 | 0.004395097
14 | 23 | 0.002015371 | 0.002015371 | 0.002015371 | 0.002015371 | 0.002015371 | 4.733445e-06 | 4.733445e-06 | 4.733445e-06 | 4.733445e-06 | 4.733445e-06 | 1440608134497.0 | 1440608134497.0 | 1440608134497.0 | 1440608134497.0 | 1440608134497.0 | 167844623545.9 | 167844623545.9 | 167844623545.9 | 167844623545.9 | 167844623545.9 | 0.05616719 | 0.05616719 | 0.05616719 | 0.05616719 | 0.05616719 | 0.0111536 | 0.0111536 | 0.0111536 | 0.0111536 | 0.0111536 | 0.02516306 | 0.02516306 | 0.02516306 | 0.02516306 | 0.02516306 | 0.9856471 | 0.9856471 | 0.9856471 | 0.9856471 | 0.9856471 | -11375.29 | -34447.19 | -58248.02 | -11397.86 | -34447.19 | -58248.02 | -83339.51 | -110364.1 | 2.680095 | 41.22465 | 75.98376 | 0.631452 | 16.31558 | 75.98376 | 215.4975 | 484.4739 | 0.0002356067 | 0.001196749 | 0.001304487 | 5.540093e-05 | 0.0004736402 | 0.001304487 | 0.002585778 | 0.004389777
15 | 24 | 0.00201538 | 0.00201538 | 0.00201538 | 0.00201538 | 0.00201538 | 4.73341e-06 | 4.73341e-06 | 4.73341e-06 | 4.73341e-06 | 4.73341e-06 | 1440597737775.1 | 1440597737775.1 | 1440597737775.1 | 1440597737775.1 | 1440597737775.1 | 167839233462.7 | 167839233462.7 | 167839233462.7 | 167839233462.7 | 167839233462.7 | 0.05616418 | 0.05616418 | 0.05616418 | 0.05616418 | 0.05616418 | 0.01115308 | 0.01115308 | 0.01115308 | 0.01115308 | 0.01115308 | 0.02516326 | 0.02516326 | 0.02516326 | 0.02516326 | 0.02516326 | 0.9856468 | 0.9856468 | 0.9856468 | 0.9856468 | 0.9856468 | -11375.36 | -34447.34 | -58248.29 | -11397.91 | -34447.34 | -58248.29 | -83339.94 | -110364.8 | 2.692591 | 41.20809 | 75.98139 | 0.6314287 | 16.31503 | 75.98139 | 215.4912 | 484.4609 | 0.0002367039 | 0.001196263 | 0.00130444 | 5.539865e-05 | 0.0004736223 | 0.00130444 | 0.002585689 | 0.004389634
16 | 25 | 0.002015367 | 0.002015367 | 0.002015367 | 0.002015367 | 0.002015367 | 4.733367e-06 | 4.733367e-06 | 4.733367e-06 | 4.733367e-06 | 4.733367e-06 | 1440605773792.8 | 1440605773792.8 | 1440605773792.8 | 1440605773792.8 | 1440605773792.8 | 167842198764.9 | 167842198764.9 | 167842198764.9 | 167842198764.9 | 167842198764.9 | 0.0561177 | 0.0561177 | 0.0561177 | 0.0561177 | 0.0561177 | 0.01114871 | 0.01114871 | 0.01114871 | 0.01114871 | 0.01114871 | 0.02516305 | 0.02516305 | 0.02516305 | 0.02516305 | 0.02516305 | 0.9856465 | 0.9856465 | 0.9856465 | 0.9856465 | 0.9856465 | -11375.3 | -34447.13 | -58247.94 | -11397.84 | -34447.13 | -58247.94 | -83339.52 | -110364.4 | 2.686508 | 41.1965 | 75.91859 | 0.6308593 | 16.30115 | 75.91859 | 215.3169 | 484.0768 | 0.0002361703 | 0.001195934 | 0.00130337 | 5.534904e-05 | 0.0004732223 | 0.00130337 | 0.002583612 | 0.004386168
17 | 26 | 0.002015368 | 0.002015368 | 0.002015368 | 0.002015368 | 0.002015368 | 4.733435e-06 | 4.733435e-06 | 4.733435e-06 | 4.733435e-06 | 4.733435e-06 | 1440708438569.7 | 1440708438569.7 | 1440708438569.7 | 1440708438569.7 | 1440708438569.7 | 167869258270.5 | 167869258270.5 | 167869258270.5 | 167869258270.5 | 167869258270.5 | 0.05619716 | 0.05619716 | 0.05619716 | 0.05619716 | 0.05619716 | 0.01115731 | 0.01115731 | 0.01115731 | 0.01115731 | 0.01115731 | 0.02516214 | 0.02516214 | 0.02516214 | 0.02516214 | 0.02516214 | 0.9856485 | 0.9856485 | 0.9856485 | 0.9856485 | 0.9856485 | -11375.28 | -34447.12 | -58247.81 | -11397.84 | -34447.12 | -58247.81 | -83339 | -110363 | 2.679342 | 41.21093 | 76.01707 | 0.6317624 | 16.32304 | 76.01707 | 215.5885 | 484.6706 | 0.0002355407 | 0.001196354 | 0.001305063 | 5.542826e-05 | 0.0004738578 | 0.001305063 | 0.002586886 | 0.004391603

## S_355_5
| queue_id | drho1 | drho3 | drho5 | drho7 | drho9 | drho_err1 | drho_err3 | drho_err5 | drho_err7 | drho_err9 | grho_refh1 | grho_refh3 | grho_refh5 | grho_refh7 | grho_refh9 | grho_refh_err1 | grho_refh_err3 | grho_refh_err5 | grho_refh_err7 | grho_refh_err9 | phi1 | phi3 | phi5 | phi7 | phi9 | phi_err1 | phi_err3 | phi_err5 | phi_err7 | phi_err9 | dlam_refh1 | dlam_refh3 | dlam_refh5 | dlam_refh7 | dlam_refh9 | rh1 | rh3 | rh5 | rh7 | rh9 | delf_exps1 | delf_exps3 | delf_exps5 | delf_calcs1 | delf_calcs3 | delf_calcs5 | delf_calcs7 | delf_calcs9 | delg_exps1 | delg_exps3 | delg_exps5 | delg_calcs1 | delg_calcs3 | delg_calcs5 | delg_calcs7 | delg_calcs9 | rd_exps1 | rd_exps3 | rd_exps5 | rd_calcs1 | rd_calcs3 | rd_calcs5 | rd_calcs7 | rd_calcs9
0 | 9 | 0.002015416 | 0.002015416 | 0.002015416 | 0.002015416 | 0.002015416 | 4.733947e-06 | 4.733947e-06 | 4.733947e-06 | 4.733947e-06 | 4.733947e-06 | 1483048419316.1 | 1483048419316.1 | 1483048419316.1 | 1483048419316.1 | 1483048419316.1 | 177617716854.5 | 177617716854.5 | 177617716854.5 | 177617716854.5 | 177617716854.5 | 0.05621981 | 0.05621981 | 0.05621981 | 0.05621981 | 0.05621981 | 0.01116166 | 0.01116166 | 0.01116166 | 0.01116166 | 0.01116166 | 0.04133489 | 0.04133489 | 0.04133489 | 0.04133489 | 0.04133489 | 0.9856517 | 0.9856517 | 0.9856517 | 0.9856517 | 0.9856517 | -11375.49 | -34447.87 | -58248.89 | -11398.11 | -34447.87 | -58248.89 | -83340.12 | -110363.7 | 2.694973 | 41.39829 | 76.03256 | 0.6319214 | 16.32668 | 76.03256 | 215.6281 | 484.7483 | 0.0002369105 | 0.001201766 | 0.001305305 | 5.54409e-05 | 0.0004739531 | 0.001305305 | 0.002587327 | 0.004392281
1 | 10 | 0.002015398 | 0.002015398 | 0.002015398 | 0.002015398 | 0.002015398 | 4.733508e-06 | 4.733508e-06 | 4.733508e-06 | 4.733508e-06 | 4.733508e-06 | 1482288893460.4 | 1482288893460.4 | 1482288893460.4 | 1482288893460.4 | 1482288893460.4 | 177426983042.3 | 177426983042.3 | 177426983042.3 | 177426983042.3 | 177426983042.3 | 0.05614009 | 0.05614009 | 0.05614009 | 0.05614009 | 0.05614009 | 0.01114899 | 0.01114899 | 0.01114899 | 0.01114899 | 0.01114899 | 0.04134516 | 0.04134516 | 0.04134516 | 0.04134516 | 0.04134516 | 0.9856441 | 0.9856441 | 0.9856441 | 0.9856441 | 0.9856441 | -11375.32 | -34447.7 | -58249.06 | -11398.01 | -34447.7 | -58249.06 | -83341.41 | -110367.4 | 2.69618 | 41.25161 | 75.96385 | 0.6312524 | 16.31096 | 75.96385 | 215.4455 | 484.3686 | 0.0002370202 | 0.001197514 | 0.001304122 | 5.538268e-05 | 0.0004734991 | 0.001304122 | 0.002585096 | 0.004388692
2 | 11 | 0.002015402 | 0.002015402 | 0.002015402 | 0.002015402 | 0.002015402 | 4.73336e-06 | 4.73336e-06 | 4.73336e-06 | 4.73336e-06 | 4.73336e-06 | 1483249757048.7 | 1483249757048.7 | 1483249757048.7 | 1483249757048.7 | 1483249757048.7 | 177652444563.5 | 177652444563.5 | 177652444563.5 | 177652444563.5 | 177652444563.5 | 0.05622809 | 0.05622809 | 0.05622809 | 0.05622809 | 0.05622809 | 0.01116363 | 0.01116363 | 0.01116363 | 0.01116363 | 0.01116363 | 0.0413318 | 0.0413318 | 0.0413318 | 0.0413318 | 0.0413318 | 0.9856539 | 0.9856539 | 0.9856539 | 0.9856539 | 0.9856539 | -11375.28 | -34447.59 | -58248.29 | -11398.03 | -34447.59 | -58248.29 | -83338.97 | -110361.6 | 2.689194 | 41.16874 | 76.03122 | 0.6319237 | 16.32655 | 76.03122 | 215.6219 | 484.7276 | 0.0002364068 | 0.001195112 | 0.001305295 | 5.54415e-05 | 0.0004739531 | 0.001305295 | 0.002587288 | 0.004392176
3 | 12 | 0.002015409 | 0.002015409 | 0.002015409 | 0.002015409 | 0.002015409 | 4.733578e-06 | 4.733578e-06 | 4.733578e-06 | 4.733578e-06 | 4.733578e-06 | 1482959442828.2 | 1482959442828.2 | 1482959442828.2 | 1482959442828.2 | 1482959442828.2 | 177586702114.3 | 177586702114.3 | 177586702114.3 | 177586702114.3 | 177586702114.3 | 0.05618106 | 0.05618106 | 0.05618106 | 0.05618106 | 0.05618106 | 0.01115729 | 0.01115729 | 0.01115729 | 0.01115729 | 0.01115729 | 0.04133601 | 0.04133601 | 0.04133601 | 0.04133601 | 0.04133601 | 0.9856507 | 0.9856507 | 0.9856507 | 0.9856507 | 0.9856507 | -11375.37 | -34447.76 | -58248.76 | -11398.07 | -34447.76 | -58248.76 | -83340.09 | -110364 | 2.69061 | 41.2632 | 75.9842 | 0.6314781 | 16.31593 | 75.9842 | 215.4947 | 484.4566 | 0.0002365294 | 0.001197848 | 0.001304478 | 5.540221e-05 | 0.0004736427 | 0.001304478 | 0.002585727 | 0.004389626
4 | 13 | 0.002015408 | 0.002015408 | 0.002015408 | 0.002015408 | 0.002015408 | 4.7336e-06 | 4.7336e-06 | 4.7336e-06 | 4.7336e-06 | 4.7336e-06 | 1483163309369.0 | 1483163309369.0 | 1483163309369.0 | 1483163309369.0 | 1483163309369.0 | 177638651954.5 | 177638651954.5 | 177638651954.5 | 177638651954.5 | 177638651954.5 | 0.05630188 | 0.05630188 | 0.05630188 | 0.05630188 | 0.05630188 | 0.01117001 | 0.01117001 | 0.01117001 | 0.01117001 | 0.01117001 | 0.04133309 | 0.04133309 | 0.04133309 | 0.04133309 | 0.04133309 | 0.9856534 | 0.9856534 | 0.9856534 | 0.9856534 | 0.9856534 | -11375.35 | -34447.73 | -58248.56 | -11398.07 | -34447.73 | -58248.56 | -83339.37 | -110362.1 | 2.703641 | 41.25935 | 76.13632 | 0.6328705 | 16.34971 | 76.13632 | 215.9147 | 485.3764 | 0.0002376755 | 0.001197738 | 0.001307094 | 5.552438e-05 | 0.0004746236 | 0.001307094 | 0.002590789 | 0.004398036
5 | 14 | 0.002015397 | 0.002015397 | 0.002015397 | 0.002015397 | 0.002015397 | 4.733501e-06 | 4.733501e-06 | 4.733501e-06 | 4.733501e-06 | 4.733501e-06 | 1482860601864.2 | 1482860601864.2 | 1482860601864.2 | 1482860601864.2 | 1482860601864.2 | 177562316137.3 | 177562316137.3 | 177562316137.3 | 177562316137.3 | 177562316137.3 | 0.05610013 | 0.05610013 | 0.05610013 | 0.05610013 | 0.05610013 | 0.01114917 | 0.01114917 | 0.01114917 | 0.01114917 | 0.01114917 | 0.0413372 | 0.0413372 | 0.0413372 | 0.0413372 | 0.0413372 | 0.9856495 | 0.9856495 | 0.9856495 | 0.9856495 | 0.9856495 | -11375.33 | -34447.57 | -58248.51 | -11398 | -34447.57 | -58248.51 | -83339.96 | -110364.3 | 2.698208 | 41.24042 | 75.87887 | 0.6305184 | 16.29259 | 75.87887 | 215.2032 | 483.8161 | 0.0002371982 | 0.001197194 | 0.001302675 | 5.531833e-05 | 0.0004729678 | 0.001302675 | 0.002582233 | 0.00438381
6 | 15 | 0.002015383 | 0.002015383 | 0.002015383 | 0.002015383 | 0.002015383 | 4.733536e-06 | 4.733536e-06 | 4.733536e-06 | 4.733536e-06 | 4.733536e-06 | 1482731045561.8 | 1482731045561.8 | 1482731045561.8 | 1482731045561.8 | 1482731045561.8 | 177537705035.4 | 177537705035.4 | 177537705035.4 | 177537705035.4 | 177537705035.4 | 0.05617815 | 0.05617815 | 0.05617815 | 0.05617815 | 0.05617815 | 0.01115581 | 0.01115581 | 0.01115581 | 0.01115581 | 0.01115581 | 0.04133866 | 0.04133866 | 0.04133866 | 0.04133866 | 0.04133866 | 0.9856488 | 0.9856488 | 0.9856488 | 0.9856488 | 0.9856488 | -11375.25 | -34447.36 | -58248.19 | -11397.92 | -34447.36 | -58248.19 | -83339.52 | -110363.7 | 2.689765 | 41.25309 | 75.98958 | 0.6315156 | 16.31699 | 75.98958 | 215.5117 | 484.4999 | 0.0002364577 | 0.001197569 | 0.001304583 | 5.54062e-05 | 0.0004736789 | 0.001304583 | 0.002585949 | 0.004390031
7 | 16 | 0.002015381 | 0.002015381 | 0.002015381 | 0.002015381 | 0.002015381 | 4.733518e-06 | 4.733518e-06 | 4.733518e-06 | 4.733518e-06 | 4.733518e-06 | 1482370888152.0 | 1482370888152.0 | 1482370888152.0 | 1482370888152.0 | 1482370888152.0 | 177450858745.3 | 177450858745.3 | 177450858745.3 | 177450858745.3 | 177450858745.3 | 0.05613001 | 0.05613001 | 0.05613001 | 0.05613001 | 0.05613001 | 0.01114887 | 0.01114887 | 0.01114887 | 0.01114887 | 0.01114887 | 0.04134367 | 0.04134367 | 0.04134367 | 0.04134367 | 0.04134367 | 0.9856451 | 0.9856451 | 0.9856451 | 0.9856451 | 0.9856451 | -11375.26 | -34447.39 | -58248.46 | -11397.91 | -34447.39 | -58248.46 | -83340.44 | -110365.9 | 2.706762 | 41.257 | 75.94379 | 0.6310778 | 16.3066 | 75.94379 | 215.3886 | 484.2395 | 0.0002379517 | 0.001197681 | 0.00130379 | 5.536784e-05 | 0.0004733771 | 0.00130379 | 0.002584443 | 0.004387582
8 | 17 | 0.002015396 | 0.002015396 | 0.002015396 | 0.002015396 | 0.002015396 | 4.733566e-06 | 4.733566e-06 | 4.733566e-06 | 4.733566e-06 | 4.733566e-06 | 1482960318039.4 | 1482960318039.4 | 1482960318039.4 | 1482960318039.4 | 1482960318039.4 | 177589583776.2 | 177589583776.2 | 177589583776.2 | 177589583776.2 | 177589583776.2 | 0.05616138 | 0.05616138 | 0.05616138 | 0.05616138 | 0.05616138 | 0.01115564 | 0.01115564 | 0.01115564 | 0.01115564 | 0.01115564 | 0.04133576 | 0.04133576 | 0.04133576 | 0.04133576 | 0.04133576 | 0.9856508 | 0.9856508 | 0.9856508 | 0.9856508 | 0.9856508 | -11375.34 | -34447.55 | -58248.4 | -11398 | -34447.55 | -58248.4 | -83339.57 | -110363.3 | 2.708289 | 41.25663 | 75.95614 | 0.6312252 | 16.30974 | 75.95614 | 215.4166 | 484.2836 | 0.0002380842 | 0.001197665 | 0.001304004 | 5.538036e-05 | 0.000473466 | 0.001304004 | 0.002584806 | 0.004388085
9 | 18 | 0.002015375 | 0.002015375 | 0.002015375 | 0.002015375 | 0.002015375 | 4.733507e-06 | 4.733507e-06 | 4.733507e-06 | 4.733507e-06 | 4.733507e-06 | 1482622033350.9 | 1482622033350.9 | 1482622033350.9 | 1482622033350.9 | 1482622033350.9 | 177513426904.9 | 177513426904.9 | 177513426904.9 | 177513426904.9 | 177513426904.9 | 0.05621304 | 0.05621304 | 0.05621304 | 0.05621304 | 0.05621304 | 0.01115842 | 0.01115842 | 0.01115842 | 0.01115842 | 0.01115842 | 0.04134001 | 0.04134001 | 0.04134001 | 0.04134001 | 0.04134001 | 0.9856481 | 0.9856481 | 0.9856481 | 0.9856481 | 0.9856481 | -11375.27 | -34447.26 | -58248.06 | -11397.88 | -34447.26 | -58248.06 | -83339.42 | -110363.7 | 2.704636 | 41.24665 | 76.04175 | 0.6319826 | 16.32845 | 76.04175 | 215.6576 | 484.8248 | 0.0002377644 | 0.001197386 | 0.001305481 | 5.544737e-05 | 0.0004740131 | 0.001305481 | 0.002587703 | 0.004392976
10 | 19 | 0.002015393 | 0.002015393 | 0.002015393 | 0.002015393 | 0.002015393 | 4.733487e-06 | 4.733487e-06 | 4.733487e-06 | 4.733487e-06 | 4.733487e-06 | 1483055060910.2 | 1483055060910.2 | 1483055060910.2 | 1483055060910.2 | 1483055060910.2 | 177610474757.3 | 177610474757.3 | 177610474757.3 | 177610474757.3 | 177610474757.3 | 0.05615628 | 0.05615628 | 0.05615628 | 0.05615628 | 0.05615628 | 0.0111558 | 0.0111558 | 0.0111558 | 0.0111558 | 0.0111558 | 0.04133437 | 0.04133437 | 0.04133437 | 0.04133437 | 0.04133437 | 0.9856518 | 0.9856518 | 0.9856518 | 0.9856518 | 0.9856518 | -11375.34 | -34447.47 | -58248.2 | -11397.98 | -34447.47 | -58248.2 | -83339.17 | -110362.6 | 2.709527 | 41.23068 | 75.9437 | 0.631119 | 16.30707 | 75.9437 | 215.381 | 484.2018 | 0.000238193 | 0.001196915 | 0.001303795 | 5.537114e-05 | 0.0004733895 | 0.001303795 | 0.00258439 | 0.004387374
11 | 20 | 0.002015394 | 0.002015394 | 0.002015394 | 0.002015394 | 0.002015394 | 4.73346e-06 | 4.73346e-06 | 4.73346e-06 | 4.73346e-06 | 4.73346e-06 | 1482857847287.1 | 1482857847287.1 | 1482857847287.1 | 1482857847287.1 | 1482857847287.1 | 177563508494.0 | 177563508494.0 | 177563508494.0 | 177563508494.0 | 177563508494.0 | 0.0562062 | 0.0562062 | 0.0562062 | 0.0562062 | 0.0562062 | 0.01115909 | 0.01115909 | 0.01115909 | 0.01115909 | 0.01115909 | 0.04133711 | 0.04133711 | 0.04133711 | 0.04133711 | 0.04133711 | 0.9856501 | 0.9856501 | 0.9856501 | 0.9856501 | 0.9856501 | -11375.34 | -34447.53 | -58248.42 | -11397.99 | -34447.53 | -58248.42 | -83339.66 | -110363.5 | 2.698482 | 41.21959 | 76.02196 | 0.6318158 | 16.32422 | 76.02196 | 215.6004 | 484.6921 | 0.000237222 | 0.001196591 | 0.001305133 | 5.543223e-05 | 0.0004738865 | 0.001305133 | 0.002587008 | 0.004391779
12 | 21 | 0.002015373 | 0.002015373 | 0.002015373 | 0.002015373 | 0.002015373 | 4.733457e-06 | 4.733457e-06 | 4.733457e-06 | 4.733457e-06 | 4.733457e-06 | 1481538454615.3 | 1481538454615.3 | 1481538454615.3 | 1481538454615.3 | 1481538454615.3 | 177252507135.2 | 177252507135.2 | 177252507135.2 | 177252507135.2 | 177252507135.2 | 0.05611919 | 0.05611919 | 0.05611919 | 0.05611919 | 0.05611919 | 0.01114225 | 0.01114225 | 0.01114225 | 0.01114225 | 0.01114225 | 0.04135513 | 0.04135513 | 0.04135513 | 0.04135513 | 0.04135513 | 0.985637 | 0.985637 | 0.985637 | 0.985637 | 0.985637 | -11375.36 | -34447.41 | -58248.99 | -11397.88 | -34447.41 | -58248.99 | -83342.26 | -110370.3 | 2.696643 | 41.25538 | 75.97329 | 0.6312933 | 16.31253 | 75.97329 | 215.4796 | 484.4662 | 0.00023706 | 0.001197634 | 0.001304285 | 5.538693e-05 | 0.0004735487 | 0.001304285 | 0.002585478 | 0.00438946
13 | 22 | 0.002015362 | 0.002015362 | 0.002015362 | 0.002015362 | 0.002015362 | 4.73337e-06 | 4.73337e-06 | 4.73337e-06 | 4.73337e-06 | 4.73337e-06 | 1481650146252.8 | 1481650146252.8 | 1481650146252.8 | 1481650146252.8 | 1481650146252.8 | 177281391457.8 | 177281391457.8 | 177281391457.8 | 177281391457.8 | 177281391457.8 | 0.05619971 | 0.05619971 | 0.05619971 | 0.05619971 | 0.05619971 | 0.01115065 | 0.01115065 | 0.01115065 | 0.01115065 | 0.01115065 | 0.04135329 | 0.04135329 | 0.04135329 | 0.04135329 | 0.04135329 | 0.9856386 | 0.9856386 | 0.9856386 | 0.9856386 | 0.9856386 | -11375.28 | -34447.2 | -58248.54 | -11397.81 | -34447.2 | -58248.54 | -83341.33 | -110368.5 | 2.692135 | 41.21046 | 76.07478 | 0.6322218 | 16.33506 | 76.07478 | 215.7599 | 485.0803 | 0.0002366655 | 0.001196337 | 0.001306038 | 5.54687e-05 | 0.0004742056 | 0.001306038 | 0.00258887 | 0.004395097
14 | 23 | 0.002015371 | 0.002015371 | 0.002015371 | 0.002015371 | 0.002015371 | 4.733444e-06 | 4.733444e-06 | 4.733444e-06 | 4.733444e-06 | 4.733444e-06 | 1482540217256.1 | 1482540217256.1 | 1482540217256.1 | 1482540217256.1 | 1482540217256.1 | 177492229790.2 | 177492229790.2 | 177492229790.2 | 177492229790.2 | 177492229790.2 | 0.05616719 | 0.05616719 | 0.05616719 | 0.05616719 | 0.05616719 | 0.01115359 | 0.01115359 | 0.01115359 | 0.01115359 | 0.01115359 | 0.04134109 | 0.04134109 | 0.04134109 | 0.04134109 | 0.04134109 | 0.9856471 | 0.9856471 | 0.9856471 | 0.9856471 | 0.9856471 | -11375.29 | -34447.19 | -58248.02 | -11397.86 | -34447.19 | -58248.02 | -83339.51 | -110364.1 | 2.680095 | 41.22465 | 75.98376 | 0.631452 | 16.31558 | 75.98376 | 215.4975 | 484.4739 | 0.0002356067 | 0.001196749 | 0.001304487 | 5.540093e-05 | 0.0004736402 | 0.001304487 | 0.002585778 | 0.004389777
15 | 24 | 0.00201538 | 0.00201538 | 0.00201538 | 0.00201538 | 0.00201538 | 4.733409e-06 | 4.733409e-06 | 4.733409e-06 | 4.733409e-06 | 4.733409e-06 | 1482527235829.1 | 1482527235829.1 | 1482527235829.1 | 1482527235829.1 | 1482527235829.1 | 177486221936.3 | 177486221936.3 | 177486221936.3 | 177486221936.3 | 177486221936.3 | 0.05616418 | 0.05616418 | 0.05616418 | 0.05616418 | 0.05616418 | 0.01115309 | 0.01115309 | 0.01115309 | 0.01115309 | 0.01115309 | 0.04134145 | 0.04134145 | 0.04134145 | 0.04134145 | 0.04134145 | 0.9856468 | 0.9856468 | 0.9856468 | 0.9856468 | 0.9856468 | -11375.36 | -34447.34 | -58248.29 | -11397.91 | -34447.34 | -58248.29 | -83339.94 | -110364.8 | 2.692591 | 41.20809 | 75.98139 | 0.6314287 | 16.31503 | 75.98139 | 215.4912 | 484.4609 | 0.0002367039 | 0.001196263 | 0.00130444 | 5.539865e-05 | 0.0004736223 | 0.00130444 | 0.002585689 | 0.004389634
16 | 25 | 0.002015367 | 0.002015367 | 0.002015367 | 0.002015367 | 0.002015367 | 4.73337e-06 | 4.73337e-06 | 4.73337e-06 | 4.73337e-06 | 4.73337e-06 | 1482500309431.3 | 1482500309431.3 | 1482500309431.3 | 1482500309431.3 | 1482500309431.3 | 177480772229.7 | 177480772229.7 | 177480772229.7 | 177480772229.7 | 177480772229.7 | 0.0561177 | 0.0561177 | 0.0561177 | 0.0561177 | 0.0561177 | 0.01114871 | 0.01114871 | 0.01114871 | 0.01114871 | 0.01114871 | 0.0413416 | 0.0413416 | 0.0413416 | 0.0413416 | 0.0413416 | 0.9856465 | 0.9856465 | 0.9856465 | 0.9856465 | 0.9856465 | -11375.3 | -34447.13 | -58247.94 | -11397.84 | -34447.13 | -58247.94 | -83339.52 | -110364.4 | 2.686508 | 41.1965 | 75.91859 | 0.6308593 | 16.30115 | 75.91859 | 215.3169 | 484.0768 | 0.0002361703 | 0.001195934 | 0.00130337 | 5.534904e-05 | 0.0004732223 | 0.00130337 | 0.002583612 | 0.004386168
17 | 26 | 0.002015368 | 0.002015368 | 0.002015368 | 0.002015368 | 0.002015368 | 4.733429e-06 | 4.733429e-06 | 4.733429e-06 | 4.733429e-06 | 4.733429e-06 | 1482666143762.6 | 1482666143762.6 | 1482666143762.6 | 1482666143762.6 | 1482666143762.6 | 177523328649.3 | 177523328649.3 | 177523328649.3 | 177523328649.3 | 177523328649.3 | 0.05619716 | 0.05619716 | 0.05619716 | 0.05619716 | 0.05619716 | 0.0111573 | 0.0111573 | 0.0111573 | 0.0111573 | 0.0111573 | 0.04133926 | 0.04133926 | 0.04133926 | 0.04133926 | 0.04133926 | 0.9856485 | 0.9856485 | 0.9856485 | 0.9856485 | 0.9856485 | -11375.28 | -34447.12 | -58247.81 | -11397.84 | -34447.12 | -58247.81 | -83339 | -110363 | 2.679342 | 41.21093 | 76.01707 | 0.6317624 | 16.32304 | 76.01707 | 215.5885 | 484.6706 | 0.0002355407 | 0.001196354 | 0.001305063 | 5.542826e-05 | 0.0004738578 | 0.001305063 | 0.002586886 | 0.004391603