## Materials
|  | [mm] | [mm] |  | [N/mm^2] | [N/mm^2] | [/] | [/] | [N/mm^2] | [N/mm^2] | [N/mm^2] | [N/mm^2] | [N/mm^2] | [/] | [/] | [N/mm^2] | [N/mm^2] | [/] | [t/mm3] | [t/mm3] | [t/mm3] | [N/mm2][MPa] | [N/mm2][MPa] | [N/mm2][MPa] | [N/mm2][MPa] | [N/mm2][MPa] | [N/mm2][MPa] | [°] | [°] | [1/K°] | [1/K°] | [1/K°]
Material Name | tows | bandWidth | t | phiFiber | E1 | E2 | Nu12 | Nu23 | G12 | G13 | G23 | Efiber | G12fiber | Nu12fiber | Nu23fiber | Eres | G12res | Nu12res | Roh | Rohfiber | Rohres | Xt | Xc | Yt | Yc | Sl | St | alpha0 | psi0 | CTE1 | CTE2 | CTE3
T700GC-2510 | 5 | 10 | 0.25 | 0.544 | 127015 | 9053 | 0.35 | 0.4 | 5220 | 5220 | 3352.963 | 229947.3 | 4707.068 | 0.3919118 | 0.4838235 | 4218.517 | 6000 | 0.3 | 1.525e-09 | 1.741265e-09 | 1.267e-09 | 1661.029 | 1396.504 | 52.975 | 282.439 | 159.516 | 86.108 | 53 | 53 | 1.8e-07 | 3e-05 | 3e-05
Mat2 | 6 | 5 | 0.3 | 0.544 | 127015 | 9053 | 0.35 | 0.4 | 5220 | 5220 | 3352.963 | 229947.3 | 4707.068 | 0.3919118 | 0.4838235 | 4218.517 | 6000 | 0.3 | 1.525e-09 | 1.741265e-09 | 1.267e-09 | 1661.029 | 1396.504 | 52.975 | 282.439 | 159.516 | 86.108 | 53 | 53 | 1.8e-07 | 3e-05 | 3e-05

## TankContour
TankContour
Cylinder |  | Dome
x [mm] | y [mm] | x [mm] | y [mm]
0 | 850 | 400 | 850 | 1000
400 | 850 | 414.8345 | 849.8705 | 1014.835
|  | 429.6646 | 849.4822 | 1029.665
|  | 444.4856 | 848.8351 | 1044.486
|  | 459.293 | 847.9294 | 1059.293
|  | 474.0824 | 846.7655 | 1074.082
|  | 488.8492 | 845.3436 | 1088.849
|  | 503.5889 | 843.6642 | 1103.589
|  | 518.2971 | 841.7279 | 1118.297
|  | 532.9693 | 839.5351 | 1132.969
|  | 547.601 | 837.0866 | 1147.601
|  | 562.1876 | 834.3831 | 1162.188
|  | 576.7249 | 831.4255 | 1176.725
|  | 591.2084 | 828.2146 | 1191.208
|  | 605.6336 | 824.7514 | 1205.634
|  | 619.9962 | 821.037 | 1219.996
|  | 634.2918 | 817.0724 | 1234.292
|  | 648.5159 | 812.859 | 1248.516
|  | 662.6644 | 808.398 | 1262.664
|  | 676.7329 | 803.6908 | 1276.733
|  | 690.7171 | 798.7387 | 1290.717
|  | 704.6128 | 793.5434 | 1304.613
|  | 718.4156 | 788.1063 | 1318.416
|  | 732.1215 | 782.4291 | 1332.121
|  | 745.7261 | 776.5136 | 1345.726
|  | 759.2255 | 770.3616 | 1359.226
|  | 772.6155 | 763.9749 | 1372.615
|  | 785.8919 | 757.3555 | 1385.892
|  | 799.0508 | 750.5055 | 1399.051
|  | 812.0882 | 743.4268 | 1412.088
|  | 825 | 736.1216 | 1425
|  | 837.7824 | 728.5922 | 1437.782
|  | 850.4314 | 720.8409 | 1450.431
|  | 862.9432 | 712.87 | 1462.943
|  | 875.314 | 704.6819 | 1475.314
|  | 887.54 | 696.2792 | 1487.54
|  | 899.6175 | 687.6644 | 1499.617
|  | 911.5428 | 678.8402 | 1511.543
|  | 923.3123 | 669.8091 | 1523.312
|  | 934.9223 | 660.5741 | 1534.922
|  | 946.3695 | 651.1378 | 1546.369
|  | 957.6502 | 641.5031 | 1557.65
|  | 968.761 | 631.6731 | 1568.761
|  | 979.6986 | 621.6506 | 1579.699
|  | 990.4596 | 611.4388 | 1590.46
|  | 1001.041 | 601.0408 | 1601.041
|  | 1011.439 | 590.4596 | 1611.439
|  | 1021.651 | 579.6986 | 1621.651
|  | 1031.673 | 568.761 | 1631.673
|  | 1041.503 | 557.6502 | 1641.503
|  | 1051.138 | 546.3695 | 1651.138
|  | 1060.574 | 534.9223 | 1660.574
|  | 1069.809 | 523.3123 | 1669.809
|  | 1078.84 | 511.5428 | 1678.84
|  | 1087.664 | 499.6175 | 1687.664
|  | 1096.279 | 487.54 | 1696.279
|  | 1104.682 | 475.314 | 1704.682
|  | 1112.87 | 462.9432 | 1712.87
|  | 1120.841 | 450.4314 | 1720.841
|  | 1128.592 | 437.7824 | 1728.592
|  | 1136.122 | 425 | 1736.122
|  | 1143.427 | 412.0882 | 1743.427
|  | 1150.505 | 399.0508 | 1750.505
|  | 1157.356 | 385.8919 | 1757.356
|  | 1163.975 | 372.6155 | 1763.975
|  | 1170.362 | 359.2255 | 1770.362
|  | 1176.514 | 345.7261 | 1776.514
|  | 1182.429 | 332.1215 | 1782.429
|  | 1188.106 | 318.4156 | 1788.106
|  | 1193.543 | 304.6128 | 1793.543
|  | 1198.739 | 290.7171 | 1798.739
|  | 1203.691 | 276.7329 | 1803.691
|  | 1208.398 | 262.6644 | 1808.398
|  | 1212.859 | 248.5159 | 1812.859
|  | 1217.072 | 234.2918 | 1817.072
|  | 1221.037 | 219.9962 | 1821.037
|  | 1224.751 | 205.6336 | 1824.751
|  | 1228.215 | 191.2084 | 1828.215
|  | 1231.425 | 176.7249 | 1831.425
|  | 1234.383 | 162.1876 | 1834.383
|  | 1237.087 | 147.601 | 1837.087
|  | 1239.535 | 132.9693 | 1839.535
|  | 1241.728 | 118.2971 | 1841.728
|  | 1243.664 | 103.5889 | 1843.664
|  | 1245.344 | 88.84919 | 1845.344
|  | 1246.765 | 74.08238 | 1846.765
|  | 1247.929 | 59.293 | 1847.929
|  | 1248.835 | 44.48556 | 1848.835
|  | 1249.482 | 29.66457 | 1849.482

## SectionDefinition
| [Boolean] | [%] | [mm]
SectionNumber | Dome | SectionStop | UserEdgeSeed
1 | false | 0.5
2 | false | 1001
3 | true | 0.2
4 | true | 0.4
5 | true | 0.5 | 90
6 | true | 0.6 | 80
7 | true | 0.7 | 70
8 | true | 0.8 | 60
9 | true | 0.9 | 50
10 | true | 1 | 40

## LayUp
|  |  | [°] | Section
Layer | Process | Material | Angle | 1 | 2 | 3 | 4 | 5 | 6 | 7 | 8 | 9 | 10
1 | IsoAngleSteering | T700GC-2510 | 0 | 1 | 1 | 1 | 1 | 1 | 1 | 1 | 1 | 1 | 1
2 | PolarPatch | T700GC-2510 | 0 | 0 | 0 | 0 | 0 | 0 | 0 | 1 | 1 | 1 | 1
3 | PolarPatch | T700GC-2510 | 45 | 0 | 0 | 0 | 0 | 0 | 0 | 1 | 1 | 1 | 1
4 | PolarPatch | T700GC-2510 | 90 | 0 | 0 | 0 | 0 | 0 | 0 | 1 | 1 | 1 | 1
5 | PolarPatch | T700GC-2510 | -45 | 0 | 0 | 0 | 0 | 0 | 0 | 1 | 1 | 1 | 1
6 | CSTable | T700GC-2510 | 15 | 1 | 1 | 1 | 1 | 1 | 1 | 1 | 1 | 1 | 0
7 | CSTable | T700GC-2510 | -15 | 1 | 1 | 1 | 1 | 1 | 1 | 1 | 1 | 0 | 0
8 | IsoAngleSteering | T700GC-2510 | 90 | 1 | 1 | 1 | 1 | 1 | 1 | 1 | 0 | 0 | 0
9 | IsoAngleSteering | Mat2 | 90 | 1 | 1 | 1 | 1 | 1 | 1 | 1 | 0 | 0 | 0
10 | IsoAngleSteering | Mat2 | 90 | 1 | 1 | 1 | 1 | 1 | 1 | 1 | 0 | 0 | 0
11 | IsoAngleSteering | Mat2 | 90 | 1 | 1 | 1 | 1 | 1 | 1 | 1 | 0 | 0 | 0
12 | CSTable | Mat2 | 30 | 1 | 1 | 1 | 1 | 1 | 1 | 1 | 0 | 0 | 0
13 | CSTable | Mat2 | -30 | 1 | 1 | 1 | 1 | 1 | 1 | 1 | 0 | 0 | 0
14 | CSTable | T700GC-2510 | -45 | 1 | 1 | 1 | 1 | 1 | 1 | 0 | 0 | 0 | 0
15 | CSTable | T700GC-2510 | 45 | 1 | 1 | 1 | 1 | 1 | 1 | 0 | 0 | 0 | 0
16 | CSTable | T700GC-2510 | -75 | 1 | 1 | 1 | 1 | 1 | 0 | 0 | 0 | 0 | 0
17 | CSTable | T700GC-2510 | 75 | 1 | 1 | 1 | 1 | 1 | 0 | 0 | 0 | 0 | 0

## SimulationParameters
Category | Parameter | Value | DataTypeInProgram | Description/Notes | Implemented
General | FlagGapFunctionOn | False | boolean | Gap function is on | yes
General | FlagTowCuttingStartAtDomeStart | True | boolean | If gap function is on tow cutting starts at the beginning of the dome | yes
General | plotGapAndAngleFunction | True | boolean | Save the gap gunction as plot, configure the layers in "plotGapFunctionForLayers" | yes
General | plotGapAndAngleFunctionForLayers | 1,6,15 | IntList | Layers where to save and plot the gap function, seperate with "," | yes
General | autoCloseAbq | False | boolean | Automaticly close Abq after a job is done (only works if the mouse is not moved, otherwise Abq freezes) | yes
Load | pressure | 1 | float | Operational pressure (1bar=0.1) | yes
Load | thermalLoadOn | False | boolean |  | yes
Load | initialStepTemperature | 293 | float | K° | yes
Load | refTemperatureMaterial | 293 | float | K° | yes
Load | loadStepTemperature | 20 | float | K° | yes
Mesh | maxElmSizePartSeed | 200 | integer | 200 for Learning version | yes
Mesh | minElmSizePartSeed | 100 | integer | 100 for Learning version | yes
Mesh | edgeSeedSize | 100 | integer | 100 for Learning version | yes

## PolarPatchProPara
Parameter | Value | DataTypeInProgram | Description
maxRadiusRatio2RCyl | 0.8 | float | Maximum ratio of polar patch radius to the cylinder radius [/]

## IsoAngleSteeringProPara
Parameter | Value | DataTypeInProgram | Description
minSteeringAngle | 0 | float | Minimum Angle in this process (considers als negative values) [°]
maxSteeringAngle | 90 | float | Maximum Angle in this process (considers als negative values) [°]
defRangeStart | 0 | float | Starting value for range in which the angle is defined (considers also negative values) [°]
defRangeStop | 90 | float | Stoping value for range in which the angle is defined (considers also negative values) [°]
defRangeMinPhiGap | 0 | float | Starting value for range in which the phiGap is defined (considers also negative values) [/] - only relevant if gap function is turned on
defRangeMaxPhiGap | 0.5 | float | Stoping value for range in which the phiGap is defined (considers also negative values) [/] - only relevant if gap function is turned on

## CS_Import
Angle | LocalAngle | Steering Radius | Circum Radius | Radiant to RAL | Radiant Dome2RAL | RadiantPercent | X to Dome
15 | 15 | 10101010 | 546.3695 | 10101010 | 10101010 | 10101010 | 198.3444
15 | 15 | 10101010 | 534.9223 | 10101010 | 10101010 | 10101010 | 188.9081
15 | 15 | 10101010 | 523.3123 | 10101010 | 10101010 | 10101010 | 179.6731
15 | 15 | 10101010 | 511.5428 | 10101010 | 10101010 | 10101010 | 170.642
15 | 15 | 10101010 | 499.6175 | 10101010 | 10101010 | 10101010 | 161.8178
15 | 15 | 10101010 | 487.54 | 10101010 | 10101010 | 10101010 | 153.203
15 | 15 | 10101010 | 475.314 | 10101010 | 10101010 | 10101010 | 144.8003
15 | 15 | 10101010 | 462.9432 | 10101010 | 10101010 | 10101010 | 136.6122
15 | 15.00001 | 10101010 | 450.4314 | 10101010 | 10101010 | 10101010 | 128.6413
15 | 15.00002 | 10101010 | 437.7824 | 10101010 | 10101010 | 10101010 | 120.89
15 | 15.00006 | 10101010 | 425 | 10101010 | 10101010 | 10101010 | 113.3606
15 | 15.00015 | 10101010 | 412.0882 | 10101010 | 10101010 | 10101010 | 106.0555
15 | 15.00042 | 10101010 | 399.0508 | 10101010 | 10101010 | 10101010 | 98.97675
15 | 15.00109 | 10101010 | 385.8919 | 10101010 | 10101010 | 10101010 | 92.12666
15 | 15.00274 | 10101010 | 372.6155 | 10101010 | 10101010 | 10101010 | 85.50726
15 | 15.00668 | 10101010 | 359.2255 | 10101010 | 10101010 | 10101010 | 79.12058
15 | 15.01579 | 10101010 | 345.7261 | 10101010 | 10101010 | 10101010 | 72.96856
15 | 15.0361 | 10101010 | 332.1215 | 10101010 | 10101010 | 10101010 | 67.05308
15 | 15.07981 | 10101010 | 318.4156 | 10101010 | 10101010 | 10101010 | 61.37593
15 | 15.17064 | 10101010 | 304.6128 | 10101010 | 10101010 | 10101010 | 55.93884
15 | 15.35272 | 10101010 | 290.7171 | 10101010 | 10101010 | 10101010 | 50.74348
15 | 15.70471 | 10101010 | 276.7329 | 10101010 | 10101010 | 10101010 | 45.79141
15 | 16.36059 | 10101010 | 262.6644 | 10101010 | 10101010 | 10101010 | 41.08416
15 | 17.53806 | 10101010 | 248.5159 | 10101010 | 10101010 | 10101010 | 36.62316
15 | 19.57347 | 10101010 | 234.2918 | 10101010 | 10101010 | 10101010 | 32.40976
15 | 22.95945 | 10101010 | 219.9962 | 10101010 | 10101010 | 10101010 | 28.44525
15 | 28.37642 | 10101010 | 205.6336 | 10101010 | 10101010 | 10101010 | 24.73084
15 | 36.70441 | 10101010 | 191.2084 | 10101010 | 10101010 | 10101010 | 21.26765
15 | 48.99718 | 10101010 | 176.7249 | 10101010 | 10101010 | 10101010 | 18.05674
15 | 66.4003 | 10101010 | 162.1876 | 10101010 | 10101010 | 10101010 | 15.0991
15 | 90 | 10101010 | 147.601 | 10101010 | 10101010 | 10101010 | 12.39561
30 | 30 | 10101010 | 687.6644 | 10101010 | 10101010 | 10101010 | 349.8647
30 | 30 | 10101010 | 678.8402 | 10101010 | 10101010 | 10101010 | 337.9394
30 | 30 | 10101010 | 669.8091 | 10101010 | 10101010 | 10101010 | 326.1699
30 | 30 | 10101010 | 660.5741 | 10101010 | 10101010 | 10101010 | 314.5599
30 | 30 | 10101010 | 651.1378 | 10101010 | 10101010 | 10101010 | 303.1127
30 | 30 | 10101010 | 641.5031 | 10101010 | 10101010 | 10101010 | 291.832
30 | 30 | 10101010 | 631.6731 | 10101010 | 10101010 | 10101010 | 280.7212
30 | 30 | 10101010 | 621.6506 | 10101010 | 10101010 | 10101010 | 269.7836
30 | 30 | 10101010 | 611.4388 | 10101010 | 10101010 | 10101010 | 259.0226
30 | 30 | 10101010 | 601.0408 | 10101010 | 10101010 | 10101010 | 248.4414
30 | 30 | 10101010 | 590.4596 | 10101010 | 10101010 | 10101010 | 238.0434
30 | 30 | 10101010 | 579.6986 | 10101010 | 10101010 | 10101010 | 227.8316
30 | 30 | 10101010 | 568.761 | 10101010 | 10101010 | 10101010 | 217.8091
30 | 30 | 10101010 | 557.6502 | 10101010 | 10101010 | 10101010 | 207.9791
30 | 30.00001 | 10101010 | 546.3695 | 10101010 | 10101010 | 10101010 | 198.3444
30 | 30.00003 | 10101010 | 534.9223 | 10101010 | 10101010 | 10101010 | 188.9081
30 | 30.00012 | 10101010 | 523.3123 | 10101010 | 10101010 | 10101010 | 179.6731
30 | 30.00041 | 10101010 | 511.5428 | 10101010 | 10101010 | 10101010 | 170.642
30 | 30.0014 | 10101010 | 499.6175 | 10101010 | 10101010 | 10101010 | 161.8178
30 | 30.00467 | 10101010 | 487.54 | 10101010 | 10101010 | 10101010 | 153.203
30 | 30.01511 | 10101010 | 475.314 | 10101010 | 10101010 | 10101010 | 144.8003
30 | 30.04745 | 10101010 | 462.9432 | 10101010 | 10101010 | 10101010 | 136.6122
30 | 30.14455 | 10101010 | 450.4314 | 10101010 | 10101010 | 10101010 | 128.6413
30 | 30.42707 | 10101010 | 437.7824 | 10101010 | 10101010 | 10101010 | 120.89
30 | 31.22324 | 10101010 | 425 | 10101010 | 10101010 | 10101010 | 113.3606
30 | 33.39563 | 10101010 | 412.0882 | 10101010 | 10101010 | 10101010 | 106.0555
30 | 39.13235 | 10101010 | 399.0508 | 10101010 | 10101010 | 10101010 | 98.97675
30 | 53.78857 | 10101010 | 385.8919 | 10101010 | 10101010 | 10101010 | 92.12666
30 | 90 | 10101010 | 372.6155 | 10101010 | 10101010 | 10101010 | 85.50726
45 | 45 | 10101010 | 770.3616 | 10101010 | 10101010 | 10101010 | 490.2567
45 | 45 | 10101010 | 763.9749 | 10101010 | 10101010 | 10101010 | 476.8667
45 | 45 | 10101010 | 757.3555 | 10101010 | 10101010 | 10101010 | 463.5903
45 | 45 | 10101010 | 750.5055 | 10101010 | 10101010 | 10101010 | 450.4314
45 | 45 | 10101010 | 743.4268 | 10101010 | 10101010 | 10101010 | 437.394
45 | 45 | 10101010 | 736.1216 | 10101010 | 10101010 | 10101010 | 424.4822
45 | 45 | 10101010 | 728.5922 | 10101010 | 10101010 | 10101010 | 411.6998
45 | 45 | 10101010 | 720.8409 | 10101010 | 10101010 | 10101010 | 399.0508
45 | 45 | 10101010 | 712.87 | 10101010 | 10101010 | 10101010 | 386.539
45 | 45 | 10101010 | 704.6819 | 10101010 | 10101010 | 10101010 | 374.1682
45 | 45 | 10101010 | 696.2792 | 10101010 | 10101010 | 10101010 | 361.9422
45 | 45 | 10101010 | 687.6644 | 10101010 | 10101010 | 10101010 | 349.8647
45 | 45 | 10101010 | 678.8402 | 10101010 | 10101010 | 10101010 | 337.9394
45 | 45 | 10101010 | 669.8091 | 10101010 | 10101010 | 10101010 | 326.1699
45 | 45 | 10101010 | 660.5741 | 10101010 | 10101010 | 10101010 | 314.5599
45 | 45 | 10101010 | 651.1378 | 10101010 | 10101010 | 10101010 | 303.1127
45 | 45 | 10101010 | 641.5031 | 10101010 | 10101010 | 10101010 | 291.832
45 | 45 | 10101010 | 631.6731 | 10101010 | 10101010 | 10101010 | 280.7212
45 | 45.00001 | 10101010 | 621.6506 | 10101010 | 10101010 | 10101010 | 269.7836
45 | 45.00006 | 10101010 | 611.4388 | 10101010 | 10101010 | 10101010 | 259.0226
45 | 45.00025 | 10101010 | 601.0408 | 10101010 | 10101010 | 10101010 | 248.4414
45 | 45.00106 | 10101010 | 590.4596 | 10101010 | 10101010 | 10101010 | 238.0434
45 | 45.00443 | 10101010 | 579.6986 | 10101010 | 10101010 | 10101010 | 227.8316
45 | 45.01797 | 10101010 | 568.761 | 10101010 | 10101010 | 10101010 | 217.8091
45 | 45.07101 | 10101010 | 557.6502 | 10101010 | 10101010 | 10101010 | 207.9791
45 | 45.27297 | 10101010 | 546.3695 | 10101010 | 10101010 | 10101010 | 198.3444
45 | 46.02067 | 10101010 | 534.9223 | 10101010 | 10101010 | 10101010 | 188.9081
45 | 48.71051 | 10101010 | 523.3123 | 10101010 | 10101010 | 10101010 | 179.6731
45 | 58.10989 | 10101010 | 511.5428 | 10101010 | 10101010 | 10101010 | 170.642
45 | 90 | 10101010 | 499.6175 | 10101010 | 10101010 | 10101010 | 161.8178
75 | 75 | 10101010 | 821.037 | 10101010 | 10101010 | 10101010 | 629.486
75 | 75 | 10101010 | 817.0724 | 10101010 | 10101010 | 10101010 | 615.1905
75 | 75 | 10101010 | 812.859 | 10101010 | 10101010 | 10101010 | 600.9663
75 | 75 | 10101010 | 808.398 | 10101010 | 10101010 | 10101010 | 586.8178
75 | 75 | 10101010 | 803.6908 | 10101010 | 10101010 | 10101010 | 572.7493
75 | 75 | 10101010 | 798.7387 | 10101010 | 10101010 | 10101010 | 558.7651
75 | 75 | 10101010 | 793.5434 | 10101010 | 10101010 | 10101010 | 544.8694
75 | 75 | 10101010 | 788.1063 | 10101010 | 10101010 | 10101010 | 531.0666
75 | 75 | 10101010 | 782.4291 | 10101010 | 10101010 | 10101010 | 517.3607
75 | 75 | 10101010 | 776.5136 | 10101010 | 10101010 | 10101010 | 503.7561
75 | 75 | 10101010 | 770.3616 | 10101010 | 10101010 | 10101010 | 490.2567
75 | 75 | 10101010 | 763.9749 | 10101010 | 10101010 | 10101010 | 476.8667
75 | 75 | 10101010 | 757.3555 | 10101010 | 10101010 | 10101010 | 463.5903
75 | 75 | 10101010 | 750.5055 | 10101010 | 10101010 | 10101010 | 450.4314
75 | 75 | 10101010 | 743.4268 | 10101010 | 10101010 | 10101010 | 437.394
75 | 75 | 10101010 | 736.1216 | 10101010 | 10101010 | 10101010 | 424.4822
75 | 75 | 10101010 | 728.5922 | 10101010 | 10101010 | 10101010 | 411.6998
75 | 75 | 10101010 | 720.8409 | 10101010 | 10101010 | 10101010 | 399.0508
75 | 75 | 10101010 | 712.87 | 10101010 | 10101010 | 10101010 | 386.539
75 | 75 | 10101010 | 704.6819 | 10101010 | 10101010 | 10101010 | 374.1682
75 | 75.00001 | 10101010 | 696.2792 | 10101010 | 10101010 | 10101010 | 361.9422
75 | 75.00005 | 10101010 | 687.6644 | 10101010 | 10101010 | 10101010 | 349.8647
75 | 75.00024 | 10101010 | 678.8402 | 10101010 | 10101010 | 10101010 | 337.9394
75 | 75.00126 | 10101010 | 669.8091 | 10101010 | 10101010 | 10101010 | 326.1699
75 | 75.00638 | 10101010 | 660.5741 | 10101010 | 10101010 | 10101010 | 314.5599
75 | 75.03162 | 10101010 | 651.1378 | 10101010 | 10101010 | 10101010 | 303.1127
75 | 75.15298 | 10101010 | 641.5031 | 10101010 | 10101010 | 10101010 | 291.832
75 | 75.72282 | 10101010 | 631.6731 | 10101010 | 10101010 | 10101010 | 280.7212
75 | 78.33366 | 10101010 | 621.6506 | 10101010 | 10101010 | 10101010 | 269.7836
75 | 90 | 10101010 | 611.4388 | 10101010 | 10101010 | 10101010 | 259.0226

## DummyCSDataCreation
|  |  | 15 | [8 empty] | 30 | [8 empty] | 45 | [8 empty] | 75
Dome |  | Length Dome |  | range | LocalAngle | Steering Radius | Circum Radius | Radiant to RAL | Radiant Dome2RAL | RadiantPercent | X to Dome |  | range | LocalAngle | Steering Radius | Circum Radius | Radiant to RAL | Radiant Dome2RAL | RadiantPercent | X to Dome |  | range | LocalAngle | Steering Radius | Circum Radius | Radiant to RAL | Radiant Dome2RAL | RadiantPercent | X to Dome |  | range | LocalAngle | Steering Radius | Circum Radius | Radiant to RAL | Radiant Dome2RAL | RadiantPercent | X to Dome
x [mm] | y [mm] | 849.4822
0 | 850
14.83455 | 849.8705
29.66457 | 849.4822
44.48556 | 848.8351
59.293 | 847.9294
74.08238 | 846.7655
88.84919 | 845.3436
103.5889 | 843.6642
118.2971 | 841.7279
132.9693 | 839.5351
147.601 | 837.0866
162.1876 | 834.3831
176.7249 | 831.4255
191.2084 | 828.2146
205.6336 | 824.7514
219.9962 | 821.037 | [29 empty] | 219.9962 | 75 | 10101010 | 821.037 | 10101010 | 10101010 | 10101010 | 629.486
234.2918 | 817.0724 | [29 empty] | 234.2918 | 75 | 10101010 | 817.0724 | 10101010 | 10101010 | 10101010 | 615.1905
248.5159 | 812.859 | [29 empty] | 248.5159 | 75 | 10101010 | 812.859 | 10101010 | 10101010 | 10101010 | 600.9663
262.6644 | 808.398 | [29 empty] | 262.6644 | 75 | 10101010 | 808.398 | 10101010 | 10101010 | 10101010 | 586.8178
276.7329 | 803.6908 | [29 empty] | 276.7329 | 75 | 10101010 | 803.6908 | 10101010 | 10101010 | 10101010 | 572.7493
290.7171 | 798.7387 | [29 empty] | 290.7171 | 75 | 10101010 | 798.7387 | 10101010 | 10101010 | 10101010 | 558.7651
304.6128 | 793.5434 | [29 empty] | 304.6128 | 75 | 10101010 | 793.5434 | 10101010 | 10101010 | 10101010 | 544.8694
318.4156 | 788.1063 | [29 empty] | 318.4156 | 75 | 10101010 | 788.1063 | 10101010 | 10101010 | 10101010 | 531.0666
332.1215 | 782.4291 | [29 empty] | 332.1215 | 75 | 10101010 | 782.4291 | 10101010 | 10101010 | 10101010 | 517.3607
345.7261 | 776.5136 | [29 empty] | 345.7261 | 75 | 10101010 | 776.5136 | 10101010 | 10101010 | 10101010 | 503.7561
359.2255 | 770.3616 | [20 empty] | 359.2255 | 45 | 10101010 | 770.3616 | 10101010 | 10101010 | 10101010 | 490.2567 |  | 359.2255 | 75 | 10101010 | 770.3616 | 10101010 | 10101010 | 10101010 | 490.2567
372.6155 | 763.9749 | [20 empty] | 372.6155 | 45 | 10101010 | 763.9749 | 10101010 | 10101010 | 10101010 | 476.8667 |  | 372.6155 | 75 | 10101010 | 763.9749 | 10101010 | 10101010 | 10101010 | 476.8667
385.8919 | 757.3555 | [20 empty] | 385.8919 | 45 | 10101010 | 757.3555 | 10101010 | 10101010 | 10101010 | 463.5903 |  | 385.8919 | 75 | 10101010 | 757.3555 | 10101010 | 10101010 | 10101010 | 463.5903
399.0508 | 750.5055 | [20 empty] | 399.0508 | 45 | 10101010 | 750.5055 | 10101010 | 10101010 | 10101010 | 450.4314 |  | 399.0508 | 75 | 10101010 | 750.5055 | 10101010 | 10101010 | 10101010 | 450.4314
412.0882 | 743.4268 | [20 empty] | 412.0882 | 45 | 10101010 | 743.4268 | 10101010 | 10101010 | 10101010 | 437.394 |  | 412.0882 | 75 | 10101010 | 743.4268 | 10101010 | 10101010 | 10101010 | 437.394
425 | 736.1216 | [20 empty] | 425 | 45 | 10101010 | 736.1216 | 10101010 | 10101010 | 10101010 | 424.4822 |  | 425 | 75 | 10101010 | 736.1216 | 10101010 | 10101010 | 10101010 | 424.4822
437.7824 | 728.5922 | [20 empty] | 437.7824 | 45 | 10101010 | 728.5922 | 10101010 | 10101010 | 10101010 | 411.6998 |  | 437.7824 | 75 | 10101010 | 728.5922 | 10101010 | 10101010 | 10101010 | 411.6998
450.4314 | 720.8409 | [20 empty] | 450.4314 | 45 | 10101010 | 720.8409 | 10101010 | 10101010 | 10101010 | 399.0508 |  | 450.4314 | 75 | 10101010 | 720.8409 | 10101010 | 10101010 | 10101010 | 399.0508
462.9432 | 712.87 | [20 empty] | 462.9432 | 45 | 10101010 | 712.87 | 10101010 | 10101010 | 10101010 | 386.539 |  | 462.9432 | 75 | 10101010 | 712.87 | 10101010 | 10101010 | 10101010 | 386.539
475.314 | 704.6819 | [20 empty] | 475.314 | 45 | 10101010 | 704.6819 | 10101010 | 10101010 | 10101010 | 374.1682 |  | 475.314 | 75 | 10101010 | 704.6819 | 10101010 | 10101010 | 10101010 | 374.1682
487.54 | 696.2792 | [20 empty] | 487.54 | 45 | 10101010 | 696.2792 | 10101010 | 10101010 | 10101010 | 361.9422 |  | 487.54 | 75.00001 | 10101010 | 696.2792 | 10101010 | 10101010 | 10101010 | 361.9422
499.6175 | 687.6644 | [11 empty] | 499.6175 | 30 | 10101010 | 687.6644 | 10101010 | 10101010 | 10101010 | 349.8647 |  | 499.6175 | 45 | 10101010 | 687.6644 | 10101010 | 10101010 | 10101010 | 349.8647 |  | 499.6175 | 75.00005 | 10101010 | 687.6644 | 10101010 | 10101010 | 10101010 | 349.8647
511.5428 | 678.8402 | [11 empty] | 511.5428 | 30 | 10101010 | 678.8402 | 10101010 | 10101010 | 10101010 | 337.9394 |  | 511.5428 | 45 | 10101010 | 678.8402 | 10101010 | 10101010 | 10101010 | 337.9394 |  | 511.5428 | 75.00024 | 10101010 | 678.8402 | 10101010 | 10101010 | 10101010 | 337.9394
523.3123 | 669.8091 | [11 empty] | 523.3123 | 30 | 10101010 | 669.8091 | 10101010 | 10101010 | 10101010 | 326.1699 |  | 523.3123 | 45 | 10101010 | 669.8091 | 10101010 | 10101010 | 10101010 | 326.1699 |  | 523.3123 | 75.00126 | 10101010 | 669.8091 | 10101010 | 10101010 | 10101010 | 326.1699
534.9223 | 660.5741 | [11 empty] | 534.9223 | 30 | 10101010 | 660.5741 | 10101010 | 10101010 | 10101010 | 314.5599 |  | 534.9223 | 45 | 10101010 | 660.5741 | 10101010 | 10101010 | 10101010 | 314.5599 |  | 534.9223 | 75.00638 | 10101010 | 660.5741 | 10101010 | 10101010 | 10101010 | 314.5599
546.3695 | 651.1378 | [11 empty] | 546.3695 | 30 | 10101010 | 651.1378 | 10101010 | 10101010 | 10101010 | 303.1127 |  | 546.3695 | 45 | 10101010 | 651.1378 | 10101010 | 10101010 | 10101010 | 303.1127 |  | 546.3695 | 75.03162 | 10101010 | 651.1378 | 10101010 | 10101010 | 10101010 | 303.1127
557.6502 | 641.5031 | [11 empty] | 557.6502 | 30 | 10101010 | 641.5031 | 10101010 | 10101010 | 10101010 | 291.832 |  | 557.6502 | 45 | 10101010 | 641.5031 | 10101010 | 10101010 | 10101010 | 291.832 |  | 557.6502 | 75.15298 | 10101010 | 641.5031 | 10101010 | 10101010 | 10101010 | 291.832
568.761 | 631.6731 | [11 empty] | 568.761 | 30 | 10101010 | 631.6731 | 10101010 | 10101010 | 10101010 | 280.7212 |  | 568.761 | 45 | 10101010 | 631.6731 | 10101010 | 10101010 | 10101010 | 280.7212 |  | 568.761 | 75.72282 | 10101010 | 631.6731 | 10101010 | 10101010 | 10101010 | 280.7212
579.6986 | 621.6506 | [11 empty] | 579.6986 | 30 | 10101010 | 621.6506 | 10101010 | 10101010 | 10101010 | 269.7836 |  | 579.6986 | 45.00001 | 10101010 | 621.6506 | 10101010 | 10101010 | 10101010 | 269.7836 |  | 579.6986 | 78.33366 | 10101010 | 621.6506 | 10101010 | 10101010 | 10101010 | 269.7836
590.4596 | 611.4388 | [11 empty] | 590.4596 | 30 | 10101010 | 611.4388 | 10101010 | 10101010 | 10101010 | 259.0226 |  | 590.4596 | 45.00006 | 10101010 | 611.4388 | 10101010 | 10101010 | 10101010 | 259.0226 |  | 590.4596 | 90 | 10101010 | 611.4388 | 10101010 | 10101010 | 10101010 | 259.0226
601.0408 | 601.0408 | [11 empty] | 601.0408 | 30 | 10101010 | 601.0408 | 10101010 | 10101010 | 10101010 | 248.4414 |  | 601.0408 | 45.00025 | 10101010 | 601.0408 | 10101010 | 10101010 | 10101010 | 248.4414
611.4388 | 590.4596 | [11 empty] | 611.4388 | 30 | 10101010 | 590.4596 | 10101010 | 10101010 | 10101010 | 238.0434 |  | 611.4388 | 45.00106 | 10101010 | 590.4596 | 10101010 | 10101010 | 10101010 | 238.0434
621.6506 | 579.6986 | [11 empty] | 621.6506 | 30 | 10101010 | 579.6986 | 10101010 | 10101010 | 10101010 | 227.8316 |  | 621.6506 | 45.00443 | 10101010 | 579.6986 | 10101010 | 10101010 | 10101010 | 227.8316
631.6731 | 568.761 | [11 empty] | 631.6731 | 30 | 10101010 | 568.761 | 10101010 | 10101010 | 10101010 | 217.8091 |  | 631.6731 | 45.01797 | 10101010 | 568.761 | 10101010 | 10101010 | 10101010 | 217.8091
641.5031 | 557.6502 | [11 empty] | 641.5031 | 30 | 10101010 | 557.6502 | 10101010 | 10101010 | 10101010 | 207.9791 |  | 641.5031 | 45.07101 | 10101010 | 557.6502 | 10101010 | 10101010 | 10101010 | 207.9791
651.1378 | 546.3695 |  |  | 651.1378 | 15 | 10101010 | 546.3695 | 10101010 | 10101010 | 10101010 | 198.3444 |  | 651.1378 | 30.00001 | 10101010 | 546.3695 | 10101010 | 10101010 | 10101010 | 198.3444 |  | 651.1378 | 45.27297 | 10101010 | 546.3695 | 10101010 | 10101010 | 10101010 | 198.3444
660.5741 | 534.9223 |  |  | 660.5741 | 15 | 10101010 | 534.9223 | 10101010 | 10101010 | 10101010 | 188.9081 |  | 660.5741 | 30.00003 | 10101010 | 534.9223 | 10101010 | 10101010 | 10101010 | 188.9081 |  | 660.5741 | 46.02067 | 10101010 | 534.9223 | 10101010 | 10101010 | 10101010 | 188.9081
669.8091 | 523.3123 |  |  | 669.8091 | 15 | 10101010 | 523.3123 | 10101010 | 10101010 | 10101010 | 179.6731 |  | 669.8091 | 30.00012 | 10101010 | 523.3123 | 10101010 | 10101010 | 10101010 | 179.6731 |  | 669.8091 | 48.71051 | 10101010 | 523.3123 | 10101010 | 10101010 | 10101010 | 179.6731
678.8402 | 511.5428 |  |  | 678.8402 | 15 | 10101010 | 511.5428 | 10101010 | 10101010 | 10101010 | 170.642 |  | 678.8402 | 30.00041 | 10101010 | 511.5428 | 10101010 | 10101010 | 10101010 | 170.642 |  | 678.8402 | 58.10989 | 10101010 | 511.5428 | 10101010 | 10101010 | 10101010 | 170.642
687.6644 | 499.6175 |  |  | 687.6644 | 15 | 10101010 | 499.6175 | 10101010 | 10101010 | 10101010 | 161.8178 |  | 687.6644 | 30.0014 | 10101010 | 499.6175 | 10101010 | 10101010 | 10101010 | 161.8178 |  | 687.6644 | 90 | 10101010 | 499.6175 | 10101010 | 10101010 | 10101010 | 161.8178
696.2792 | 487.54 |  |  | 696.2792 | 15 | 10101010 | 487.54 | 10101010 | 10101010 | 10101010 | 153.203 |  | 696.2792 | 30.00467 | 10101010 | 487.54 | 10101010 | 10101010 | 10101010 | 153.203
704.6819 | 475.314 |  |  | 704.6819 | 15 | 10101010 | 475.314 | 10101010 | 10101010 | 10101010 | 144.8003 |  | 704.6819 | 30.01511 | 10101010 | 475.314 | 10101010 | 10101010 | 10101010 | 144.8003
712.87 | 462.9432 |  |  | 712.87 | 15 | 10101010 | 462.9432 | 10101010 | 10101010 | 10101010 | 136.6122 |  | 712.87 | 30.04745 | 10101010 | 462.9432 | 10101010 | 10101010 | 10101010 | 136.6122
720.8409 | 450.4314 |  |  | 720.8409 | 15.00001 | 10101010 | 450.4314 | 10101010 | 10101010 | 10101010 | 128.6413 |  | 720.8409 | 30.14455 | 10101010 | 450.4314 | 10101010 | 10101010 | 10101010 | 128.6413
728.5922 | 437.7824 |  |  | 728.5922 | 15.00002 | 10101010 | 437.7824 | 10101010 | 10101010 | 10101010 | 120.89 |  | 728.5922 | 30.42707 | 10101010 | 437.7824 | 10101010 | 10101010 | 10101010 | 120.89
736.1216 | 425 |  |  | 736.1216 | 15.00006 | 10101010 | 425 | 10101010 | 10101010 | 10101010 | 113.3606 |  | 736.1216 | 31.22324 | 10101010 | 425 | 10101010 | 10101010 | 10101010 | 113.3606
743.4268 | 412.0882 |  |  | 743.4268 | 15.00015 | 10101010 | 412.0882 | 10101010 | 10101010 | 10101010 | 106.0555 |  | 743.4268 | 33.39563 | 10101010 | 412.0882 | 10101010 | 10101010 | 10101010 | 106.0555
750.5055 | 399.0508 |  |  | 750.5055 | 15.00042 | 10101010 | 399.0508 | 10101010 | 10101010 | 10101010 | 98.97675 |  | 750.5055 | 39.13235 | 10101010 | 399.0508 | 10101010 | 10101010 | 10101010 | 98.97675
757.3555 | 385.8919 |  |  | 757.3555 | 15.00109 | 10101010 | 385.8919 | 10101010 | 10101010 | 10101010 | 92.12666 |  | 757.3555 | 53.78857 | 10101010 | 385.8919 | 10101010 | 10101010 | 10101010 | 92.12666
763.9749 | 372.6155 |  |  | 763.9749 | 15.00274 | 10101010 | 372.6155 | 10101010 | 10101010 | 10101010 | 85.50726 |  | 763.9749 | 90 | 10101010 | 372.6155 | 10101010 | 10101010 | 10101010 | 85.50726
770.3616 | 359.2255 |  |  | 770.3616 | 15.00668 | 10101010 | 359.2255 | 10101010 | 10101010 | 10101010 | 79.12058
776.5136 | 345.7261 |  |  | 776.5136 | 15.01579 | 10101010 | 345.7261 | 10101010 | 10101010 | 10101010 | 72.96856
782.4291 | 332.1215 |  |  | 782.4291 | 15.0361 | 10101010 | 332.1215 | 10101010 | 10101010 | 10101010 | 67.05308
788.1063 | 318.4156 |  |  | 788.1063 | 15.07981 | 10101010 | 318.4156 | 10101010 | 10101010 | 10101010 | 61.37593
793.5434 | 304.6128 |  |  | 793.5434 | 15.17064 | 10101010 | 304.6128 | 10101010 | 10101010 | 10101010 | 55.93884
798.7387 | 290.7171 |  |  | 798.7387 | 15.35272 | 10101010 | 290.7171 | 10101010 | 10101010 | 10101010 | 50.74348
803.6908 | 276.7329 |  |  | 803.6908 | 15.70471 | 10101010 | 276.7329 | 10101010 | 10101010 | 10101010 | 45.79141
808.398 | 262.6644 |  |  | 808.398 | 16.36059 | 10101010 | 262.6644 | 10101010 | 10101010 | 10101010 | 41.08416
812.859 | 248.5159 |  |  | 812.859 | 17.53806 | 10101010 | 248.5159 | 10101010 | 10101010 | 10101010 | 36.62316
817.0724 | 234.2918 |  |  | 817.0724 | 19.57347 | 10101010 | 234.2918 | 10101010 | 10101010 | 10101010 | 32.40976
821.037 | 219.9962 |  |  | 821.037 | 22.95945 | 10101010 | 219.9962 | 10101010 | 10101010 | 10101010 | 28.44525
824.7514 | 205.6336 |  |  | 824.7514 | 28.37642 | 10101010 | 205.6336 | 10101010 | 10101010 | 10101010 | 24.73084
828.2146 | 191.2084 |  |  | 828.2146 | 36.70441 | 10101010 | 191.2084 | 10101010 | 10101010 | 10101010 | 21.26765
831.4255 | 176.7249 |  |  | 831.4255 | 48.99718 | 10101010 | 176.7249 | 10101010 | 10101010 | 10101010 | 18.05674
834.3831 | 162.1876 |  |  | 834.3831 | 66.4003 | 10101010 | 162.1876 | 10101010 | 10101010 | 10101010 | 15.0991
837.0866 | 147.601 |  |  | 837.0866 | 90 | 10101010 | 147.601 | 10101010 | 10101010 | 10101010 | 12.39561
839.5351 | 132.9693
841.7279 | 118.2971
843.6642 | 103.5889
845.3436 | 88.84919
846.7655 | 74.08238
847.9294 | 59.293
848.8351 | 44.48556
849.4822 | 29.66457

## CSTableProPara
Parameter | Value | DataTypeInProgram | Description
defRangeMinPhiGap | 0 | float | Starting value for range in which the phiGap is defined (considers also negative values) [/] - only relevant if gap function is turned on
defRangeMaxPhiGap | 0.5 | float | Stoping value for range in which the phiGap is defined (considers also negative values) [/] - only relevant if gap function is turned on