## Materials
|  | [mm] | [mm] |  | [N/mm^2] | [N/mm^2] | [/] | [/] | [N/mm^2] | [N/mm^2] | [N/mm^2] | [N/mm^2] | [N/mm^2] | [/] | [/] | [N/mm^2] | [N/mm^2] | [/] | [t/mm3] | [t/mm3] | [t/mm3] | [N/mm2][MPa] | [N/mm2][MPa] | [N/mm2][MPa] | [N/mm2][MPa] | [N/mm2][MPa] | [N/mm2][MPa] | [°] | [°] | [1/K°] | [1/K°] | [1/K°]
Material Name | tows | bandWidth | t | phiFiber | E1 | E2 | Nu12 | Nu23 | G12 | G13 | G23 | Efiber | G12fiber | Nu12fiber | Nu23fiber | Eres | G12res | Nu12res | Roh | Rohfiber | Rohres | Xt | Xc | Yt | Yc | Sl | St | alpha0 | psi0 | CTE1 | CTE2 | CTE3
T700GC-2510 | 5 | 10 | 0.25 | 0.544 | 127015 | 9053 | 0.35 | 0.4 | 5220 | 5220 | 3352.963 | 229947.3 | 4707.068 | 0.3919118 | 0.4838235 | 4218.517 | 6000 | 0.3 | 1.525e-09 | 1.741265e-09 | 1.267e-09 | 1661.029 | 1396.504 | 52.975 | 282.439 | 159.516 | 86.108 | 53 | 53 | 1.8e-07 | 3e-05 | 3e-05
Mat2 | 6 | 5 | 0.3 | 0.544 | 127015 | 9053 | 0.35 | 0.4 | 5220 | 5220 | 3352.963 | 229947.3 | 4707.068 | 0.3919118 | 0.4838235 | 4218.517 | 6000 | 0.3 | 1.525e-09 | 1.741265e-09 | 1.267e-09 | 1661.029 | 1396.504 | 52.975 | 282.439 | 159.516 | 86.108 | 53 | 53 | 1.8e-07 | 3e-05 | 3e-05

## TankContour
TankContour
Cylinder |  | Dome
x [mm] | y [mm] | x [mm] | y [mm]
0 | 850 | 400 | 850 | 1000
400 | 850 | 414.8345 | 849.8705 | 1014.835
|  | 429.6646 | 849.4822 | 1029.665
|  | 444.4856 | 848.8351 | 1044.486
|  | 459.293 | 847.9294 | 1059.293
|  | 474.0824 | 846.7655 | 1074.082
|  | 488.8492 | 845.3436 | 1088.849
|  | 503.5889 | 843.6642 | 1103.589
|  | 518.2971 | 841.7279 | 1118.297
|  | 532.9693 | 839.5351 | 1132.969
|  | 547.601 | 837.0866 | 1147.601
|  | 562.1876 | 834.3831 | 1162.188
|  | 576.7249 | 831.4255 | 1176.725
|  | 591.2084 | 828.2146 | 1191.208
|  | 605.6336 | 824.7514 | 1205.634
|  | 619.9962 | 821.037 | 1219.996
|  | 634.2918 | 817.0724 | 1234.292
|  | 648.5159 | 812.859 | 1248.516
|  | 662.6644 | 808.398 | 1262.664
|  | 676.7329 | 803.6908 | 1276.733
|  | 690.7171 | 798.7387 | 1290.717
|  | 704.6128 | 793.5434 | 1304.613
|  | 718.4156 | 788.1063 | 1318.416
|  | 732.1215 | 782.4291 | 1332.121
|  | 745.7261 | 776.5136 | 1345.726
|  | 759.2255 | 770.3616 | 1359.226
|  | 772.6155 | 763.9749 | 1372.615
|  | 785.8919 | 757.3555 | 1385.892
|  | 799.0508 | 750.5055 | 1399.051
|  | 812.0882 | 743.4268 | 1412.088
|  | 825 | 736.1216 | 1425
|  | 837.7824 | 728.5922 | 1437.782
|  | 850.4314 | 720.8409 | 1450.431
|  | 862.9432 | 712.87 | 1462.943
|  | 875.314 | 704.6819 | 1475.314
|  | 887.54 | 696.2792 | 1487.54
|  | 899.6175 | 687.6644 | 1499.617
|  | 911.5428 | 678.8402 | 1511.543
|  | 923.3123 | 669.8091 | 1523.312
|  | 934.9223 | 660.5741 | 1534.922
|  | 946.3695 | 651.1378 | 1546.369
|  | 957.6502 | 641.5031 | 1557.65
|  | 968.761 | 631.6731 | 1568.761
|  | 979.6986 | 621.6506 | 1579.699
|  | 990.4596 | 611.4388 | 1590.46
|  | 1001.041 | 601.0408 | 1601.041
|  | 1011.439 | 590.4596 | 1611.439
|  | 1021.651 | 579.6986 | 1621.651
|  | 1031.673 | 568.761 | 1631.673
|  | 1041.503 | 557.6502 | 1641.503
|  | 1051.138 | 546.3695 | 1651.138
|  | 1060.574 | 534.9223 | 1660.574
|  | 1069.809 | 523.3123 | 1669.809
|  | 1078.84 | 511.5428 | 1678.84
|  | 1087.664 | 499.6175 | 1687.664
|  | 1096.279 | 487.54 | 1696.279
|  | 1104.682 | 475.314 | 1704.682
|  | 1112.87 | 462.9432 | 1712.87
|  | 1120.841 | 450.4314 | 1720.841
|  | 1128.592 | 437.7824 | 1728.592
|  | 1136.122 | 425 | 1736.122
|  | 1143.427 | 412.0882 | 1743.427
|  | 1150.505 | 399.0508 | 1750.505
|  | 1157.356 | 385.8919 | 1757.356
|  | 1163.975 | 372.6155 | 1763.975
|  | 1170.362 | 359.2255 | 1770.362
|  | 1176.514 | 345.7261 | 1776.514
|  | 1182.429 | 332.1215 | 1782.429
|  | 1188.106 | 318.4156 | 1788.106
|  | 1193.543 | 304.6128 | 1793.543
|  | 1198.739 | 290.7171 | 1798.739
|  | 1203.691 | 276.7329 | 1803.691
|  | 1208.398 | 262.6644 | 1808.398
|  | 1212.859 | 248.5159 | 1812.859
|  | 1217.072 | 234.2918 | 1817.072
|  | 1221.037 | 219.9962 | 1821.037
|  | 1224.751 | 205.6336 | 1824.751
|  | 1228.215 | 191.2084 | 1828.215
|  | 1231.425 | 176.7249 | 1831.425
|  | 1234.383 | 162.1876 | 1834.383
|  | 1237.087 | 147.601 | 1837.087
|  | 1239.535 | 132.9693 | 1839.535
|  | 1241.728 | 118.2971 | 1841.728
|  | 1243.664 | 103.5889 | 1843.664
|  | 1245.344 | 88.84919 | 1845.344
|  | 1246.765 | 74.08238 | 1846.765
|  | 1247.929 | 59.293 | 1847.929
|  | 1248.835 | 44.48556 | 1848.835
|  | 1249.482 | 29.66457 | 1849.482

## SectionDefinition
| [Boolean] | [%] | [mm]
SectionNumber | Dome | SectionStop | UserEdgeSeed
1 | false | 0.5
2 | false | 1001
3 | true | 0.2
4 | true | 0.4
5 | true | 0.5 | 90
6 | true | 0.6 | 80
7 | true | 0.7 | 70
8 | true | 0.8 | 60
9 | true | 0.9 | 50
10 | true | 1 | 40

## LayUp
|  |  | [°] | Section
Layer | Process | Material | Angle | 1 | 2 | 3 | 4 | 5 | 6 | 7 | 8 | 9 | 10
1 | IsoAngleSteering | T700GC-2510 | 0 | 1 | 1 | 1 | 1 | 1 | 1 | 1 | 1 | 1 | 1
2 | PolarPatch | T700GC-2510 | 0 | 0 | 0 | 0 | 0 | 0 | 0 | 1 | 1 | 1 | 1
3 | PolarPatch | T700GC-2510 | 45 | 0 | 0 | 0 | 0 | 0 | 0 | 1 | 1 | 1 | 1
4 | PolarPatch | T700GC-2510 | 90 | 0 | 0 | 0 | 0 | 0 | 0 | 1 | 1 | 1 | 1
5 | PolarPatch | T700GC-2510 | -45 | 0 | 0 | 0 | 0 | 0 | 0 | 1 | 1 | 1 | 1
6 | IsoAngleSteering | T700GC-2510 | 45 | 1 | 1 | 1 | 1 | 1 | 1 | 1 | 1 | 1 | 0
7 | IsoAngleSteering | T700GC-2510 | -45 | 1 | 1 | 1 | 1 | 1 | 1 | 1 | 1 | 0 | 0
8 | IsoAngleSteering | T700GC-2510 | 90 | 1 | 1 | 1 | 1 | 1 | 1 | 1 | 0 | 0 | 0
9 | IsoAngleSteering | Mat2 | 90 | 1 | 1 | 1 | 1 | 1 | 1 | 1 | 0 | 0 | 0
10 | IsoAngleSteering | Mat2 | 90 | 1 | 1 | 1 | 1 | 1 | 1 | 1 | 0 | 0 | 0
11 | IsoAngleSteering | Mat2 | 90 | 1 | 1 | 1 | 1 | 1 | 1 | 1 | 0 | 0 | 0
12 | WindingStyleGeo | Mat2 | -45 | 1 | 1 | 1 | 1 | 1 | 0 | 0 | 0 | 0 | 0
13 | WindingStyleGeo | Mat2 | 45 | 1 | 1 | 1 | 1 | 1 | 0 | 0 | 0 | 0 | 0
14 | IsoAngSteerLimitsV1 | T700GC-2510 | -30 | 0 | 0 | 0 | 1 | 1 | 1 | 1 | 0 | 0 | 0
15 | IsoAngSteerLimitsV1 | T700GC-2510 | 30 | 0 | 0 | 0 | 1 | 1 | 1 | 1 | 0 | 0 | 0

## SimulationParameters
Category | Parameter | Value | DataTypeInProgram | Description/Notes | Implemented
General | FlagGapFunctionOn | False | boolean | Gap function is on | yes
General | FlagTowCuttingStartAtDomeStart | True | boolean | If gap function is on tow cutting starts at the beginning of the dome | yes
General | plotGapAndAngleFunction | True | boolean | Save the gap gunction as plot, configure the layers in "plotGapFunctionForLayers" | yes
General | plotGapAndAngleFunctionForLayers | 1,6,15 | IntList | Layers where to save and plot the gap function, seperate with "," | yes
General | autoCloseAbq | False | boolean | Automaticly close Abq after a job is done (only works if the mouse is not moved, otherwise Abq freezes) | yes
Load | pressure | 1 | float | Operational pressure (1bar=0.1) | yes
Load | thermalLoadOn | False | boolean |  | yes
Load | initialStepTemperature | 293 | float | K° | yes
Load | refTemperatureMaterial | 293 | float | K° | yes
Load | loadStepTemperature | 20 | float | K° | yes
Mesh | maxElmSizePartSeed | 200 | integer | 200 for Learning version | yes
Mesh | minElmSizePartSeed | 100 | integer | 100 for Learning version | yes
Mesh | edgeSeedSize | 100 | integer | 100 for Learning version | yes

## PolarPatchProPara
Parameter | Value | DataTypeInProgram | Description
maxRadiusRatio2RCyl | 0.8 | float | Maximum ratio of polar patch radius to the cylinder radius [/]

## WindingStyleGeoProPara
Parameter | Value | DataTypeInProgram | Description
minSteeringAngle | 0 | float | Minimum Angle in this process (considers als negative values) [°]
maxSteeringAngle | 90 | float | Maximum Angle in this process (considers als negative values) [°]
defRangeStart | 0 | float | Starting value for range in which the angle is defined (considers also negative values) [°]
defRangeStop | 90 | float | Stoping value for range in which the angle is defined (considers also negative values) [°]
defRangeMinPhiGap | 0 | float | Starting value for range in which the phiGap is defined (considers also negative values) [/] - only relevant if gap function is turned on
defRangeMaxPhiGap | 0.5 | float | Stoping value for range in which the phiGap is defined (considers also negative values) [/] - only relevant if gap function is turned on

## IsoAngleSteeringProPara
Parameter | Value | DataTypeInProgram | Description
minSteeringAngle | 0 | float | Minimum Angle in this process (considers als negative values) [°]
maxSteeringAngle | 90 | float | Maximum Angle in this process (considers als negative values) [°]
defRangeStart | 0 | float | Starting value for range in which the angle is defined (considers also negative values) [°]
defRangeStop | 90 | float | Stoping value for range in which the angle is defined (considers also negative values) [°]
defRangeMinPhiGap | 0 | float | Starting value for range in which the phiGap is defined (considers also negative values) [/] - only relevant if gap function is turned on
defRangeMaxPhiGap | 0.5 | float | Stoping value for range in which the phiGap is defined (considers also negative values) [/] - only relevant if gap function is turned on

## IsoAngSteerLimitsV1ProPara
Parameter | Value | DataTypeInProgram | Description
steeringLimit | 1000 | float | Steering Limit [mm]
defRangeStart | 0 | float | Starting value for range in which the angle is defined (considers also negative values) [°]
defRangeStop | 90 | float | Stoping value for range in which the angle is defined (considers also negative values) [°]
defRangeMinPhiGap | 0 | float | Starting value for range in which the phiGap is defined (considers also negative values) [/] - only relevant if gap function is turned on
defRangeMaxPhiGap | 0.5 | float | Stoping value for range in which the phiGap is defined (considers also negative values) [/] - only relevant if gap function is turned on
This process applies only for the dimensions of the Tacoma Tank! It is a first Version and implements a function that calculates steering limits. That function was derived by DLR-SY-Stade.