## Materials
|  | [mm] | [mm] |  | [N/mm^2] | [N/mm^2] | [/] | [/] | [N/mm^2] | [N/mm^2] | [N/mm^2] | [N/mm^2] | [N/mm^2] | [/] | [/] | [N/mm^2] | [N/mm^2] | [/] | [t/mm3] | [t/mm3] | [t/mm3] | [N/mm2][MPa] | [N/mm2][MPa] | [N/mm2][MPa] | [N/mm2][MPa] | [N/mm2][MPa] | [N/mm2][MPa] | [°] | [°] | [1/K°] | [1/K°] | [1/K°]
Material Name | tows | bandWidth | t | phiFiber | E1 | E2 | Nu12 | Nu23 | G12 | G13 | G23 | Efiber | G12fiber | Nu12fiber | Nu23fiber | Eres | G12res | Nu12res | Roh | Rohfiber | Rohres | Xt | Xc | Yt | Yc | Sl | St | alpha0 | psi0 | CTE1 | CTE2 | CTE3
T700GC-2510 | 5 | 10 | 0.25 | 0.544 | 127015 | 9053 | 0.35 | 0.4 | 5220 | 5220 | 3352.963 | 229947.3 | 4707.068 | 0.3919118 | 0.4838235 | 4218.517 | 6000 | 0.3 | 1.525e-09 | 1.741265e-09 | 1.267e-09 | 1661.029 | 1396.504 | 52.975 | 282.439 | 159.516 | 86.108 | 53 | 53 | 1.8e-07 | 3e-05 | 3e-05

## TankContour
TankContour
Cylinder |  | Dome
x [mm] | y [mm] | x [mm] | y [mm]
|  | 1000 | 850
|  | 1014.835 | 849.8705
|  | 1029.665 | 849.4822
|  | 1044.486 | 848.8351
|  | 1059.293 | 847.9294
|  | 1074.082 | 846.7655
|  | 1088.849 | 845.3436
|  | 1103.589 | 843.6642
|  | 1118.297 | 841.7279
|  | 1132.969 | 839.5351
|  | 1147.601 | 837.0866
|  | 1162.188 | 834.3831
|  | 1176.725 | 831.4255
|  | 1191.208 | 828.2146
|  | 1205.634 | 824.7514
|  | 1219.996 | 821.037
|  | 1234.292 | 817.0724
|  | 1248.516 | 812.859
|  | 1262.664 | 808.398
|  | 1276.733 | 803.6908
|  | 1290.717 | 798.7387
|  | 1304.613 | 793.5434
|  | 1318.416 | 788.1063
|  | 1332.121 | 782.4291
|  | 1345.726 | 776.5136
|  | 1359.226 | 770.3616
|  | 1372.615 | 763.9749
|  | 1385.892 | 757.3555
|  | 1399.051 | 750.5055
|  | 1412.088 | 743.4268
|  | 1425 | 736.1216
|  | 1437.782 | 728.5922
|  | 1450.431 | 720.8409
|  | 1462.943 | 712.87
|  | 1475.314 | 704.6819
|  | 1487.54 | 696.2792
|  | 1499.617 | 687.6644
|  | 1511.543 | 678.8402
|  | 1523.312 | 669.8091
|  | 1534.922 | 660.5741
|  | 1546.369 | 651.1378
|  | 1557.65 | 641.5031
|  | 1568.761 | 631.6731
|  | 1579.699 | 621.6506
|  | 1590.46 | 611.4388
|  | 1601.041 | 601.0408
|  | 1611.439 | 590.4596
|  | 1621.651 | 579.6986
|  | 1631.673 | 568.761
|  | 1641.503 | 557.6502
|  | 1651.138 | 546.3695
|  | 1660.574 | 534.9223
|  | 1669.809 | 523.3123
|  | 1678.84 | 511.5428
|  | 1687.664 | 499.6175
|  | 1696.279 | 487.54
|  | 1704.682 | 475.314
|  | 1712.87 | 462.9432
|  | 1720.841 | 450.4314
|  | 1728.592 | 437.7824
|  | 1736.122 | 425
|  | 1743.427 | 412.0882
|  | 1750.505 | 399.0508
|  | 1757.356 | 385.8919
|  | 1763.975 | 372.6155
|  | 1770.362 | 359.2255
|  | 1776.514 | 345.7261
|  | 1782.429 | 332.1215
|  | 1788.106 | 318.4156
|  | 1793.543 | 304.6128
|  | 1798.739 | 290.7171
|  | 1803.691 | 276.7329
|  | 1808.398 | 262.6644
|  | 1812.859 | 248.5159
|  | 1817.072 | 234.2918
|  | 1821.037 | 219.9962
|  | 1824.751 | 205.6336
|  | 1828.215 | 191.2084
|  | 1831.425 | 176.7249
|  | 1834.383 | 162.1876
|  | 1837.087 | 147.601
|  | 1839.535 | 132.9693
|  | 1841.728 | 118.2971
|  | 1843.664 | 103.5889
|  | 1845.344 | 88.84919
|  | 1846.765 | 74.08238
|  | 1847.929 | 59.293
|  | 1848.835 | 44.48556
|  | 1849.482 | 29.66457
|  | 1849.870541 | 14.83454547
|  | 1850 | 0

## SectionDefinition
| [Boolean] | [%] | [mm]
SectionNumber | Dome | SectionStop | UserEdgeSeed
1 | true | 0.125
2 | true | 0.25
3 | true | 0.375
4 | true | 0.5
5 | true | 0.625 | 90
6 | true | 0.75 | 80
7 | true | 0.875 | 70
8 | true | 1 | 60

## LayUp
|  |  | [°] | Section
Layer | Process | Material | Angle | 1 | 2 | 3 | 4 | 5 | 6 | 7 | 8
1 | IsoAngleSteering | T700GC-2510 | 0 | 1 | 1 | 1 | 1 | 1 | 1 | 1 | 1
2 | IsoAngleSteering | T700GC-2510 | 45 | 1 | 1 | 1 | 1 | 1 | 1 | 1 | 1
3 | IsoAngleSteering | T700GC-2510 | -45 | 1 | 1 | 1 | 1 | 1 | 1 | 1 | 1
4 | IsoAngleSteering | T700GC-2510 | 22.5 | 0 | 0 | 0 | 0 | 0 | 1 | 1 | 1
5 | IsoAngleSteering | T700GC-2510 | -22.5 | 0 | 0 | 0 | 0 | 0 | 1 | 1 | 1
6 | IsoAngleSteering | T700GC-2510 | 90 | 1 | 1 | 1 | 0 | 0 | 0 | 0 | 0
7 | IsoAngleSteering | T700GC-2510 | 90 | 1 | 1 | 1 | 0 | 0 | 0 | 0 | 0
8 | IsoAngleSteering | T700GC-2510 | -22.5 | 0 | 0 | 0 | 0 | 0 | 1 | 1 | 1
9 | IsoAngleSteering | T700GC-2510 | 22.5 | 0 | 0 | 0 | 0 | 0 | 1 | 1 | 1
10 | IsoAngleSteering | T700GC-2510 | -45 | 1 | 1 | 1 | 1 | 1 | 1 | 1 | 1
11 | IsoAngleSteering | T700GC-2510 | 45 | 1 | 1 | 1 | 1 | 1 | 1 | 1 | 1

## SimulationParameters
Category | Parameter | Value | DataTypeInProgram | Description/Notes | Implemented
General | FlagGapFunctionOn | False | boolean | Gap function is on | yes
General | FlagTowCuttingStartAtDomeStart | True | boolean | If gap function is on tow cutting starts at the beginning of the dome | yes
General | plotGapAndAngleFunction | True | boolean | Save the gap gunction as plot, configure the layers in "plotGapFunctionForLayers" | yes
General | plotGapAndAngleFunctionForLayers | 1,6,15 | IntList | Layers where to save and plot the gap function, seperate with "," | yes
General | autoCloseAbq | False | boolean | Automaticly close Abq after a job is done (only works if the mouse is not moved, otherwise Abq freezes) | yes
Load | pressure | 1 | float | Operational pressure (1bar=0.1) | yes
Load | thermalLoadOn | False | boolean |  | yes
Load | initialStepTemperature | 293 | float | K° | yes
Load | refTemperatureMaterial | 293 | float | K° | yes
Load | loadStepTemperature | 20 | float | K° | yes
Mesh | maxElmSizePartSeed | 200 | integer | 200 for Learning version | yes
Mesh | minElmSizePartSeed | 100 | integer | 100 for Learning version | yes
Mesh | edgeSeedSize | 100 | integer | 100 for Learning version | yes

## IsoAngleSteeringProPara
Parameter | Value | DataTypeInProgram | Description
minSteeringAngle | 0 | float | Minimum Angle in this process (considers als negative values) [°]
maxSteeringAngle | 90 | float | Maximum Angle in this process (considers als negative values) [°]
defRangeStart | 0 | float | Starting value for range in which the angle is defined (considers also negative values) [°]
defRangeStop | 90 | float | Stoping value for range in which the angle is defined (considers also negative values) [°]
defRangeMinPhiGap | 0 | float | Starting value for range in which the phiGap is defined (considers also negative values) [/] - only relevant if gap function is turned on
defRangeMaxPhiGap | 0.5 | float | Stoping value for range in which the phiGap is defined (considers also negative values) [/] - only relevant if gap function is turned on