## thermal
type | Description | conductivity (W/m.K) | specific heat capacity (J/kg.K) | density (kg/m3) | emmisivity coefficient | thermal diffusivity (mm/s) | volumetric heat capacity (J/m3/K) | absorptance
Asphalts & Other Roofing Finishes | Asbestos Cement Decking | 0.36 | 1050 | 1500 | 0.93 |  |  | 0.65
Asphalts & Other Roofing Finishes | Asbestos Cement Sheet | 0.36 | 1050 | 700 | 0.93 |  |  | 0.65
Asphalts & Other Roofing Finishes | Asphalt | 0.5 | 1000 | 1700 | 0.93 |  |  | 0.92
Asphalts & Other Roofing Finishes | Felt/Bitumen Layers | 0.5 | 1000 | 1700 | 0.93 |  |  | 0.9
Asphalts & Other Roofing Finishes | Asphalt/Asbestos Tiles | 0.55 | 837 | 1900 | 0.93 |  |  | 0.9
Asphalts & Other Roofing Finishes | Roofing Felt | 0.19 | 837 | 960 | 0.93 |  |  | 0.9
Asphalts & Other Roofing Finishes | Asphalt Mastic Roofing | 1.15 | 837 | 2325 | 0.93 |  |  | 0.93
Asphalts & Other Roofing Finishes | Built-Up Roof – BR01 | 0.162 | 1464 | 1121 | 0.93 |  |  | 0.92
Asphalts & Other Roofing Finishes | Roof Gravel/Slag – RG01 | 1.442 | 881 | 1674 | 0.93 |  |  | 0.82
Boards, Sheets & Deckings | Asbestos Cement Decking | 0.36 | 1050 | 1500 | 0.93 |  |  | 0.65
Boards, Sheets & Deckings | Asbestos Cement Sheet | 0.36 | 1050 | 700 | 0.93 |  |  | 0.65
Boards, Sheets & Deckings | Fibreboard | 0.06 | 1000 | 300 | 0.93 |  |  | 0.62
Boards, Sheets & Deckings | Gypsum Plasterboard | 0.16 | 840 | 950 | 0.85 |  |  | 0.22
Boards, Sheets & Deckings | Polyurethane Board | 0.025 | 1400 | 30 | 0.82 |  |  | 0.24
Boards, Sheets & Deckings | Hardboard (Medium) | 0.08 | 2000 | 600 |  |  |  | 0.65
Boards, Sheets & Deckings | Hardboard (Standard) | 0.13 | 2000 | 900 |  |  |  | 0.65
Boards, Sheets & Deckings | Cork Board | 0.04 | 1888 | 160 |  |  |  | 0.65
Boards, Sheets & Deckings | Chipboard | 0.15 | 2093 | 800 |  |  |  | 0.62
Boards, Sheets & Deckings | Weatherboard | 0.14 | 2000 | 650 |  |  |  | 0.58
Boards, Sheets & Deckings | Perlite Plasterboard | 0.18 | 837 | 800 |  |  |  | 0.25
Boards, Sheets & Deckings | Cratherm Board | 0.05 | 837 | 176 |  |  |  | 0.55
Boards, Sheets & Deckings | Anti-Sun Glass Cladding | 1.05 | 750 | 2500 |  |  |  | 0.55
Boards, Sheets & Deckings | Plate-Glass Cladding | 0.76 | 837 | 2710 |  |  |  | 0.1
Boards, Sheets & Deckings | 4mm Clear Float Cladding | 1.05 | 750 | 2500 |  |  |  | 0.09
Boards, Sheets & Deckings | Lightweight Metallic Cladding | 0.29 | 1000 | 1250 |  |  |  | 0.52
Boards, Sheets & Deckings | Asbestos-Cement Board | 0.58 | 1000 | 1900 |  |  |  | 0.65
Boards, Sheets & Deckings | Fibreboard – Tile & Lay-In Panel | 0.058 | 600 | 290 |  |  |  | 0.62
Boards, Sheets & Deckings | Paperboard – Laminated | 0.072 | 1400 | 480 |  |  |  | 0.6
Boards, Sheets & Deckings | Hardboard – Medium Density | 0.105 | 1300 | 800 |  |  |  | 0.65
Boards, Sheets & Deckings | Paperboard – Homogeneous From Repulped Paper | 0.072 | 1200 | 480 |  |  |  | 0.6
Boards, Sheets & Deckings | Hardboard – High Density | 0.82 | 1300 | 880 |  |  |  | 0.65
Boards, Sheets & Deckings | Hardboard – Standard Tempered Grade | 0.144 | 1300 | 1010 |  |  |  | 0.65
Boards, Sheets & Deckings | Particleboard – Low Density | 0.102 | 1300 | 590 |  |  |  | 0.62
Boards, Sheets & Deckings | Particleboard – Medium Density | 0.135 | 1300 | 800 |  |  |  | 0.62
Boards, Sheets & Deckings | Particleboard – High Density | 0.17 | 1300 | 1000 |  |  |  | 0.62
Boards, Sheets & Deckings | Asbestos-Cement Board – AB01 | 0.597 | 837 | 1922 |  |  |  | 0.65
Boards, Sheets & Deckings | Cement Mortar – CM01 | 0.721 | 837 | 1858 |  |  |  | 0.65
Boards, Sheets & Deckings | Particle Board Underlay – PB04 | 0.311 | 1213 | 1202 |  |  |  | 0.62
Boards, Sheets & Deckings | Hard Board Medium Density Siding – HB01 | 0.094 | 1171 | 641 |  |  |  | 0.58
Boards, Sheets & Deckings | Hard Board Medium Density Others – HB02 | 0.105 | 1297 | 801 |  |  |  | 0.58
Boards, Sheets & Deckings | Hard Board High Density – HB03 | 0.118 | 1381 | 881 |  |  |  | 0.58
Boards, Sheets & Deckings | Hard Board High Density Standard Service Tempered – HB04 | 0.144 | 1381 | 1009 |  |  |  | 0.58
Brick & Block Work | Brickwork (Outer Leaf) | 0.84 | 800 | 1700 | 0.93 |  |  | 0.72
Brick & Block Work | Brickwork (Inner Leaf) | 0.62 | 800 | 1700 | 0.93 |  |  | 0.72
Brick & Block Work | Concrete Block (Heavyweight) | 1.63 | 1000 | 2300 | 0.85 |  |  | 0.68
Brick & Block Work | Concrete Block (Medium) | 0.51 | 1000 | 1400 | 0.85 |  |  | 0.68
Brick & Block Work | Concrete Block (Lightweight) | 0.19 | 1000 | 600 | 0.85 |  |  | 0.68
Brick & Block Work | Concrete Paviour | 0.96 | 840 | 2000 | 0.85 |  |  | 0.7
Brick & Block Work | Foam Slag | 0.25 | 960 | 1040 |  |  |  | 0.75
Brick & Block Work | Vermiculite Insulating Brick | 0.27 | 837 | 700 | 0.93 |  |  | 0.58
Brick & Block Work | Aerated Concrete Block | 0.24 | 1000 | 750 | 0.85 |  |  | 0.58
Brick & Block Work | Thermalite - High Strength | 0.19 | 1050 | 760 |  |  |  | 0.55
Brick & Block Work | Thermalite 'Turbo' | 0.11 | 1050 | 480 |  |  |  | 0.55
Brick & Block Work | Thermalite 'Shield'/'Smooth Face' | 0.17 | 1050 | 650 |  |  |  | 0.55
Brick & Block Work | Glass Block | 0.7 | 837 | 2500 |  |  |  | 0.38
Brick & Block Work | Common Brick – BK01 | 0.721 | 837 | 1922 | 0.93 |  |  | 0.7
Brick & Block Work | Face Brick – BK04 | 1.31 | 921 | 2083 | 0.93 |  |  | 0.72
Brick & Block Work | Face Brick – HF-A2 | 1.331 | 921 | 2083 | 0.93 |  |  | 0.72
Brick & Block Work | Face Brick – HF-A7 | 1.331 | 921 | 2003 | 0.93 |  |  | 0.72
Brick & Block Work | Common Brick – HF-C4 | 0.727 | 837 | 1922 | 0.93 |  |  | 0.7
Carpet | Wilton Carpet | 0.06 | 1360 | 186 |  |  |  | 0.78
Carpet | Simulated Sheeps Wool | 0.06 | 1360 | 198 |  |  |  | 0.82
Carpet | Wool Felt Underlay | 0.04 | 1360 | 160 |  |  |  | 0.8
Carpet | Cellular Rubber Underlay | 0.1 | 1360 | 400 |  |  |  | 0.75
Carpet | Synthetic Carpet | 0.06 | 2500 | 160 |  |  |  | 0.78
Concrete | Aerated Concrete Slab | 0.16 | 840 | 500 | 0.85 |  |  | 0.56
Concrete | Cast Concrete (Dense) | 1.4 | 840 | 2100 | 0.85 |  |  | 0.68
Concrete | Cast Concrete (Lightweight) | 0.38 | 1000 | 1200 | 0.85 |  |  | 0.55
Concrete | Cast Concrete | 1.13 | 1000 | 2000 | 0.85 |  |  | 0.65
Concrete | Concrete Block (Heavyweight) | 1.63 | 1000 | 2300 | 0.85 |  |  | 0.68
Concrete | Concrete Block (Medium) | 0.51 | 1000 | 1400 | 0.85 |  |  | 0.68
Concrete | Concrete Block (Lightweight) | 0.19 | 1000 | 600 | 0.85 |  |  | 0.68
Concrete | Concrete Paviour | 0.96 | 840 | 2000 | 0.85 |  |  | 0.7
Concrete | Foam Slag | 0.25 | 960 | 1040 |  |  |  | 0.75
Concrete | Aerated Concrete Block | 0.24 | 1000 | 750 | 0.85 |  |  | 0.58
Concrete | Refactory Insulating Concrete | 0.25 | 837 | 1050 | 0.85 |  |  | 0.65
Concrete | Vermiculite Aggregate | 0.17 | 837 | 450 |  |  |  | 0.58
Concrete | Concrete Tiles | 1.1 | 837 | 2100 | 0.85 |  |  | 0.72
Concrete | Heavyweight Concrete Dried Aggregate – CC01 | 1.31 | 837 | 2243 | 0.85 |  |  | 0.68
Concrete | Heavyweight Concrete Undried Aggregate – CC11 | 1.802 | 837 | 2243 | 0.85 |  |  | 0.68
Concrete | Heavyweight Concrete Undried Aggregate – HF-C12 | 1.73 | 837 | 2243 | 0.85 |  |  | 0.68
Concrete | Lightweight Concrete – 80 Lbs – CC21 | 0.36 | 837 | 1282 | 0.85 |  |  | 0.52
Concrete | Lightweight Concrete – 30 Lbs – CC31 | 0.13 | 837 | 481 | 0.85 |  |  | 0.52
Concrete | Lightweight Concrete – 40 Lbs – HF-C14 | 0.173 | 837 | 641 | 0.85 |  |  | 0.52
Concrete | Lightweight Concrete – HF-C2 | 0.38 | 837 | 609 | 0.85 |  |  | 0.52
Concrete | Heavyweight Concrete Block - Hollow – CB01 | 0.812 | 837 | 1618 | 0.85 |  |  | 0.68
Concrete | Heavyweight Concrete Block - Concrete-Filled – CB02 | 1.31 | 837 | 2234 | 0.85 |  |  | 0.68
Concrete | Heavyweight Concrete Block - Perlite-Filled – CB03 | 0.384 | 837 | 1650 | 0.85 |  |  | 0.68
Concrete | Heavyweight Concrete Block – Part-Filled Concrete – CB04 | 1.011 | 837 | 1826 | 0.85 |  |  | 0.68
Concrete | Heavyweight Concrete Block – Concrete and Perlite-Filled – CB05 | 0.825 | 837 | 1842 | 0.85 |  |  | 0.68
Concrete | Mediumweight Concrete Block - Hollow – CB21 | 0.519 | 837 | 1218 | 0.85 |  |  | 0.66
Concrete | Mediumweight Concrete Block - Concrete-Filled – CB22 | 0.771 | 837 | 1842 | 0.85 |  |  | 0.66
Concrete | Mediumweight Concrete Block - Perlite-Filled – CB23 | 0.262 | 837 | 1250 | 0.85 |  |  | 0.66
Concrete | Mediumweight Concrete Block – Part-Filled Concrete – CB24 | 0.572 | 837 | 1426 | 0.85 |  |  | 0.66
Concrete | Mediumweight Concrete Block – Concrete and Perlite-Filled – CB25 | 0.431 | 837 | 1442 | 0.85 |  |  | 0.66
Concrete | Lightweight Concrete Block - Hollow – CB41 | 0.384 | 837 | 1041 | 0.85 |  |  | 0.56
Concrete | Lightweight Concrete Block - Concrete-Filled – CB42 | 0.639 | 837 | 1666 | 0.85 |  |  | 0.56
Concrete | Lightweight Concrete Block - Perlite-Filled – CB43 | 0.22 | 837 | 1073 | 0.85 |  |  | 0.56
Concrete | Lightweight Concrete Block – Part-Filled Concrete – CB44 | 0.486 | 837 | 1250 | 0.85 |  |  | 0.56
Concrete | Lightweight Concrete Block – Concrete and Perlite-Filled – CB45 | 0.36 | 837 | 1266 | 0.85 |  |  | 0.56
Glass | acrylic (lucite plexiglass) | 0.152 | 1297 | 1200 |  |  |  | 0.12
Glass | diabasic glass (artificial) | 1.172 | 753 | 2400 |  |  |  | 0.14
Glass | epoxy glass fiber filled (molded) | 0.167 | 795 | 1900 |  |  |  | 0.36
Glass | Fibrous glass board (NIST 1450d) | 0.0325 | 1093 | 128 |  |  |  | 0.15
Glass | flint glass | 0.753 | 502 | 2400 |  |  |  | 0.12
Glass | foamed glass | 0.035 | 753 | 144 |  |  |  | 0.35
Glass | fused quartz silica glass (SiO2) | 1.381 | 745 | 2200 |  |  |  | 0.06
Glass | glass (avg prop) | 1.046 | 837 | 2300 |  |  |  | 0.1
Glass | glass borosilicate crown | 1.046 | 669 | 2520 |  |  |  | 0.1
Glass | lead glass | 1.13 | 502 | 3040 |  |  |  | 0.18
Glass | machinable glass ceramic (macor) | 1.46 | 790 | 1704 |  |  |  | 0.1
Glass | melamine glass fiber filled (mst 205) | 0.481 | 1674 | 1900 |  |  |  | 0.33
Glass | nylon glass filled | 0.209 | 1339 | 1400 |  |  |  | 0.4
Glass | obsidian glass | 1.372 | 753 | 2400 |  |  |  | 0.85
Glass | polyester glass fiber reinforced tac | 0.176 | 1130 | 1230 |  |  |  | 0.38
Glass | pyrex glass | 1.13 | 728 | 2220 |  |  |  | 0.1
Glass | pyroceram 9606 (ceramic glass) | 3.975 | 782 | 2600 |  |  |  | 0.28
Glass | pyroceram 9608 (glass ceramic) | 2.05 | 808 | 2500 |  |  |  | 0.28
Glass | soda plate glass | 1.213 | 753 | 2500 |  |  |  | 0.08
Glass | soda-lime glass | 1.339 | 753 | 2300 |  |  |  | 0.08
Glass | vycor glass | 1.339 | 745 | 2190 |  |  |  | 0.08
Glass | window glass - lime | 1.318 | 753 | 2480 |  |  |  | 0.09
Gravels, Beddings Etc. | Stone Chippings | 0.96 | 1000 | 1800 |  |  |  | 0.72
Gravels, Beddings Etc. | Gravel | 0.36 | 840 | 1840 |  |  |  | 0.66
Gravels, Beddings Etc. | Gravel-Based Soil | 0.52 | 184 | 2050 |  |  |  | 0.7
Gravels, Beddings Etc. | Tile Bedding | 1.4 | 650 | 2100 |  |  |  | 0.7
Insulating Materials | Eps Slab | 0.035 | 1400 | 25 |  |  |  | 0.2
Insulating Materials | Silicon | 0.18 | 1004 | 700 |  |  |  | 0.35
Insulating Materials | Glass-Fibre Quilt | 0.04 | 840 | 12 |  |  |  | 0.68
Insulating Materials | Glass-Fibre Slab | 0.035 | 1000 | 25 |  |  |  | 0.68
Insulating Materials | Mineral Fibre Slab | 0.035 | 1000 | 30 |  |  |  | 0.72
Insulating Materials | Phenolic Foam | 0.04 | 1400 | 30 |  |  |  | 0.26
Insulating Materials | Polyurethane Board | 0.025 | 1400 | 30 |  |  |  | 0.24
Insulating Materials | Uf Foam | 0.04 | 1400 | 10 |  |  |  | 0.24
Insulating Materials | Wood Wool Slab | 0.1 | 1000 | 500 |  |  |  | 0.68
Insulating Materials | Vermiculite Insulating Brick | 0.27 | 837 | 700 | 0.93 |  |  | 0.58
Insulating Materials | Refactory Insulating Concrete | 0.25 | 837 | 1050 | 0.85 |  |  | 0.65
Insulating Materials | Glasswool | 0.04 | 670 | 200 |  |  |  | 0.68
Insulating Materials | Thermalite - High Strength | 0.19 | 1050 | 760 |  |  |  | 0.55
Insulating Materials | Thermalite 'Turbo' | 0.11 | 1050 | 480 |  |  |  | 0.55
Insulating Materials | Thermalite 'Shield'/'Smooth Face' | 0.17 | 1050 | 650 |  |  |  | 0.55
Insulating Materials | Siporex | 0.12 | 1004 | 550 |  |  |  | 0.58
Insulating Materials | P.V.C | 0.16 | 1004 | 1379 |  |  |  | 0.35
Insulating Materials | Polystyrene | 0.03 | 1380 | 25 | 0.97 |  |  | 0.2
Insulating Materials | Hard Rubber | 0.15 | 1000 | 1200 |  |  |  | 0.48
Insulating Materials | Cratherm Board | 0.05 | 837 | 176 |  |  |  | 0.55
Insulating Materials | Uf Foam Two | 0.03 | 1764 | 30 |  |  |  | 0.24
Insulating Materials | Uf Foam Two | 0.03 | 1764 | 30 |  |  |  | 0.24
Insulating Materials | Lightweight Metallic Cladding | 0.29 | 1000 | 1250 |  |  |  | 0.52
Insulating Materials | Dense Eps Slab Insulation (styrofoam) | 0.025 | 1400 | 30 |  |  |  | 0.2
Insulating Materials | Cellular Glass | 0.05 | 800 | 136 |  |  |  | 0.55
Insulating Materials | Glass-Fibre – Organic Bonded | 0.036 | 1000 | 100 |  |  |  | 0.68
Insulating Materials | Expanded Perlite – Organic Bonded | 0.052 | 1300 | 16 |  |  |  | 0.48
Insulating Materials | Expanded Rubber - Rigid | 0.032 | 1700 | 72 |  |  |  | 0.48
Insulating Materials | Cellular Polyurethane | 0.023 | 1600 | 24 |  |  |  | 0.22
Insulating Materials | Cellular Polyisocyanurate | 0.023 | 900 | 32 |  |  |  | 0.22
Insulating Materials | Cellular Phenolic – Mineral Fibre With Resin Binder | 0.042 | 700 | 240 |  |  |  | 0.26
Insulating Materials | Cement Fibre Slab – Shredded Wood With Magnesia Oxysulfide Cement Binder | 0.082 | 1300 | 350 |  |  |  | 0.62
Insulating Materials | Vermiculite - Exfoliated | 0.068 | 1300 | 120 |  |  |  | 0.58
Insulating Materials | Felt & Membrane – Felt – HF-E3 | 0.19 | 1674 | 1121 |  |  |  | 0.88
Insulating Materials | Felt & Membrane – Finish – HF-A6 | 0.415 | 1088 | 1249 |  |  |  | 0.88
Insulating Materials | Mineral Wool/Fibre – Batt – IN01 | 0.043 | 837 | 10 |  |  |  | 0.72
Insulating Materials | Mineral Wool/Fibre – Fill – IN11 | 0.046 | 837 | 10 |  |  |  | 0.72
Insulating Materials | Mineral Wool/Fibre – Fill – IN12 | 0.046 | 837 | 11 |  |  |  | 0.72
Insulating Materials | Cellulose Fill – IN13 | 0.039 | 1381 | 48 |  |  |  | 0.76
Insulating Materials | Insulation Board – HF-B2 | 0.043 | 1381 | 48 |  |  |  | 0.55
Insulating Materials | Insulation Board – HF-B5 | 0.043 | 837 | 32 |  |  |  | 0.55
Insulating Materials | Preformed Mineral Board – IN21 | 0.042 | 711 | 240 |  |  |  | 0.72
Insulating Materials | Expanded Polystyrene – IN31 | 0.035 | 1213 | 29 |  |  |  | 0.2
Insulating Materials | Expanded Polyurethane – IN41 | 0.023 | 1590 | 24 |  |  |  | 0.22
Insulating Materials | Urea Formaldehyde – IN51 | 0.035 | 1255 | 11 |  |  |  | 0.26
Insulating Materials | Insulation Board Sheathing – IN61 | 0.055 | 1297 | 288 |  |  |  | 0.55
Insulating Materials | Insulation Board Shingle Backer – IN63 | 0.058 | 1297 | 288 |  |  |  | 0.55
Insulating Materials | Insulation Board Nail Base Sheathing – IN64 | 0.064 | 1297 | 400 |  |  |  | 0.55
Insulating Materials | Preformed Roof Insulation – IN71 | 0.052 | 837 | 256 |  |  |  | 0.48
Metal | Steel | 50 | 480 | 7800 |  |  |  | 0.55
Metal | Copper | 200 | 418 | 8900 |  |  |  | 0.55
Metal | Aluminium | 160 | 896 | 2800 |  |  |  | 0.45
Metal | Lightweight Metallic Cladding | 0.29 | 1000 | 1250 |  |  |  | 0.52
Metal | Steel Siding – HF-A3 | 44.97 | 418 | 7690 |  |  |  | 0.55
Plaster | Plaster (Dense) | 0.5 | 1000 | 1300 |  |  |  | 0.35
Plaster | Plaster (Lightweight) | 0.16 | 1000 | 600 |  |  |  | 0.25
Plaster | Gypsum Plasterboard | 0.16 | 840 | 950 | 0.85 |  |  | 0.22
Plaster | Perlite Plasterboard | 0.18 | 837 | 800 |  |  |  | 0.25
Plaster | Gypsum Plastering | 0.42 | 837 | 1200 |  |  |  | 0.22
Plaster | Perlite Plastering | 0.08 | 837 | 400 |  |  |  | 0.28
Plaster | Vermiculite Plastering | 0.2 | 837 | 720 |  |  |  | 0.32
Plaster | Plaster Ceiling Tiles | 0.38 | 840 | 1120 |  |  |  | 0.38
Plaster | Cement Plaster | 0.72 | 800 | 1860 |  |  |  | 0.42
Plaster | Perlite Plaster | 0.22 | 1300 | 720 |  |  |  | 0.28
Plaster | Perlite Plaster – Sand Aggregate | 0.81 | 800 | 1680 |  |  |  | 0.28
Plaster | Cement Plaster – With Sand Aggregate – CM03 | 0.721 | 837 | 1858 |  |  |  | 0.42
Plaster | Gypsum/ Plaster Board – HF-E1 | 0.16 | 837 | 801 |  |  |  | 0.32
Plaster | Gypsum Plaster Lightweight Aggregate– GP04 | 0.23 | 837 | 721 |  |  |  | 0.22
Plaster | Gypsum Plaster – Sand Aggregate– GP06 | 0.819 | 837 | 1682 |  |  |  | 0.22
Screeds And Renders | External Rendering | 0.5 | 1000 | 1300 |  |  |  | 0.48
Screeds And Renders | Screed | 0.41 | 840 | 1200 |  |  |  | 0.68
Screeds And Renders | Granolithic Render/Screed | 0.87 | 837 | 2085 |  |  |  | 0.62
Screeds And Renders | Stucco – HF-A1 | 0.721 | 837 | 2659 |  |  |  | 0.55
Sands, Stones And Soils | Stone Chippings | 0.96 | 1000 | 1800 |  |  |  | 0.72
Sands, Stones And Soils | Gravel | 0.36 | 840 | 1840 |  |  |  | 0.66
Sands, Stones And Soils | Gravel-Based Soil | 0.52 | 184 | 2050 |  |  |  | 0.7
Sands, Stones And Soils | Sandstone | 1.83 | 712 | 2200 |  |  |  | 0.62
Sands, Stones And Soils | Granite (Red) | 2.9 | 900 | 2650 |  |  |  | 0.55
Sands, Stones And Soils | Marble (White) | 2.77 | 802 | 2600 |  |  |  | 0.17
Sands, Stones And Soils | Cultivated Sandy Soil 12.5%D.W. Moisture | 1.79 | 1190 | 1800 |  |  |  | 0.72
Sands, Stones And Soils | Cultivated Sandy Soil 25.0%D.W. Moisture | 2.22 | 1480 | 2000 |  |  |  | 0.72
Sands, Stones And Soils | Cultivated Clay Soil 12.5%D.W. Moisture | 1.18 | 1250 | 1800 |  |  |  | 0.76
Sands, Stones And Soils | Cultivated Clay Soil 25.0%D.W. Moisture | 1.59 | 1550 | 2000 |  |  |  | 0.76
Sands, Stones And Soils | Cultivated Peat Soil 133%D.W. Moisture | 0.29 | 3300 | 700 |  |  |  | 0.76
Sands, Stones And Soils | Cultivated Peat Soil 366%D.W. Moisture | 0.5 | 3650 | 1100 |  |  |  | 0.76
Sands, Stones And Soils | Dry Limestone Sub-Soil | 1.49 | 840 | 2180 |  |  |  | 0.7
Sands, Stones And Soils | London Clay | 1.41 | 1000 | 1900 |  |  |  | 0.8
Sands, Stones And Soils | Soil | 1.729 | 837 | 1842 |  |  |  | 0.78
Sands, Stones And Soils | Stone – ST01 | 1.802 | 837 | 2243 |  |  |  | 0.68
Sands, Stones And Soils | Stone – HF-A3 | 1.435 | 1674 | 881 |  |  |  | 0.68
Sands, Stones And Soils | Terrazzo – TZ01 | 1.802 | 837 | 2243 |  |  |  | 0.65
Tiles | Clay Tile | 0.84 | 800 | 1900 |  |  |  | 0.76
Tiles | Concrete Tiles | 1.1 | 837 | 2100 | 0.85 |  |  | 0.72
Tiles | Slate Tiles | 2 | 753 | 2700 |  |  |  | 0.88
Tiles | Plastic Tiles | 0.5 | 837 | 1950 |  |  |  | 0.22
Tiles | Rubber Tiles | 0.3 | 2000 | 1600 |  |  |  | 0.78
Tiles | Cork Tiles | 0.08 | 1800 | 530 |  |  |  | 0.65
Tiles | Asphalt/Asbestos Tiles | 0.55 | 837 | 1900 |  |  |  | 0.9
Tiles | P.V.C./Asbestos Tiles | 0.85 | 837 | 2000 |  |  |  | 0.72
Tiles | Ceiling Tiles | 0.056 | 1000 | 380 |  |  |  | 0.55
Tiles | Plaster Ceiling Tiles | 0.38 | 840 | 1120 |  |  |  | 0.38
Tiles | Lightweight Metallic Cladding | 0.29 | 1000 | 1250 |  |  |  | 0.52
Tiles | Acoustical Tile – Mineral Fibreboard | 0.05 | 800 | 290 |  |  |  | 0.55
Tiles | Acoustic Tile - AC01 | 0.057 | 1339 | 288 |  |  |  | 0.55
Tiles | Acoustic Tile – HF-E5 | 0.061 | 2142 | 480 |  |  |  | 0.55
Tiles | Hollow Clay Tile – 1 Cell – CT01 | 0.498 | 837 | 1121 |  |  |  | 0.78
Tiles | Hollow Clay Tile – 2 Cells – CT03 | 0.571 | 837 | 1121 |  |  |  | 0.78
Tiles | Hollow Clay Tile – 3 Cells – CT06 | 0.692 | 837 | 1121 |  |  |  | 0.78
Tiles | Clay Tile – HF-C1 | 0.571 | 837 | 1121 |  |  |  | 0.76
Tiles | Paver – Clay Tile – CT11 | 1.802 | 837 | 1922 |  |  |  | 0.74
Tiles | Slate – SL01 | 1.442 | 1464 | 1602 |  |  |  | 0.88
Timber | Timber Flooring | 0.14 | 1200 | 650 |  |  |  | 0.55
Timber | Plywood (Lightweight) | 0.15 | 2500 | 560 |  |  |  | 0.52
Timber | Plywood (Heavyweight) | 0.15 | 1420 | 700 |  |  |  | 0.52
Timber | Wood Blocks | 0.14 | 1200 | 650 |  |  |  | 0.58
Timber | Wood Wool Slab | 0.1 | 1000 | 500 |  |  |  | 0.68
Timber | Hardboard (Medium) | 0.08 | 2000 | 600 |  |  |  | 0.65
Timber | Hardboard (Standard) | 0.13 | 2000 | 900 |  |  |  | 0.65
Timber | Pine (20% Moist) | 0.14 | 2720 | 419 |  |  |  | 0.55
Timber | Cork Board | 0.04 | 1888 | 160 |  |  |  | 0.65
Timber | Chipboard | 0.15 | 2093 | 800 |  |  |  | 0.62
Timber | Weatherboard | 0.14 | 2000 | 650 |  |  |  | 0.58
Timber | Oak (Radial) | 0.19 | 2390 | 700 |  |  |  | 0.58
Timber | Cork Tiles | 0.08 | 1800 | 530 |  |  |  | 0.65
Timber | Plywood – PW01 | 0.115 | 1213 | 545 |  |  |  | 0.52
Timber | Soft Wood – WD01 | 0.115 | 1381 | 513 |  |  |  | 0.5
Timber | Hard Wood – WD11 | 0.158 | 1255 | 721 |  |  |  | 0.65
Timber | Wood – HF-B7 | 0.121 | 837 | 593 |  |  |  | 0.56
Timber | Plywood – Douglas Fir | 0.12 | 1200 | 540 |  |  |  | 0.52
Timber | Shingle Wood – WS01 | 0.115 | 1255 | 513 |  |  |  | 0.55
Average | immobile CO2 | 0.014 | 1005 | 1.562 | 0 |  |  | 0
Average | immobile air | 0.024 | 1005 | 1.255 | 0 |  |  | 0
Average | polyurethane foam | 0.029 | 1000 | 30 | 0.82 |  |  | 0.22
Average | dry glass wool | 0.05 | 840 | 25 | 0.97 |  |  | 0.68
Average | asbestos (amiante) | 0.15 | 816 | 2400 | 0.93 |  |  | 0.65
Average | lightweight wood | 0.04 | 1300 | 400 | 0.95 |  |  | 0.52
Average | heavyweight wood | 0.12 | 2400 | 890 | 0.95 |  |  | 0.62
Average | plaster | 0.35 | 1090 | 2300 | 0.98 |  |  | 0.32
Average | water | 0.6 | 4180 | 997 | 0.95 |  |  | 0.96
Average | glass | 1 | 753 | 2600 | 0.94 |  |  | 0.1
Average | full brick | 1 | 840 | 2000 | 0.93 |  |  | 0.72
Average | concrete | 0.5 | 880 | 2000 | 0.85 |  |  | 0.65
Average | graphite | 5 | 780 | 2500 | 0.96 |  |  | 0.88
Average | stainless steel | 15 | 440 | 7820 | 0.07 |  |  | 0.45
Average | lead | 35 | 129 | 11350 | 0.43 |  |  | 0.55
Average | iron | 57 | 449 | 7200 | 0.44 |  |  | 0.6
Average | Aluminium | 203 | 897 | 2700 | 0.07 |  |  | 0.45
Average | copper | 380 | 385 | 8790 | 0.03 |  |  | 0.55
Average | silver | 410 | 235 | 10500 | 0.03 |  |  | 0.05
Average | wood | 0.2 | 1300 | 700 | 0.95 |  |  | 0.56
Average | default | 1 | 800 | 1000 | 0.93 |  |  | 0.65
Average | PVC | 0.251 | 1046 | 1395 | 0.92 |  |  | 0.35
Insulating Materials | hemp | 0.41 | 1600 | 45 | 0,9 |  |  | 0.76
0.65
0.65
0.65
0.65
0.65
0.65
0.65
0.65
0.65
0.65
0.65
0.65
0.65
0.65
0.65
0.65
0.65
0.65
0.65
0.65
0.65
0.65
0.65
0.65
0.65
0.65
0.65
0.65
0.65
0.65
0.65
0.65
0.65
0.65
0.65
0.65

## Uw_glazing
window type | sheltered Uw (W/m2/K) | normal Uw (W/m2/K) | severe Uw (W/m2/K)
Single window glazing without frame | 5 | 5.6 | 6.7
Double window glazing with airspace 25 mm or more without frame | 2.8 | 2.9 | 3.2
Double window glazing with airspace 12 mm without frame | 2.8 | 3 | 3.3
Double window glazing with airspace 6 mm without frame | 3.2 | 3.4 | 3.8
Double window glazing with airspace 3 mm without frame | 3.6 | 4 | 4.4
Triple window glazing with airspace 25 mm or more without frame | 1.9 | 2 | 2.1
Triple window glazing with airspace 12 mm without frame | 2 | 2.1 | 2.2
Triple window glazing with airspace 6 mm without frame | 2.3 | 2.5 | 2.6
Triple window glazing with airspace 3 mm without frame | 2.8 | 3 | 3.3
Roof glazing skylight without frame | 5.7 | 6.6 | 7.9
Horizontal laylight with skylight or lantern light over ventilated without frame | 3.5 | 3.8 | 4.2
Horizontal laylight with skylight or lantern light unventilated without frame | 2.8 | 3 | 3.3
single glazing wood frame 10% with frame | 4.7 | 5.3 | 6.3
single glazing wood frame 20% with frame | 4.5 | 5 | 5.9
single glazing wood frame 30% with frame | 4.2 | 4.7 | 5.5
single glazing aluminium frame (no thermal break) 10% with frame | 5.3 | 6 | 7.1
single glazing aluminium frame (no thermal break) 20% with frame | 5.6 | 6.4 | 7.5
single glazing aluminium frame (no thermal break) 30% with frame | 5.9 | 6.7 | 7.9
single glazing aluminium frame (with thermal break) 10% with frame | 5.1 | 5.7 | 6.7
single glazing aluminium frame (with thermal break) 20% with frame | 5.2 | 5.8 | 6.8
single glazing aluminium frame (with thermal break) 30% with frame | 5.2 | 5.8 | 6.8
double glazing wood frame 10% with frame | 2.8 | 3 | 3.2
double glazing wood frame 20% with frame | 2.7 | 2.9 | 3.2
double glazing wood frame 30% with frame | 2.7 | 2.9 | 3.1
double glazing aluminium frame (no thermal break) 10% with frame | 3.3 | 3.6 | 4.1
double glazing aluminium frame (no thermal break) 20% with frame | 3.9 | 4.3 | 4.8
double glazing aluminium frame (no thermal break) 30% with frame | 4.4 | 4.9 | 5.6
double glazing aluminium frame (with thermal break) 10% with frame | 3.1 | 3.3 | 3.7
double glazing aluminium frame (with thermal break) 20% with frame | 3.4 | 3.7 | 4
double glazing aluminium frame (with thermal break) 30% with frame | 3.7 | 4 | 4.4

## glass_transparency
description | reflection (%) | absorption (%) | transmission (%) | refractive index
Clear Float 4mm | 0.07 | 0.11 | 0.82 | 1.526
Clear Float 6mm | 0.07 | 0.15 | 0.78 | 1.526
Clear Float 10mm | 0.07 | 0.23 | 0.7 | 1.526
Clear Float 12mm | 0.06 | 0.27 | 0.67 | 1.526
Spectrafloat' 6mm 51/65 (Bronze) | 0.1 | 0.36 | 0.54 | 1.526
Antisun' Float 6mm 72/62 (Green) | 0.05 | 0.49 | 0.46 | 1.526
Antisun' Float 4mm 55/68 (Grey) | 0.05 | 0.4 | 0.55 | 1.526
Antisun' Float 6mm 42/60 (Grey) | 0.05 | 0.53 | 0.42 | 1.526
Antisun' Float 10mm 25/49 (Grey) | 0.04 | 0.71 | 0.25 | 1.526
Antisun' Float 12mm 19/45 (Grey) | 0.04 | 0.77 | 0.19 | 1.526
Antisun' Float 4mm 61/70 (Bronze) | 0.06 | 0.36 | 0.58 | 1.526
Antisun' Float 6mm 50/62 (Bronze) | 0.05 | 0.49 | 0.46 | 1.526
Antisun' Float 10mm 33/51 (Bronze) | 0.04 | 0.67 | 0.29 | 1.526
Antisun' Float 12mm 27/47 (Bronze) | 0.04 | 0.73 | 0.23 | 1.526
Antisun' Float 6mm 54/62 (Blue) | 0.05 | 0.49 | 0.46 | 1.526
Reflectafloat 6mm 35/53 (Silver) | 0.28 | 0.29 | 0.43 | 1.526
Suncool' Classic 6mm 20/33 (Blue) | 0.21 | 0.64 | 0.15 | 1.526
Suncool' Classic 6mm 30/39 (Blue) | 0.18 | 0.61 | 0.21 | 1.526
Suncool' Classic 6mm 40/50 (Blue) | 0.1 | 0.58 | 0.32 | 1.526
Suncool' Classic 6mm 10/24 (Bronze) | 0.21 | 0.73 | 0.06 | 1.526
Suncool' Classic 6mm 10/23 (Silver) | 0.32 | 0.6 | 0.08 | 1.526
Suncool' Classic 6mm 20/34 (Silver) | 0.18 | 0.66 | 0.16 | 1.526
Suncool' Classic 10mm 10/33 (Blue) | 0.19 | 0.66 | 0.15 | 1.526
Suncool' Classic 10mm 30/38 (Blue) | 0.17 | 0.63 | 0.2 | 1.526
Suncool' Classic 10mm 40/49 (Blue) | 0.09 | 0.6 | 0.31 | 1.526
Suncool' Classic 10mm 10/24 (Bronze) | 0.19 | 0.76 | 0.05 | 1.526
Suncool' Classic 10mm 10/23 (Silver) | 0.3 | 0.62 | 0.08 | 1.526
Suncool' Classic 10mm 20/34 (Silver) | 0.16 | 0.69 | 0.15 | 1.526
Suncool' Classic 6mm 20/34 (Silver) | 0.18 | 0.66 | 0.16 | 1.526
Suncool' Classic 10mm 20/33 (Blue) | 0.19 | 0.66 | 0.15 | 1.526
Stopsol 4mm (Clear) | 0.25 | 0.22 | 0.53 | 1.526
Stopsol 5mm (Clear) | 0.25 | 0.24 | 0.51 | 1.526
Stopsol 6mm (Clear) | 0.25 | 0.25 | 0.5 | 1.526
Stopsol 8mm (Clear) | 0.25 | 0.28 | 0.47 | 1.526
Stopsol 10mm (Clear) | 0.24 | 0.31 | 0.45 | 1.526
Stopsol 4mm (Bronze) | 0.27 | 0.38 | 0.35 | 1.526
Stopsol 5mm (Bronze) | 0.27 | 0.41 | 0.32 | 1.526
Stopsol 6mm (Bronze) | 0.26 | 0.45 | 0.29 | 1.526
Stopsol 8mm (Bronze) | 0.26 | 0.51 | 0.23 | 1.526
Stopsol 10mm (Bronze) | 0.26 | 0.56 | 0.18 | 1.526
Stopsol 6mm (Silver) | 0.2 | 0.37 | 0.43 | 1.526
Kappafloat 4mm (Champagne) | 0.17 | 0.22 | 0.61 | 1.526
Kappafloat 4mm (Neutral) | 0.2 | 0.14 | 0.66 | 1.526
Kappafloat 6mm (Champagne) | 0.16 | 0.26 | 0.58 | 1.526
Kappafloat 6mm (Neutral) | 0.2 | 0.17 | 0.63 | 1.526
Saflex Blue-Green (Light) 5.4mm | 0.07 | 0.19 | 0.74 | 1.526
Saflex Blue-Grey (Light) 5.4mm | 0.06 | 0.4 | 0.54 | 1.526
Saflex Blue-Grey (Medium) 6.2mm | 0.05 | 0.59 | 0.36 | 1.526
Saflex Bronze 5.4mm | 0.06 | 0.41 | 0.53 | 1.526
Saflex Bronze (Light) 5.4mm | 0.06 | 0.37 | 0.57 | 1.526
Saflex Bronze (Medium) 5.7mm | 0.05 | 0.56 | 0.39 | 1.526
Saflex Green-Blue (Light) 5.3mm | 0.07 | 0.18 | 0.75 | 1.526
Saflex Grey 5.4mm | 0.05 | 0.51 | 0.44 | 1.526
Saflex Grey-Green (Light) 5.4mm | 0.06 | 0.42 | 0.52 | 1.526
Saflex Marine Blue (Light) 5.3mm | 0.06 | 0.35 | 0.59 | 1.526
Saflex Marine Blue (Medium) 5.3mm | 0.05 | 0.56 | 0.39 | 1.526
Saflex Pink (Light) 6.3mm | 0.06 | 0.31 | 0.63 | 1.526
Saflex Translucent White 6.1mm | 0.06 | 0.37 | 0.57 | 1.526
Saflex Shadowlite Smoke Brown (L) 5.4mm | 0.06 | 0.39 | 0.55 | 1.526
Saflex Shadowlite Smoke Brown (M) 5.3mm | 0.05 | 0.67 | 0.28 | 1.526
Saflex Shadowlite Smoke Brown (D) 6.3mm | 0.04 | 0.86 | 0.1 | 1.526
Polycarbonate 3mm Clear | 0.09 | 0.09 | 0.82 | 1.6
Acrylic 3mm Clear | 0.09 | 0.06 | 0.85 | 1.49
Luxguard 6mm (Bright Silver) Cs-14 | 0.27 | 0.61 | 0.12 | 1.526
Luxguard 6mm (Bright Silver) Cs-20 | 0.22 | 0.61 | 0.17 | 1.526
Luxguard 6mm (Bright Silver) Cs-35 | 0.14 | 0.54 | 0.32 | 1.526
Luxguard 6mm (Pewter) Cp-14 | 0.2 | 0.66 | 0.14 | 1.526
Luxguard 6mm (Pewter) Cp-20 | 0.16 | 0.65 | 0.19 | 1.526
Luxguard 6mm (Pewter) Cp-35 | 0.09 | 0.58 | 0.33 | 1.526
Luxguard 6mm (Bronze) Cb-14 | 0.18 | 0.69 | 0.13 | 1.526
Luxguard 6mm (Bronze) Cb-20 | 0.13 | 0.68 | 0.19 | 1.526
Luxguard 6mm (Bronze) Cb-35 | 0.08 | 0.6 | 0.32 | 1.526
Luxguard 6mm (Royal Blue) Cr-14 | 0.17 | 0.7 | 0.13 | 1.526
Luxguard 6mm (Royal Blue) Cr-20 | 0.12 | 0.69 | 0.19 | 1.526
Luxguard 6mm (Royal Blue) Cr-35 | 0.07 | 0.61 | 0.32 | 1.526
Thermoclear 8mm Polycarbonate Sheeting | 0.05 | 0.8 | 0.15 | 1.59
Thermoclear 16mm Polycarbonate Sheeting | 0.08 | 0.7 | 0.22 | 1.59
Perfectly Clear Glazing Material | 0 | 0 | 1 | 1

## shading
shading device | shading coefficient
Dark green open-weave plastic blind | 0.81
White cotton curtain | 0.54
Cream Holland linen blind | 0.4
Mid-pane Venetian blind | 0.44
Net curtain (fine) | 0.76
Net curtain (open weave) | 0.85
Venetian blind (average) | 0.61
Venetian blind (open) | 0.83
Venetian blind (closed) | 0.56
Light curtain (closed) | 0.49

## solar_absorptivity
type | absorption
white glazed bricks | 0.25
Fletton light bricks | 0.4
Fletton dark bricks | 0.65
Stafford blue bricks | 0.9
white sand lime bricks
red sand lime bricks | 0.63
Limestone bricks | 0.4
White marble bricks | 0.45
Red granite bricks | 0.55
concrete tiles roof | 0.65
asphalt roof | 0.9
grey slates roof | 0.85
red tiles roof | 0.6
Asbestos sheets, natural colour roof | 0.6
galvanised iron roof | 0.65
lead sheeting roof | 0.8
mortar screed roof | 0.8
aluminium roof | 0.2
copper (tarnished) roof | 0.65
whitewashed roof or white tile roof | 0.4
1 m thick water | 0.56
2 m thick water | 0.61
3 m thick water | 0.64
Light when clean | 0.5
Medium when clean | 0.8
Dark when clean | 0.9

## gap_resistance
| type of air gap | Rth (m2.K/W)
unventilated air gap | 5mm air gap high surface emissivity horizontal heat flow | 0.1
unventilated air gap | 5mm air gap high surface emissivity upward heat flow | 0.1
unventilated air gap | 5mm air gap high surface emissivity downward heat flow | 0.1
unventilated air gap | 5mm air gap low surface emissivity horizontal heat flow | 0.18
unventilated air gap | 5mm air gap low surface emissivity upward heat flow | 0.18
unventilated air gap | 5mm air gap low surface emissivity downward heat flow | 0.18
unventilated air gap | 25mm or over air gap high surface emissivity horizontal heat flow | 0.18
unventilated air gap | 25mm or over air gap high surface emissivity upward heat flow | 0.17
unventilated air gap | 25mm or over air gap high surface emissivity downward heat flow | 0.22
unventilated air gap | 25mm or over air gap low surface emissivity horizontal heat flow | 0.35
unventilated air gap | 25mm or over air gap low surface emissivity upward heat flow | 0.35
unventilated air gap | 25mm or over air gap low surface emissivity downward heat flow | 1.06
unventilated air gap | High emissivity plane and corrugated sheets in contact horizontal heat flow | 0.09
unventilated air gap | High emissivity plane and corrugated sheets in contact upward heat flow | 0.09
unventilated air gap | High emissivity plane and corrugated sheets in contact downward heat flow | 0.11
unventilated air gap | Low emissivity multiple foil insulation with air gap on one side horizontal heat flow | 0.62
unventilated air gap | Low emissivity multiple foil insulation with air gap on one side upward heat flow | 0.62
unventilated air gap | Low emissivity multiple foil insulation with air gap on one side downward heat flow | 1.76
ventilated air gap | Gap between asbestos cement or black metal cladding with unsealed joints and high emissivity lining | 0.16
ventilated air gap | Gap between asbestos cement or black metal cladding with unsealed joints, and low emissivity surface facing gap | 0.3
ventilated air gap | Loft space between flat ceiling and unsealed asbestos cement sheets or black metal cladding pitched roof | 0.14
ventilated air gap | Loft space between flat ceiling and pitched roof with aluminium cladding instead of black metal or low emissivity upper surface on ceiling | 0.25
ventilated air gap | Loft space between flat ceiling and pitched roof lined with felt or building paper | 0.18
roof | Gap between tiles and roofing felt or building paper | 0.12
roof | Gap between tiles on tile hung wall (includes resistance of tile) | 0.12
cavity | Gap in cavity wall construction | 0.18

## ground_reflectance
type of ground | albedo Kr
temperate localities | 0.2
tropical localities (humid) | 0.2
tropical localities (arid) | 0.5
fresh snow | 0.85
old snow | 0.58
water | 0.15
ice | 0.7
grass | 0.25
crops & woodland | 0.2
concrete | 0.3
bricks | 0.3
asphalt | 0.15