## ECHA_plasticadditives
EC_number | CAS_number | Substance_name | function | Other_function_in_plastic | Polymer_type | Typical_concentration_%
219-518-5 | 2452-01-9 | Zinc dilaurate | Heat stabiliser | other stabiliser | PVC (soft); PVC (rigid) | 2
223-445-4 | 3896-11-5 | Bumetrizole | Light stabiliser |  | Polyolefin-I; PUR; Polyolefin-II; PVC (soft); ABS; PVC (rigid); PC; (E)PS | 0.3 - 1.0
225-935-3 | 5160-02-1 | Barium bis[2-chloro-5-[(2-hydroxy-1-naphthyl)azo]toluene-4-sulphonate] | Pigments |  | Polyolefin-I; PVC (soft); PVC (rigid) | 2
226-109-5 | 5281-04-9 | Calcium 3-hydroxy-4-[(4-methyl-2-sulphonatophenyl)azo]-2-naphthoate | Pigments |  | Polyolefin-I; PUR; Polyolefin-II; PVC (soft); ABS; PVC (rigid); PET; PMMA; PA; PC; (E)PS | 2
232-391-0 | 8013-07-8 | Soybean oil, epoxidized | Plasticisers |  | n.a. | n.a.
232-401-3 | 8016-11-3 | Linseed oil, epoxidized | Plasticisers |  | PUR; PVC (soft) | 10.0 - 35.0
232-466-8 | 8048-07-5 | Cadmium zinc sulfide yellow | Pigments |  | Polyolefin-I; PUR; Polyolefin-II; PVC (soft); ABS; PVC (rigid); PET; PMMA; PA; PC; (E)PS | 5
232-475-7 | 8050-09-7 | Rosin | Pigments |  | n.a. | n.a.
233-149-7 | 10045-86-0 | Iron orthophosphate | Pigments |  | n.a. | n.a.
233-226-5 | 10094-45-8 | (Z)-N-octadecyldocos-13-enamide | Other | slip promoter | PVC (soft) | 5
233-257-4 | 10101-66-3 | Ammonium manganese(3+) diphosphate | Pigments |  | Polyolefin-I; PUR; Polyolefin-II; PVC (soft); ABS; PVC (rigid); PET; PMMA; PA; PC; (E)PS | 5
202-908-4 | 101-02-0 | Triphenyl phosphite | Heat stabiliser | other stabiliser | PVC (soft); PVC (rigid) | 3
309-832-1 | 101227-09-2 | Fatty acids, C16-18, 2-hexyldecyl esters | Other | n.a. | n.a. | n.a.
309-913-1 | 101357-16-8 | Benzenamine, reaction products with aniline hydrochloride and nitrobenzene, hydrochlorides | Other | n.a. | Polyolefin-I; PUR; Polyolefin-II; PVC (soft); ABS; PVC (rigid); PET; PMMA; PA; PC; (E)PS | 1
309-928-3 | 101357-30-6 | Silicic acid, aluminum sodium salt, sulfurized | Pigments |  | Polyolefin-I; PUR; Polyolefin-II; PVC (soft); ABS; PVC (rigid); PET; PMMA; PA; PC; (E)PS | 5
310-077-5 | 102184-95-2 | Silicic acid, zirconium salt, cadmium pigment-encapsulated | Pigments |  | Polyolefin-I; PUR; Polyolefin-II; PVC (soft); ABS; PVC (rigid); PET; PMMA; PA; PC; (E)PS | 5
203-049-8 | 102-71-6 | 2,2',2''-nitrilotriethanol | Other stabiliser | pigment | n.a. | n.a.
203-051-9 | 102-76-1 | Triacetin | Plasticisers |  | PVC (soft) | 10
203-090-1 | 103-23-1 | Bis(2-ethylhexyl) adipate | Plasticisers |  | PUR; PVC (soft) | 10.0 - 35.0
403-800-1 | 103597-45-1 | 2,2'-methylenebis(6-(2H-benzotriazol-2-yl)-4-(1,1,3,3-tetramethylbutyl)phenol) | Light stabiliser | other stabiliser | PMMA; PC | 0.2 - 6.0
213-879-2 | 1047-16-1 | 5,12-dihydroquino[2,3-b]acridine-7,14-dione | Pigments |  | Polyolefin-I; PUR; Polyolefin-II; PVC (soft); ABS; PVC (rigid); PET; PMMA; PA; PC; (E)PS | 2
203-350-4 | 105-99-7 | Dibutyl adipate | Plasticisers |  | PUR; PVC (soft) | 10.0 - 35.0
600-736-8 | 106276-80-6 | Benzoic acid, 2,3,4,5-tetrachloro-6-cyano-, methyl ester, reaction products with p-phenylenediamine and sodium methoxide | Pigments |  | Organic UVCB
203-431-4 | 106-79-6 | Dimethyl sebacate | Plasticisers |  | PUR; PVC (soft) | 10.0 - 35.0
401-990-0 | 106990-43-6 | N,N',N'',N'''-tetrakis(4,6-bis(butyl-(N-methyl-2,2,6,6-tetramethylpiperidin-4-yl)amino)triazin-2-yl)-4,7-diazadecane-1,10-diamine | Heat stabiliser | other stabiliser | Polyolefin-I; PUR; Polyolefin-II | 1.5
203-585-2 | 108-46-3 | Resorcinol | Light stabiliser | other stabiliser; flame retardant
203-615-4 | 108-78-1 | Melamine | Flame Retardants |  | PUR | 25
203-618-0 | 108-80-5 | Cyanuric acid | Flame Retardants |  | Polyolefin-I; Polyolefin-II | n.a.
203-672-5 | 109-43-3 | Dibutyl sebacate | Plasticisers |  | PUR; PVC (soft) | 10.0 - 35.0
203-755-6 | 110-30-5 | N,N'-ethylenedi(stearamide) | Other stabiliser |  | Polyolefin-I; Polyolefin-II; ABS; (E)PS | 0.3 - 0.5
203-757-7 | 110-33-8 | Dihexyl adipate | Plasticisers |  | PUR; PVC (soft) | 10.0 - 35.0
402-860-6 | 110553-27-0 | 2,4-bis(octylthiomethyl)-6-methylphenol | Antioxidants |  | Polyolefin-I; Polyolefin-II; (E)PS | 0.015 - 0.2
203-820-9 | 110-97-4 | 1,1'-iminodipropan-2-ol | Other stabiliser |  | n.a. | n.a.
234-319-3 | 11097-59-9 | [carbonato(2-)]hexadecahydroxybis(aluminium)hexamagnesium | Other stabiliser |  | Polyolefin-I; PUR; Polyolefin-II; ABS; PA; PC | 0.5
601-141-6 | 111937-03-2 | Isononanoic acid, C16-18 (even numbered)-alkyl esters | Plasticisers |  | n.a. | n.a.
203-953-2 | 112-27-6 | 2,2'-(ethylenedioxy)diethanol | Pigments |  | n.a. | n.a.
204-009-2 | 112-84-5 | (Z)-docos-13-enamide | Other | slip promoter | Polyolefin-I; Polyolefin-II | 0.1
231-545-4 | 112926-00-8 | Silicon dioxide | Pigments | other stabiliser | n.a. | n.a.
204-112-2 | 115-86-6 | Triphenyl phosphate | Plasticisers | flame retardant | ABS | 2
214-604-9 | 1163-19-5 | Bis(pentabromophenyl) ether | Flame Retardants |  | n.a. | n.a.
204-211-0 | 117-81-7 | Di-2-ethylhexyl phthalate | Plasticisers |  | PUR; PVC (soft); ABS; (E)PS | 2.0 - 35.0
204-279-1 | 118-82-1 | 2,2',6,6'-tetra-tert-butyl-4,4'-methylenediphenol | Antioxidants |  | n.a. | n.a.
204-327-1 | 119-47-1 | 6,6'-di-tert-butyl-2,2'-methylenedi-p-cresol | Antioxidants |  | Polyolefin-I; ABS | 0.5
204-393-1 | 120-40-1 | N,N-bis(2-hydroxyethyl)dodecanamide | Antistatic |  | n.a. | n.a.
204-398-9 | 120-46-7 | 1,3-diphenylpropane-1,3-dione | Other stabiliser |  | PVC (soft); PVC (rigid); PET | n.a.
500-311-6 | 120498-03-5 | N-butyl-2,2,6,6-tetramethylpiperidin-4-amine, oligomeric reaction products with N,N'-bis(3-aminopropyl)ethylenediamine and 2,4,6-trichloro-1,3,5-triazine | Heat stabiliser | other stabiliser | n.a. | n.a.
204-407-6 | 120-55-8 | Oxydiethylene dibenzoate | Plasticisers |  | PVC (soft) | n.a.
235-049-9 | 12062-81-6 | Iron manganese trioxide | Pigments |  | Polyolefin-I; PUR; Polyolefin-II; PVC (soft); ABS; PVC (rigid); PET; PMMA; PA; PC; (E)PS | 0.5
235-067-7 | 12065-90-6 | Pentalead tetraoxide sulphate | Heat stabiliser |  | PVC (soft); PVC (rigid) | 2
235-330-6 | 12167-74-7 | Pentacalcium hydroxide tris(orthophosphate) | Pigments |  | Polyolefin-I; PUR; Polyolefin-II; PVC (soft); ABS; PVC (rigid); PET; PMMA; PA; PC; (E)PS | 5
215-540-4 | 12179-04-3 | Disodium tetraborate, anhydrous | Antistatic | flame retardant; other stabiliser | Polyolefin-I; Polyolefin-II; PVC (soft) | 5
620-539-0 | 1218787-30-4 | 2,2'-(C16-18 (evennumbered) alkyl imino) diethanol | Antistatic | antioxidant | ABS; PET; PC | n.a.
620-540-6 | 1218787-32-6 | 2,2'-(C16-18 (evennumbered, C18 unsaturated) alkyl imino) diethanol | Antistatic |  | n.a. | n.a.
235-380-9 | 12202-17-4 | Tetralead trioxide sulphate | Heat stabiliser |  | PVC (soft); PVC (rigid) | 2
204-528-4 | 122-20-3 | 1,1',1''-nitrilotripropan-2-ol | Other | n.a. | n.a. | n.a.
235-425-2 | 12225-06-8 | N-(2,3-dihydro-2-oxo-1H-benzimidazol-5-yl)-3-hydroxy-4-[[2-methoxy-5-[(phenylamino)carbonyl]phenyl]azo]naphthalene-2-carboxamide | Pigments |  | PUR; PVC (soft); ABS; PVC (rigid); PET | 2
235-462-4 | 12236-62-3 | 2-[(4-chloro-2-nitrophenyl)azo]-N-(2,3-dihydro-2-oxo-1H-benzimidazol-5-yl)-3-oxobutyramide | Pigments |  | Polyolefin-I; PUR; Polyolefin-II; PVC (soft); ABS; PVC (rigid); PET; PMMA; PA; PC; (E)PS | 2
235-476-0 | 12239-87-1 | Copper chlorophthalocyanine | Pigments |  | Polyolefin-I; PUR; Polyolefin-II; PVC (soft); ABS; PVC (rigid); PET; PA; PC; (E)PS | 2
235-487-0 | 12251-53-5 | Aluminium sodium tetrahydroxide | Flame Retardants |  | n.a. | n.a.
204-558-8 | 122-62-3 | Decanedioic acid, 1,10-bis (2-ethylhexyl) ester | Plasticisers |  | PUR; PVC (soft) | 10.0 - 35.0
235-558-6 | 12286-66-7 | Calcium bis[4-[[1-[[(2-methylphenyl)amino]carbonyl]-2-oxopropyl]azo]-3-nitrobenzenesulphonate] | Pigments |  | Polyolefin-I; Polyolefin-II; PVC (soft); ABS; (E)PS | 2
204-650-8 | 123-77-3 | Azodicarbonamide | Flame Retardants | blowing agent | Polyolefin-I; PVC (rigid) | 0.1
413-610-0 | 124172-53-8 | N,N'-1,6-hexanediylbis(N-(2,2,6,6-tetramethyl-piperidin-4-yl)formamide | Light stabiliser |  | Polyolefin-I; Polyolefin-II; ABS; PMMA; PA; (E)PS | 0.5 - 0.8
204-693-2 | 124-26-5 | octadecanamide | Other | slip promoter | Polyolefin-I; Polyolefin-II | 0.2 - 3.0
406-040-9 | 125643-61-0 | reaction mass of isomers of: C7-9-alkyl 3-(3,5-di-tert-butyl-4-hydroxyphenyl)propionate | Antioxidants |  | PUR; PVC (soft) | n.a.
235-702-8 | 12578-12-0 | Dioxobis(stearato)trilead | Heat stabiliser |  | PVC (soft); PVC (rigid) | 2
235-759-9 | 12656-85-8 | Lead chromate molybdate sulfate red | Pigments |  | Polyolefin-I; PUR; Polyolefin-II; PVC (soft); ABS; PVC (rigid); PET; PMMA; PA; PC; (E)PS | 5
204-794-1 | 126-58-9 | 2,2,2',2'-tetrakis(hydroxymethyl)-3,3'-oxydipropan-1-ol | Heat stabiliser | other stabiliser | n.a. | n.a.
204-823-8 | 127-09-3 | Sodium acetate | Antistatic | flame retardant; pigment | n.a. | n.a.
235-790-8 | 12737-27-8 | Chromium iron oxide | Pigments |  | Polyolefin-I; PUR; Polyolefin-II; PVC (soft); ABS; PVC (rigid); PET; PMMA; PA; PC; (E)PS | 5
235-804-2 | 12767-90-7 | Hexaboron dizinc undecaoxide | Flame Retardants |  | Polyolefin-I; Polyolefin-II; PA | 0.3 - 0.4
235-811-0 | 12769-96-9 | Ultramarine Violet | Pigments |  | Polyolefin-I; PUR; Polyolefin-II; PVC (soft); ABS; PVC (rigid); PET; PMMA; PA; PC; (E)PS | 0.5
204-881-4 | 128-37-0 | 2,6-di-tert-butyl-p-cresol | Antioxidants |  | n.a. | n.a.
800-029-6 | 1290049-56-7 | Amines, N-(C16-18 (even numbered) and C18-unsatd. alkyl) trimethylenedi-, ethoxylated(NLP) | Other stabiliser |  | n.a. | n.a.
406-750-9 | 129757-67-1 | A mixture of: bis(2,2,6,6-tetramethyl-1-octyloxypiperidin-4-yl)-1,10-decanedioate; 1,8-bis[(2,2,6,6-tetramethyl-4-((2,2,6,6-tetramethyl-1-octyloxypiperidin-4-yl)-decan-1,10-dioyl)piperidin-1-yl)oxy]octane | Light stabiliser | other stabiliser | PVC (soft); PVC (rigid); PMMA | 0.2 - 0.5
215-100-1 | 1302-42-7 | Aluminium sodium dioxide | Flame Retardants |  | n.a. | n.a.
215-540-4 | 1303-96-4 | Disodium tetraborate, anhydrous | Antistatic | flame retardant; other stabiliser | Polyolefin-I; Polyolefin-II; PVC (soft) | 5
215-137-3 | 1305-62-0 | Calcium dihydroxide | Flame Retardants |  | n.a. | n.a.
215-138-9 | 1305-78-8 | Calcium oxide | Other stabiliser |  | Polyolefin-I; PUR; Polyolefin-II; PVC (rigid) | 1
215-157-2 | 1308-06-1 | Tricobalt tetraoxide | Pigments |  | PA | 1
215-160-9 | 1308-38-9 | Chromium (III) oxide | Pigments |  | Polyolefin-I; PUR; Polyolefin-II; PVC (soft); ABS; PVC (rigid); PET; PMMA; PA; PC; (E)PS | 1
215-168-2 | 1309-37-1 | Diiron trioxide | Pigments |  | Polyolefin-I; PUR; Polyolefin-II; PVC (soft); ABS; PVC (rigid); PET; PMMA; PA; PC; (E)PS | 1
215-170-3 | 1309-42-8 | Magnesium hydroxide | Flame Retardants |  | Polyolefin-I; Polyolefin-II; ABS | 4.0 - 8.0
215-175-0 | 1309-64-4 | Diantimony trioxide | Flame Retardants |  | Polyolefin-I; Polyolefin-II; PVC (soft); ABS; PA | 8
215-183-4 | 1310-65-2 | Lithium hydroxide | Other | n.a. | n.a. | n.a.
205-016-3 | 131-17-9 | Di-allyl phthalate | Plasticisers |  | PUR; PVC (soft) | 10.0 - 35.0
215-199-1 | 1312-76-1 | Silicic acid, potassium salt | Other | n.a. | n.a. | n.a.
215-222-5 | 1314-13-2 | Zinc oxide | Antistatic | UV/light stabiliser; flame retardant | Polyolefin-I; PUR; Polyolefin-II; PVC (soft); ABS; PVC (rigid); PET; PMMA; PA; PC; (E)PS | 5
215-235-6 | 1314-41-6 | Orange lead | Other | n.a. | n.a. | n.a.
215-239-8 | 1314-62-1 | Divanadium pentaoxide | Pigments |  | n.a. | n.a.
215-251-3 | 1314-98-3 | Zinc sulphide | Pigments |  | Polyolefin-I; PUR; Polyolefin-II; ABS; PET; PMMA; PA; PC; (E)PS | 2.0 - 10.0
215-266-5 | 1317-35-7 | Trimanganese tetraoxide | Pigments |  | n.a. | n.a.
215-277-5 | 1317-61-9 | Triiron tetraoxide | Pigments |  | Polyolefin-I; PUR; Polyolefin-II; PVC (soft); ABS; PVC (rigid); PET; PMMA; PA; PC; (E)PS | 1
215-282-2 | 1317-80-2 | Titanium dioxde (rutil) | Pigments |  | Polyolefin-I; PUR; Polyolefin-II; PVC (soft); ABS; PVC (rigid); PET; PMMA; PA; PC; (E)PS | 5
215-284-3 | 1318-23-6 | Boehmite (Al(OH)O) | Flame Retardants |  | PA | 5
215-524-7 | 1328-53-6 | Polychloro copper phthalocyanine | Pigments |  | Polyolefin-I; PUR; Polyolefin-II; PVC (soft); ABS; PVC (rigid); PET; PMMA; PA; PC; (E)PS | 1
215-540-4 | 1330-43-4 | Disodium tetraborate, anhydrous | Antistatic | flame retardant; other stabiliser | Polyolefin-I; Polyolefin-II; PVC (soft) | 5
236-337-7 | 13308-51-5 | Boron orthophosphate | Flame Retardants |  | n.a. | n.a.
215-609-9 | 1333-86-4 | Carbon black | Pigments | antistatic; UV/light stabiliser | Polyolefin-I; PUR; Polyolefin-II; PVC (soft); ABS; PVC (rigid); PET; PMMA; PA; PC; (E)PS | 2.5 - 40.0
215-663-3 | 1338-39-2 | Sorbitan laurate | Antistatic |  | n.a. | n.a.
215-664-9 | 1338-41-6 | Sorbitan stearate | Other | anti-fogging agent | n.a. | n.a.
215-687-4 | 1344-09-8 | Silicic acid, sodium salt | Other | n.a. | n.a. | n.a.
215-691-6 | 1344-28-1 | Aluminium oxide | Pigments | antistatic; other stabiliser | PA | 0.25
215-693-7 | 1344-37-2 | Lead sulfochromate yellow | Pigments |  | Polyolefin-I; PUR; Polyolefin-II; PVC (soft); ABS; PVC (rigid); PET; PMMA; PA; PC; (E)PS | 1
310-193-6 | 1345-16-0 | Cobalt aluminate blue spinel | Pigments |  | Polyolefin-I; PUR; Polyolefin-II; PVC (soft); ABS; PVC (rigid); PET; PMMA; PA; PC; (E)PS | 5
236-675-5 | 13463-67-7 | Titanium dioxide | Pigments | UV/light stabiliser | Polyolefin-I; PUR; Polyolefin-II; PVC (soft); ABS; PVC (rigid); PET; PMMA; PA; PC; (E)PS | 5.0 - 20.0
411-220-5 | 134701-20-5 | 2,4-dimethyl-6-(1-methyl-pentadecyl)phenol | Other | n.a. | n.a. | n.a.
236-875-2 | 13530-50-2 | Aluminium tris(dihydrogen phosphate) | Pigments
236-948-9 | 13560-89-9 | Dechlorane plus = 1,2,3,4,7,8,9,10,13,13,14,14-dodecachloro-1,4,4a,5,6,6a,7,10,10a,11,12,12a-dodecahydro-1,4,7,10-dimethanodibenzo[a,e]cyclooctene | Flame Retardants |  | Polyolefin-I | 3
237-067-2 | 13598-37-3 | Zinc bis(dihydrogen phosphate) | Plasticisers |  | n.a. | n.a.
205-250-6 | 136-52-7 | Cobalt bis(2-ethylhexanoate) | Other | filler | PET | n.a.
237-159-2 | 13674-87-8 | Tris[2-chloro-1-(chloromethyl)ethyl] phosphate | Flame Retardants |  | n.a. | n.a.
936-897-9 | 1373399-58-6 | Reaction mass of willemite, white and zinc iron chromite brown spinel | Pigments |  | Polyolefin-I; PUR; Polyolefin-II; PVC (soft); ABS; PVC (rigid); PET; PMMA; PA; PC; (E)PS | 5
237-714-9 | 13939-25-8 | Aluminium dihydrogen triphosphate | Pigments
237-898-0 | 14059-33-7 | Bismuth vanadium tetraoxide | Pigments |  | Polyolefin-I; PUR; Polyolefin-II; PVC (soft); ABS; PVC (rigid); PET; PMMA; PA; PC; (E)PS | 0.5
205-465-5 | 141-17-3 | bis(2-(2-butoxyethoxy)ethyl) adipate | Plasticisers |  | n.a. | n.a.
238-238-4 | 14302-13-7 | [1,3,8,16,18,24-hexabromo-2,4,9,10,11,15,17,22,23,25-decachloro-29H,31H-phthalocyaninato(2-)-N29,N30,N31,N32]copper | Pigments |  | Polyolefin-I; PUR; Polyolefin-II; PVC (soft); ABS; PVC (rigid); PET; PMMA; PA; PC; (E)PS | 2
205-582-1 | 143-07-7 | Lauric acid | Other | emulsifier | Polyolefin-I; Polyolefin-II | 1
238-694-4 | 14644-61-2 | Zirconium sulphate | Pigments
411-200-6 | 14657-64-8 | 3-(hydroxyphenylphosphinyl)propanoic acid | Flame Retardants |  | ABS; PET; PC | n.a.
205-685-1 | 147-14-8 | 29H,31H-phthalocyaninato(2-)-N29,N30,N31,N32 copper | Pigments |  | Polyolefin-I; PUR; Polyolefin-II; PVC (soft); ABS; PVC (rigid); PET; PMMA; PA; PC; (E)PS | 0.5 - 2.0
411-380-6 | 147315-50-2 | 2-(4,6-diphenyl-1,3,5-triazin-2-yl)-5-((hexyl)oxy)phenol | Light stabiliser | other stabiliser; antioxidant | PVC (soft); PVC (rigid); PET; PMMA; PC | 6
239-581-2 | 15535-79-2 | 2,2-dioctyl-1,3,2-oxathiastannolan-5-one | Heat stabiliser |  | PVC (soft); PVC (rigid) | 2
239-594-3 | 15546-11-9 | Methyl (Z,Z)-8,8-dibutyl-3,6,10-trioxo-2,7,9-trioxa-8-stannatrideca-4,11-dien-13-oate | Heat stabiliser |  | PVC (soft); PVC (rigid) | 2
239-622-4 | 15571-58-1 | 2-ethylhexyl 10-ethyl-4,4-dioctyl-7-oxo-8-oxa-3,5-dithia-4-stannatetradecanoate | Heat stabiliser |  | PVC (soft); PVC (rigid) | 2
239-716-5 | 15647-08-2 | 2-ethylhexyl diphenyl phosphite | Heat stabiliser |  | PVC (soft); PVC (rigid) | 2
239-816-9 | 15721-78-5 | Bis(4-(1,1,3,3-tetramethylbutyl)phenyl)amine | Antioxidants |  | n.a. | n.a.
239-879-2 | 15782-05-5 | Strontium 4-[(5-chloro-4-methyl-2-sulphonatophenyl)azo]-3-hydroxy-2-naphthoate (1:1) | Pigments |  | PVC (soft); PVC (rigid) | 2
239-898-6 | 15793-73-4 | 4,4'-[(3,3'-dichloro[1,1'-biphenyl]-4,4'-diyl)bis(azo)]bis[2,4-dihydro-5-methyl-2-(p-tolyl)-3H-pyrazol-3-one] | Pigments |  | Polyolefin-I; PUR; Polyolefin-II; PVC (soft); ABS; PVC (rigid); PET; PMMA; PA; PC; (E)PS | 2
239-937-7 | 15834-04-5 | 2,2-bis[[(1-oxopentyl)oxy]methyl]propane-1,3-diyl divalerate | Plasticisers |  | PUR; PVC (soft) | 10.0 - 35.0
431-890-2 | 166412-78-8 | 1,2-Cyclohexanedicarboxylic acid, diisononyl ester, reaction products of hydrogenation of di-isononylphthalates (n-butenes based); Di-isononyl cyclohexanoate | Plasticisers |  | PUR; PVC (soft) | 10.0 - 35.0
423-570-6 | 169314-88-9 | aluminium-magnesium-zinc-carbonate-hydroxide | Other | lubricant | PVC (soft); PVC (rigid) | n.a.
241-029-0 | 16958-92-2 | Bis(tridecyl) adipate | Plasticisers |  | PUR; PVC (soft) | 10.0 - 35.0
216-971-0 | 1709-70-2 | 3,3',3'',5,5',5''-hexa-tert-butyl-α,α',α''-(mesitylene-2,4,6-triyl)tri-p-cresol | Antioxidants | other stabiliser | Polyolefin-I; Polyolefin-II; PA | 0.5 - 2.5
242-159-0 | 18282-10-5 | Tin dioxide | Pigments |  | Polyolefin-I; PUR; Polyolefin-II; PVC (soft); ABS; PVC (rigid); PET; PMMA; PA; PC; (E)PS | 5
217-420-7 | 1843-03-4 | 4,4',4''-(1-methylpropanyl-3-ylidene)tris[6-tert-butyl-m-cresol] | Antioxidants |  | Polyolefin-I; Polyolefin-II; PVC (soft); ABS; PVC (rigid); (E)PS | 0.5 - 1.0
217-421-2 | 1843-05-6 | Octabenzone | Light stabiliser | other stabiliser | Polyolefin-I; PUR; Polyolefin-II; PVC (soft); ABS; PVC (rigid); PMMA; PC; (E)PS | 0.2 - 5.0
242-555-3 | 18755-43-6 | Dimethyl propylphosphonate | Flame Retardants |  | PUR | 15
243-001-3 | 19372-44-2 | Bis(pentane-2,4-dionato)calcium | Other stabiliser |  | n.a. | n.a.
217-803-9 | 1962-75-0 | Di-n-butyl terephthalate | Plasticisers |  | PUR; PVC (soft) | 10.0 - 35.0
218-216-0 | 2082-79-3 | Octadecyl 3-(3,5-di-tert-butyl-4-hydroxyphenyl)propionate | Antioxidants |  | Polyolefin-I; Polyolefin-II; PVC (soft); ABS; PVC (rigid); PMMA; PC; (E)PS | 0.002 - 0.4
244-492-7 | 21645-51-2 | Aluminium hydroxide | Flame Retardants | pigment | Polyolefin-I; PUR; PA | 0.25 - 50.0
244-617-5 | 21850-44-2 | 1,1'-(isopropylidene)bis[3,5-dibromo-4-(2,3-dibromopropoxy)benzene] | Flame Retardants |  | n.a. | n.a.
245-442-7 | 23128-74-7 | N,N'-hexane-1,6-diylbis[3-(3,5-di-tert-butyl-4-hydroxyphenylpropionamide] | Other | n.a. | PUR; PA | 0.5
245-950-9 | 23949-66-8 | N-(2-ethoxyphenyl)-N'-(2-ethylphenyl)oxamide | Light stabiliser | other stabiliser | PVC (soft); ABS; PVC (rigid); PA; PC; (E)PS | 0.7
219-470-5 | 2440-22-4 | 2-(2H-benzotriazol-2-yl)-p-cresol | Light stabiliser | Other stabiliser | Polyolefin-I; Polyolefin-II; PVC (soft); ABS; PVC (rigid); PMMA; (E)PS | 0.0015 - 0.5
219-702-5 | 2500-88-1 | Di-octadecyl-disulphide | Antioxidants |  | Polyolefin-II | 1
219-730-8 | 2512-29-0 | 2-[(4-methyl-2-nitrophenyl)azo]-3-oxo-N-phenylbutyramide | Pigments |  | Polyolefin-I; PUR; Polyolefin-II; PVC (soft); ABS; PVC (rigid); PET; PMMA; PA; PC; (E)PS | 2
246-771-9 | 25265-77-4 | Isobutyric acid, monoester with 2,2,4-trimethylpentane-1,3-diol | Plasticisers |  | PVC (soft) | n.a.
246-807-3 | 25307-17-9 | 2,2'-(octadec-9-enylimino)bisethanol | Antistatic |  | ABS; (E)PS | n.a.
246-998-3 | 25448-25-3 | Triisodecyl phosphite | Heat stabiliser |  | PVC (soft); PVC (rigid) | 2
247-098-3 | 25550-98-5 | Diisodecyl phenyl phosphite | Heat stabiliser |  | PVC (soft); PVC (rigid) | 3
247-148-4 | 25637-99-4 | Hexabromocyclododecane | Flame Retardants |  | n.a. | n.a.
247-304-1 | 25869-00-5 | Ammonium iron(3+) hexakis(cyano-C)ferrate(4-) | Pigments |  | Polyolefin-I; PUR; Polyolefin-II; PVC (soft); ABS; PVC (rigid); PET; PMMA; PA; PC; (E)PS | 0.5
247-384-8 | 25973-55-1 | 2-(2H-benzotriazol-2-yl)-4,6-ditertpentylphenol | Light stabiliser
247-568-8 | 26266-57-9 | Sorbitan palmitate | Other | n.a. | n.a. | n.a.
247-660-8 | 26401-35-4 | Diisotridecyl adipate | Plasticisers |  | PUR; PVC (soft) | 10.0 - 35.0
247-777-4 | 26544-23-0 | Isodecyl diphenyl phosphite | Heat stabiliser |  | PVC (soft); PVC (rigid) | 3
247-891-4 | 26658-19-5 | Sorbitan tristearate | Other | emulsifier | Polyolefin-I | 0.5
247-952-5 | 26741-53-7 | 3,9-bis(2,4-di-tert-butylphenoxy)-2,4,8,10-tetraoxa-3,9-diphosphaspiro[5.5]undecane | Antioxidants | other stabiliser | Polyolefin-I; Polyolefin-II; ABS; PET; PA; PC; (E)PS | 0.0015 - 1.0
500-051-3 | 26780-96-1 | 1,2-Dihydro-2,2,4-trimethylquinoline, oligomers | Antioxidants | heat stabiliser | n.a. | n.a.
248-227-6 | 27107-89-7 | 2-ethylhexyl 10-ethyl-4-[[2-[(2-ethylhexyl)oxy]-2-oxoethyl]thio]-4-octyl-7-oxo-8-oxa-3,5-dithia-4-stannatetradecanoate | Heat stabiliser |  | PVC (soft); PVC (rigid) | 2
248-258-5 | 27138-31-4 | Oxydipropyl dibenzoate | Plasticisers |  | n.a. | n.a.
248-368-3 | 27253-26-5 | Di-isotridecyl phthalate | Plasticisers |  | PUR; PVC (soft) | 10.0 - 35.0
248-470-8 | 27458-93-1 | Isooctadecan-1-ol | Other stabiliser |  | n.a. | n.a.
248-573-8 | 27614-71-7 | Copper (tetrachloro-29H,31H-phthalocyaninato(2-)-N29,N30,N31,N32 | Pigments |  | Polyolefin-I; Polyolefin-II | 0.05
248-597-9 | 27676-62-6 | 1,3,5-tris(3,5-di-tert-butyl-4-hydroxybenzyl)-1,3,5-triazine-2,4,6(1H,3H,5H)-trione | Antioxidants | other stabiliser | Polyolefin-I; Polyolefin-II; ABS | 0.4 - 0.8
220-509-3 | 2786-76-7 | 4-[[4-(aminocarbonyl)phenyl]azo]-N-(2-ethoxyphenyl)-3-hydroxynaphthalene-2-carboxamide | Pigments
220-562-2 | 2814-77-9 | 1-[(2-chloro-4-nitrophenyl)azo]-2-naphthol | Pigments |  | n.a. | n.a.
249-044-4 | 28472-97-1 | Di-isodecyl azelate | Plasticisers |  | PVC (soft) | n.a.
249-047-0 | 28473-19-0 | Decanedioic acid, 1,10-diisodecyl ester | Plasticisers |  | PVC (soft) | n.a.
249-079-5 | 28553-12-0 | Diisononylphthalate | Plasticisers |  | PUR; PVC (soft) | 10.0 - 35.0
249-125-4 | 28654-73-1 | [N,N,N',N',N'',N''-hexaethyl-29H,31H-phthalocyaninetrimethylaminato(2-)-N29,N30,N31,N32]copper | Pigments |  | Polyolefin-I; PUR; Polyolefin-II; PVC (soft); ABS; PVC (rigid); PET; PMMA; PA; PC; (E)PS | 2
249-828-6 | 29761-21-5 | Isodecyl diphenyl phosphate | Plasticisers |  | PUR | 10
249-862-1 | 29806-73-3 | 2-ethylhexyl palmitate | Other | emollient | n.a. | n.a.
206-059-0 | 298-14-6 | Potassium hydrogencarbonate | Other stabiliser |  | n.a. | n.a.
250-063-5 | 30125-47-4 | 3,4,5,6-tetrachloro-N-[2-(4,5,6,7-tetrachloro-2,3-dihydro-1,3-dioxo-1H-inden-2-yl)-8-quinolyl]phthalimide | Pigments |  | Polyolefin-I; PUR; Polyolefin-II; PVC (soft); ABS; PVC (rigid); PET; PMMA; PA; PC; (E)PS | 2
221-264-5 | 3049-71-6 | 2,9-bis[4-(phenylazo)phenyl]anthra[2,1,9-def:6,5,10-d'e'f']diisoquinoline-1,3,8,10(2H,9H)-tetrone | Pigments |  | Polyolefin-I; PUR; Polyolefin-II; PVC (soft); ABS; PVC (rigid); PET; PMMA; PA; PC; (E)PS | 2
221-424-4 | 3089-17-6 | 2,9-dichloro-5,12-dihydroquino[2,3-b]acridine-7,14-dione | Pigments |  | Polyolefin-I; PUR; Polyolefin-II; PVC (soft); ABS; PVC (rigid); PET; PMMA; PA; PC; (E)PS | 2
221-573-5 | 3147-75-9 | 2-(2H-benzotriazol-2-yl)-4-(1,1,3,3-tetramethylbutyl)phenol | Light stabiliser | other stabiliser | PC | 0.3
250-705-4 | 31566-31-1 | Stearic acid, monoester with glycerol | Antistatic |  | Polyolefin-I; Polyolefin-II | 1
250-709-6 | 31570-04-4 | Tris(2,4-ditert-butylphenyl) phosphite | Antioxidants | other stabiliser | Polyolefin-I; PUR; Polyolefin-II; ABS; PET; PMMA; PA; PC; (E)PS | 0.004 - 0.5
250-830-4 | 31837-42-0 | 2-[[1-[[(2,3-dihydro-2-oxo-1H-benzimidazol-5-yl)amino]carbonyl]-2-oxopropyl]azo]benzoic acid | Pigments |  | Polyolefin-I; Polyolefin-II; PVC (soft); ABS; PVC (rigid); (E)PS | 2
251-073-2 | 32509-66-3 | Ethylene bis[3,3-bis(3-tert-butyl-4-hydroxyphenyl)butyrate] | Heat stabiliser |  | n.a. | n.a.
251-118-6 | 32588-76-4 | N,N'-ethylenebis(3,4,5,6-tetrabromophthalimide) | Flame Retardants |  | n.a. | n.a.
251-156-3 | 32687-78-8 | 2',3-bis[[3-[3,5-di-tert-butyl-4-hydroxyphenyl]propionyl]]propionohydrazide | Antioxidants |  | Polyolefin-I; PUR; Polyolefin-II; PVC (soft); PA; PC | 0.002 - 3.0
221-967-7 | 3296-90-0 | 2,2-bis(bromomethyl)propane-1,3-diol | Flame Retardants |  | n.a. | n.a.
222-020-0 | 3319-31-1 | Tris(2-ethylhexyl) benzene-1,2,4-tricarboxylate | Plasticisers |  | PVC (soft) | 35
251-646-7 | 33703-08-1 | Diisononyladipate | Plasticisers |  | PUR; PVC (soft) | 10.0 - 35.0
222-530-3 | 3520-72-7 | 4,4'-[(3,3'-dichloro[1,1'-biphenyl]-4,4'-diyl)bis(azo)]bis[2,4-dihydro-5-methyl-2-phenyl-3H-pyrazol-3-one] | Pigments |  | Polyolefin-I; PUR; Polyolefin-II; PVC (soft); ABS; PVC (rigid); PET; PA; PC; (E)PS | 2
252-669-5 | 35674-68-1 | Zinc bis[12-hydroxyoctadecanoate] | Heat stabiliser |  | PVC (soft); PVC (rigid) | 2
252-772-5 | 35869-64-8 | N,N'-(2-chloro-1,4-phenylene)bis[4-[(4-chloro-2-nitrophenyl)azo]-3-hydroxynaphthalene-2-carboxamide] | Pigments |  | Polyolefin-I; Polyolefin-II; PVC (soft); ABS; PVC (rigid); PET; PA; PC; (E)PS | 2
252-813-7 | 35948-25-5 | 6H-dibenz[c,e][1,2]oxaphosphorin 6-oxide | Flame Retardants |  | n.a. | n.a.
222-823-6 | 3622-84-2 | N-butylbenzenesulphonamide; N-butylbenzenesulfonamide | Plasticisers |  | PUR; PA | 10.0 - 15.0
253-039-2 | 36443-68-2 | Ethylenebis(oxyethylene) bis[3-(5-tert-butyl-4-hydroxy-m-tolyl)propionate] | Antioxidants |  | PUR; PVC (soft); ABS; PVC (rigid); PMMA; PA; (E)PS | 0.005 - 3.0
253-149-0 | 36653-82-4 | Hexadecan-1-ol | Other stabiliser |  | n.a. | n.a.
222-981-6 | 3687-46-5 | Decyl oleate | Other | emollient | n.a. | n.a.
253-256-2 | 36888-99-0 | 5,5'-(1H-isoindole-1,3(2H)-diylidene)dibarbituric acid | Pigments |  | Polyolefin-I; PUR; Polyolefin-II; PVC (soft); PVC (rigid) | 2
253-575-7 | 37640-57-6 | 1,3,5-triazine-2,4,6(1H,3H,5H)-trione, compound with 1,3,5-triazine-2,4,6-triamine (1:1) | Flame Retardants |  | PUR; PA | 5.0 - 30.0
253-760-2 | 38051-10-4 | 2,2-bis(chloromethyl)trimethylene bis(bis(2-chloroethyl)phosphate) | Flame Retardants |  | PUR | 12
223-276-6 | 3806-34-6 | Di-stearyl-pentaerythrityl-di-phosphite | Antioxidants |  | Polyolefin-I; Polyolefin-II | 0.2
223-460-6 | 3905-19-9 | N,N'-phenylene-1,4-bis[4-[(2,5-dichlorophenyl)azo]-3-hydroxynaphthalene-2-carboxamide] | Pigments |  | Polyolefin-I; PUR; Polyolefin-II; PVC (soft); ABS; PVC (rigid); PET; PMMA; PA; PC; (E)PS | 2
254-414-3 | 39322-78-6 | Phosphoric acid, dodecyl ester, potassium salt | Antistatic |  | n.a. | n.a.
223-754-4 | 4051-63-2 | 4,4'-diamino[1,1'-bianthracene]-9,9',10,10'-tetraone | Pigments |  | Polyolefin-I; PUR; Polyolefin-II; PVC (soft); ABS; PVC (rigid); PET; PMMA; PA; PC; (E)PS | 1.0 - 2.0
254-996-9 | 40601-76-1 | 1,3,5-Tis(4-tert-butyl-3-hydroxy-2,6-dimethylbenzyl)-1,3,5-triazine-2,4,6-(1H, 3H, 5H)- trione | Antioxidants |  | PUR | n.a.
255-005-2 | 40618-31-3 | N,N'-(2,5-dichloro-1,4-phenylene)bis[4-[(2,5-dichlorophenyl)azo]-3-hydroxynaphthalene-2-carboxamide] | Pigments |  | Polyolefin-I; PUR; Polyolefin-II; PVC (soft); ABS; PVC (rigid); PET; PC; (E)PS | 2
255-449-7 | 41583-09-9 | 1,3,5-triazine-2,4,6-triamine phosphate | Flame Retardants |  | n.a. | n.a.
224-081-9 | 4196-89-8 | 1,3-Propanediol, 2,2-dimethyl-, 1,3-dibenzoate | Plasticisers |  | PUR; PVC (soft) | 10.0 - 35.0
224-867-1 | 4531-49-1 | 2,2'-[(3,3'-dichloro[1,1'-biphenyl]-4,4'-diyl)bis(azo)]bis[N-(2-methoxyphenyl)-3-oxobutyramide] | Pigments |  | Polyolefin-I; Polyolefin-II; PVC (soft) | 2
207-439-9 | 471-34-1 | Calcium carbonate | Pigments |  | Polyolefin-I; PUR; Polyolefin-II; PVC (soft); ABS; PVC (rigid); PET; PMMA; PA; PC; (E)PS | 5
225-590-9 | 4948-15-6 | 2,9-bis(3,5-dimethylphenyl)anthra[2,1,9-def:6,5,10-d'e'f']diisoquinoline-1,3,8,10(2H,9H)-tetrone | Pigments |  | Polyolefin-I; PUR; Polyolefin-II; PVC (soft); ABS; PVC (rigid); PET; PMMA; PA; PC; (E)PS | 2
225-822-9 | 5102-83-0 | 2,2'-[(3,3'-dichloro[1,1'-biphenyl]-4,4'-diyl)bis(azo)]bis[N-(2,4-dimethylphenyl)-3-oxobutyramide] | Pigments |  | Polyolefin-I; PUR; Polyolefin-II; PVC (soft); ABS; PVC (rigid); PET; PA; PC; (E)PS | 2
257-098-5 | 51274-00-1 | Iron hydroxide oxide yellow | Pigments |  | Polyolefin-I; PUR; Polyolefin-II; PVC (soft); ABS; PVC (rigid); PET; PMMA; PA; PC; (E)PS | 5
226-103-2 | 5280-68-2 | N-(4-chloro-2,5-dimethoxyphenyl)-3-hydroxy-4-[[2-methoxy-5-[(phenylamino)carbonyl]phenyl]azo]naphthalene-2-carboxamide | Pigments |  | Polyolefin-I; PUR; Polyolefin-II; PVC (soft); ABS; PVC (rigid); PET; PMMA; PA; PC; (E)PS | 2
226-106-9 | 5280-78-4 | N,N'-(2-chloro-1,4-phenylene)bis[4-[(2,5-dichlorophenyl)azo]-3-hydroxynaphthalene-2-carboxamide] | Pigments |  | Polyolefin-I; PUR; Polyolefin-II; PVC (soft); ABS; PVC (rigid); PET; PMMA; PA; PC; (E)PS | 2
226-107-4 | 5280-80-8 | 3,3'-[(2,5-dimethyl-p-phenylene)bis[imino(1-acetyl-2-oxoethylene)azo]]bis[4-chloro-N-(5-chloro-o-tolyl)benzamide] | Pigments |  | Polyolefin-I; PUR; Polyolefin-II; PVC (soft); ABS; PVC (rigid); PET; PMMA; PA; PC; (E)PS | 2
258-207-9 | 52829-07-9 | Bis(2,2,6,6-tetramethyl-4-piperidyl) sebacate | Other stabiliser |  | Polyolefin-I; Polyolefin-II; ABS; PMMA; PA; PC; (E)PS | 0.2 - 1.0
208-534-8 | 532-32-1 | Sodium benzoate | Nucleating agents |  | Polyolefin-II | 0.2
258-469-4 | 53306-54-0 | Bis(2-propylheptyl) phthalate | Plasticisers |  | PUR; PVC (soft) | 10.0 - 35.0
226-789-3 | 5468-75-7 | 2,2'-[(3,3'-dichloro[1,1'-biphenyl]-4,4'-diyl)bis(azo)]bis[N-(2-methylphenyl)-3-oxobutyramide] | Pigments |  | PUR; PVC (soft); PVC (rigid) | 2
208-915-9 | 546-93-0 | Magnesium carbonate | Other stabiliser |  | Polyolefin-I; PA | 1
226-866-1 | 5521-31-3 | 2,9-dimethylanthra[2,1,9-def:6,5,10-d'e'f']diisoquinoline-1,3,8,10(2H,9H)-tetrone | Pigments |  | Polyolefin-I; PUR; Polyolefin-II; PVC (soft); ABS; PVC (rigid); PET; PMMA; PA; PC; (E)PS | 2
209-097-6 | 555-43-1 | Glycerol tristearate | Other | processing agent | n.a. | n.a.
226-939-8 | 5567-15-7 | 2,2'-[(3,3'-dichloro[1,1'-biphenyl]-4,4'-diyl)bis(azo)]bis[N-(4-chloro-2,5-dimethoxyphenyl)-3-oxobutyramide] | Pigments
209-151-9 | 557-05-1 | Zinc distearate | Other | lubricant | PVC (soft); PVC (rigid); PET; PA | 0.5 - 1.0
226-970-7 | 5580-57-4 | 3,3'-[(2-chloro-5-methyl-p-phenylene)bis[imino(1-acetyl-2-oxoethylene)azo]]bis[4-chloro-N-(3-chloro-o-tolyl)benzamide] | Pigments |  | Polyolefin-I; PUR; Polyolefin-II; PVC (soft); ABS; PVC (rigid); PET; PMMA; PA; PC; (E)PS | 2
200-289-5 | 56-81-5 | Glycerol | Other | slip promoter | n.a. | n.a.
200-312-9 | 57-10-3 | Palmitic acid | Other | mould release agent | Polyolefin-I; Polyolefin-II | 1
200-313-4 | 57-11-4 | Stearic acid | Other | plasticiser; lubricant | Polyolefin-I; Polyolefin-II | 1
209-378-3 | 574-93-6 | 29H,31H-Phthalocyanine | Pigments |  | Polyolefin-I; PUR; Polyolefin-II; PVC (soft); ABS; PVC (rigid); PET; PMMA; PA; PC; (E)PS | 2
260-828-5 | 57583-34-3 | 2-ethylhexyl 10-ethyl-4-[[2-[(2-ethylhexyl)oxy]-2-oxoethyl]thio]-4-methyl-7-oxo-8-oxa-3,5-dithia-4-stannatetradecanoate | Heat stabiliser |  | PVC (soft); PVC (rigid) | 2
260-829-0 | 57583-35-4 | 2-ethylhexyl 10-ethyl-4,4-dimethyl-7-oxo-8-oxa-3,5-dithia-4-stannatetradecanoate | Heat stabiliser |  | PVC (soft); PVC (rigid) | 4
209-406-4 | 577-11-7 | Docusate sodium | Pigments |  | n.a. | n.a.
261-218-1 | 58339-34-7 | Cadmium sulfoselenide red | Pigments |  | Polyolefin-I; PUR; Polyolefin-II; PVC (soft); ABS; PVC (rigid); PET; PMMA; PA; PC; (E)PS | 5
261-235-4 | 58398-71-3 | Calcium magnesium dihydroxide oxide | Flame Retardants | pigment | n.a. | n.a.
227-930-1 | 6041-94-7 | 4-[(2,5-dichlorophenyl)azo]-3-hydroxy-N-phenylnaphthalene-2-carboxamide | Pigments |  | Polyolefin-I; PUR; Polyolefin-II; PVC (soft); ABS; PVC (rigid); PET; PMMA; PA; PC; (E)PS | 2
262-872-0 | 61617-00-3 | 1,3-dihydro-4(or 5)-methyl-2H-benzimidazole-2-thione, zinc salt | Antioxidants |  | n.a. | n.a.
262-967-7 | 61788-32-7 | Terphenyl, hydrogenated | Other | n.a. | n.a. | n.a.
263-272-1 | 61847-48-1 | Methyl 4-[[(2,5-dichlorophenyl)amino]carbonyl]-2-[[2-hydroxy-3-[[(2-methoxyphenyl)amino]carbonyl]-1-naphthyl]azo]benzoate | Pigments |  | Polyolefin-I; PUR; Polyolefin-II; PVC (soft); ABS; PVC (rigid); PET; PMMA; PA; PC; (E)PS | 2
263-467-1 | 62229-08-7 | Sulfurous acid, lead salt, dibasic | Heat stabiliser |  | PVC (soft); PVC (rigid) | 2
210-826-5 | 624-03-3 | Ethane-1,2-diyl palmitate | Other | lubricant | PVC (rigid) | n.a.
264-150-0 | 63449-39-8 | Paraffin waxes and Hydrocarbon waxes, chloro | Flame Retardants | plasticiser | PUR; PVC (soft) | n.a.
228-768-4 | 6358-31-2 | 2-[(2-methoxy-4-nitrophenyl)azo]-N-(2-methoxyphenyl)-3-oxobutyramide | Pigments |  | Polyolefin-I; Polyolefin-II; PVC (soft); ABS; PVC (rigid); PET; PC; (E)PS | 2
228-787-8 | 6358-85-6 | 2,2'-[(3,3'-dichloro[1,1'-biphenyl]-4,4'-diyl)bis(azo)]bis[3-oxo-N-phenylbutyramide] | Pigments |  | Polyolefin-I; PUR; Polyolefin-II; PVC (soft); ABS; PVC (rigid); PET; PMMA; PA; PC; (E)PS | 2
264-513-3 | 63843-89-0 | Bis(1,2,2,6,6-pentamethyl-4-piperidyl) [[3,5-bis(1,1-dimethylethyl)-4-hydroxyphenyl]methyl]butylmalonate | Light stabiliser |  | PMMA | 1
229-176-9 | 6422-86-2 | Bis(2-ethylhexyl) terephthalate | Plasticisers |  | n.a. | n.a.
229-355-1 | 6486-23-3 | 2-[(4-chloro-2-nitrophenyl)azo]-N-(2-chlorophenyl)-3-oxobutyramide | Pigments |  | n.a. | n.a.
265-634-4 | 65212-77-3 | Calcium 4,5-dichloro-2-[[4,5-dihydro-3-methyl-5-oxo-1-(3-sulphonatophenyl)-1H-pyrazol-4-yl]azo]benzenesulphonate | Pigments |  | Polyolefin-I; PUR; Polyolefin-II; PVC (soft); ABS; PVC (rigid); PET; PMMA; PC; (E)PS | 2
229-440-3 | 6535-46-2 | 3-hydroxy-N-(o-tolyl)-4-[(2,4,5-trichlorophenyl)azo]naphthalene-2-carboxamide | Pigments |  | (E)PS | 2
229-722-6 | 6683-19-8 | Pentaerythritol tetrakis(3-(3,5-di-tert-butyl-4-hydroxyphenyl)propionate) | Antioxidants |  | Polyolefin-I; PUR; Polyolefin-II; PVC (soft); PVC (rigid); PET; PA; PC; (E)PS | 0.002 - 0.5
447-010-5 | 670241-72-2 | Nonylbenzoate, branched and linear | Plasticisers |  | PUR; PVC (soft) | 10.0 - 35.0
266-928-5 | 67701-03-5 | Fatty acids, C16-18 | Other | viscosity modifier | Polyolefin-I; Polyolefin-II; PVC (soft); ABS; PVC (rigid); PET; PMMA | 1
266-930-6 | 67701-06-8 | Fatty acids, C14-18 and C16-18-unsatd. | Other stabiliser |  | Polyolefin-I; Polyolefin-II | 1
266-944-2 | 67701-26-2 | Glycerides, C12-18 | Plasticisers |  | n.a. | n.a.
266-945-8 | 67701-27-3 | Glycerides, C14-18 | Plasticisers |  | n.a. | n.a.
266-952-6 | 67701-33-1 | Glycerides, C14-18 mono- and di- | Other | n.a. | n.a. | n.a.
267-021-7 | 67762-52-1 | Fatty acids, C5-9, hexaesters with dipentaerythritol | Other | n.a. | n.a. | n.a.
267-057-3 | 67784-87-6 | Glycerides, palm-oil mono- and di-, hydrogenated | Other | n.a. | n.a. | n.a.
267-342-2 | 67845-93-6 | 3,5-di-tert-butyl-4-hydroxybenzoic acid, hexadecyl ester | Light stabiliser |  | Polyolefin-I; Polyolefin-II | 0.2
268-500-3 | 68109-88-6 | Ethyl 9,9-dioctyl-4,7,11-trioxo-3,8,10-trioxa-9-stannatetradeca-5,12-dien-14-oate | Heat stabiliser |  | PVC (soft); PVC (rigid) | 2
268-734-6 | 68134-22-5 | N-(2,3-dihydro-2-oxo-1H-benzimidazol-5-yl)-3-oxo-2-[[2-(trifluoromethyl)phenyl]azo]butyramide | Pigments |  | Polyolefin-I; Polyolefin-II; ABS; (E)PS | 2
269-049-5 | 68186-87-8 | Cobalt zinc aluminate blue spinel | Pigments |  | Polyolefin-I; PUR; Polyolefin-II; PVC (soft); ABS; PVC (rigid); PET; PMMA; PA; PC; (E)PS | 5
269-050-0 | 68186-88-9 | Zinc iron chromite brown spinel | Pigments |  | Polyolefin-I; PUR; Polyolefin-II; PVC (soft); ABS; PVC (rigid); PET; PMMA; PA; PC; (E)PS | 5
269-052-1 | 68186-90-3 | Chrome antimony titanium buff rutile. | Pigments |  | Polyolefin-I; PUR; Polyolefin-II; PVC (soft); ABS; PVC (rigid); PET; PMMA; PA; PC; (E)PS | 1
269-053-7 | 68186-91-4 | Copper chromite black spinel | Pigments |  | Polyolefin-I; PUR; Polyolefin-II; PVC (soft); ABS; PVC (rigid); PET; PMMA; PA; PC; (E)PS | 0.5
269-054-2 | 68186-92-5 | Chrome tungsten titanium buff rutile. | Pigments |  | Polyolefin-I; PUR; Polyolefin-II; PVC (soft); ABS; PVC (rigid); PET; PMMA; PA; PC; (E)PS | 5
269-056-3 | 68186-94-7 | Manganese ferrite black spinel | Pigments |  | Polyolefin-I; PUR; Polyolefin-II; PVC (soft); ABS; PVC (rigid); PET; PMMA; PA; PC; (E)PS | 5
269-060-5 | 68186-97-0 | Iron cobalt chromite black spinel | Pigments |  | Polyolefin-I; PUR; Polyolefin-II; PVC (soft); ABS; PVC (rigid); PET; PMMA; PA; PC; (E)PS | 5
269-072-0 | 68187-11-1 | Cobalt chromite blue green spinel | Pigments |  | Polyolefin-I; PUR; Polyolefin-II; PVC (soft); ABS; PVC (rigid); PET; PMMA; PA; PC; (E)PS | 5
269-075-7 | 68187-15-5 | Zirconium praseodymium yellow zircon | Pigments |  | Polyolefin-I; PUR; Polyolefin-II; PVC (soft); ABS; PVC (rigid); PET; PMMA; PA; PC; (E)PS | 5
269-103-8 | 68187-51-9 | Zinc ferrite brown spinel | Pigments |  | Polyolefin-I; PUR; Polyolefin-II; PVC (soft); ABS; PVC (rigid); PET; PMMA; PA; PC; (E)PS | 5
269-789-9 | 68333-79-9 | Polyphosphoric acids, ammonium salts | Flame Retardants |  | Polyolefin-I | 30
500-204-4 | 68334-05-4 | Fatty acids, C18-unsatd., dimers, 2-ethylhexyl esters | Plasticisers |  | n.a. | n.a.
229-912-9 | 6834-92-0 | Disodium metasilicate | Other | n.a. | n.a. | n.a.
270-185-2 | 68412-38-4 | Manganese antimony titanium buff rutile | Pigments |  | Polyolefin-I; PUR; Polyolefin-II; PVC (soft); ABS; PVC (rigid); PET; PMMA; PA; PC; (E)PS | 5
270-337-8 | 68425-17-2 | Syrups, corn, hydrogenated | Other stabiliser |  | n.a. | n.a.
270-958-4 | 68512-13-0 | Copper, [29H,31H-phthalocyaninato(2-)-N29,N30,N31,N32]-, brominated chlorinated | Pigments |  | Polyolefin-I; Polyolefin-II; PVC (soft); ABS; PVC (rigid); PET; PMMA; PA; PC; (E)PS | 2
271-089-3 | 68515-47-9 | 1,2-Benzenedicarboxylic acid, di-C11-14-branched alkyl esters, C13-rich | Plasticisers |  | PUR; PVC (soft) | 10.0 - 35.0
271-090-9 | 68515-48-0 | Di-C8-10-Branched alkyl esters, C9-rich | Plasticisers |  | PUR; PVC (soft) | 10.0 - 35.0
249-079-5 | 68515-48-0 | Diisononylphthalate | Plasticisers |  | PUR; PVC (soft) | 10.0 - 35.0
271-091-4 | 68515-49-1 | Di-C9-11-Branched alkyl esters, C10-rich; Di-isodecyl phthalate | Plasticisers |  | PUR; PVC (soft) | 10.0 - 35.0
271-176-6 | 68516-73-4 | Tetramethyl 2,2'-[1,4-phenylenebis[imino(1-acetyl-2-oxoethane-1,2-diyl)azo]]bisterephthalate | Pigments |  | Polyolefin-I; PUR; Polyolefin-II; PVC (soft); PVC (rigid); PET; PMMA; (E)PS | 2
271-867-2 | 68610-51-5 | Phenol, 4-methyl-, reaction products with dicyclopentadiene and isobutylene | Other stabiliser |  | n.a. | n.a.
272-713-7 | 68909-79-5 | Hematite, chromium green black | Pigments |  | Polyolefin-I; PUR; Polyolefin-II; PVC (soft); ABS; PVC (rigid); PET; PMMA; PA; PC; (E)PS | 5
273-066-3 | 68937-41-7 | Phenol, isopropylated, phosphate (3:1) | Flame Retardants | plasticiser | PUR; PVC (soft) | 15.0 - 35.0
273-282-8 | 68955-56-6 | Amines, C36-alkylenedi- | Other | n.a. | n.a. | n.a.
273-501-7 | 68987-63-3 | Copper, [29H,31H-phthalocyaninato(2-)-N29,N30,N31,N32]-, chlorinated | Pigments |  | Polyolefin-I; Polyolefin-II; PVC (soft); PVC (rigid); (E)PS | 2
273-761-1 | 69012-64-2 | Fumes, silica | Nucleating agents | flame retardant | n.a. | n.a.
211-750-5 | 693-36-7 | Dioctadecyl 3,3'-thiodipropionate | Antioxidants |  | Polyolefin-I; Polyolefin-II; ABS; PET; PA | 0.25 - 3.0
274-324-8 | 70131-50-9 | Bentonite, acid-leached | Pigments |  | Polyolefin-I; PUR; Polyolefin-II; PVC (soft); ABS; PVC (rigid); PET; PMMA; PA; PC; (E)PS | 5
230-303-5 | 7023-61-2 | Calcium 4-[(5-chloro-4-methyl-2-sulphonatophenyl)azo]-3-hydroxy-2-naphthoate | Pigments |  | Polyolefin-I; Polyolefin-II; PVC (soft); ABS; PVC (rigid); PET; PA; PC; (E)PS | 2
274-570-6 | 70321-86-7 | 2-(2H-benzotriazol-2-yl)-4,6-bis(1-methyl-1-phenylethyl)phenol | Light stabiliser | other stabiliser | Polyolefin-I; PUR; Polyolefin-II; PVC (soft); ABS; PVC (rigid); PET; PMMA; PA; PC; (E)PS | 0.2 - 5.0
275-093-6 | 70983-72-1 | Fatty acids, C5-10, esters with dipentaerythritol | Other | n.a. | n.a. | n.a.
275-738-1 | 71631-15-7 | Nickel iron chromite black spinel | Pigments |  | Polyolefin-I; PUR; Polyolefin-II; PVC (soft); ABS; PVC (rigid); PET; PMMA; PA; PC; (E)PS | 5
276-014-8 | 71786-60-2 | Ethanol, 2,2'-iminobis-, N-C12-18-alkyl derivs. | Antistatic |  | Polyolefin-I; Polyolefin-II; ABS; (E)PS | n.a.
276-057-2 | 71832-85-4 | Calcium bis[4-[[1-[[(2-chlorophenyl)amino]carbonyl]-2-oxopropyl]azo]-3-nitrobenzenesulphonate] | Pigments |  | Polyolefin-I; Polyolefin-II; PVC (soft); ABS; PVC (rigid); (E)PS | 2
276-344-2 | 72102-84-2 | 5-[(2,3-dihydro-6-methyl-2-oxo-1H-benzimidazol-5-yl)azo]barbituric acid | Pigments |  | Polyolefin-I; PUR; Polyolefin-II; PVC (soft); ABS; PVC (rigid); PET; PMMA; PA; PC; (E)PS | 2
276-719-0 | 72576-80-8 | Isooctadecyl palmitate | Other | n.a. | n.a. | n.a.
277-823-9 | 74336-59-7 | 3-[(4-chloro-2-nitrophenyl)azo]-2-methylpyrazolo[5,1-b]quinazolin-9(1H)-one | Pigments
231-298-2 | 7487-88-9 | Magnesium sulphate | Pigments |  | n.a. | n.a.
231-494-8 | 7585-41-3 | Barium 4-[(5-chloro-4-methyl-2-sulphonatophenyl)azo]-3-hydroxy-2-naphthoate | Pigments |  | Polyolefin-I | 2
231-509-8 | 7601-54-9 | Trisodium orthophosphate | Pigments |  | n.a. | n.a.
278-388-8 | 76199-85-4 | 2-cyano-2-[2,3-dihydro-3-(tetrahydro-2,4,6-trioxo-5(2H)-pyrimidinylidene)-1H-isoindol-1-ylidene]-N-methylacetamide | Pigments
231-545-4 | 7631-86-9 | Silicon dioxide | Pigments | other stabiliser | n.a. | n.a.
231-659-4 | 7681-11-0 | Potassium iodide | Other stabiliser |  | n.a. | n.a.
231-674-6 | 7681-65-4 | Copper iodide | Other stabiliser |  | PA | 0.5
231-764-5 | 7722-76-1 | Ammonium dihydrogenorthophosphate | Flame Retardants |  | n.a. | n.a.
231-784-4 | 7727-43-7 | Barium sulfate | Pigments |  | Polyolefin-I; PUR; Polyolefin-II; PVC (soft); ABS; PVC (rigid); PET; PMMA; PA; PC; (E)PS | 50
231-824-0 | 7757-87-1 | Trimagnesium bis(orthophosphate) | Pigments |  | n.a. | n.a.
231-837-1 | 7758-23-8 | Calcium bis(dihydrogenorthophosphate) | Pigments |  | n.a. | n.a.
201-039-8 | 77-58-7 | Dibutyltin dilaurate | Heat stabiliser |  | Polyolefin-I; PVC (soft); PVC (rigid) | 3
231-847-6 | 7758-98-7 | Copper sulphate | Pigments |  | n.a. | n.a.
231-847-6 | 7758-99-8 | Copper sulphate | Pigments |  | n.a. | n.a.
278-758-9 | 77745-66-5 | Triisotridecyl phosphite | Heat stabiliser |  | PVC (soft); PVC (rigid) | 2
231-900-3 | 7778-18-9 | Calcium sulfate | Pigments |  | n.a. | n.a.
278-770-4 | 77804-81-0 | 2,2'-[ethylenebis(oxyphenyl-2,1-eneazo)]bis[N-(2,3-dihydro-2-oxo-1H-benzimidazol-5-yl)-3-oxobutyramide | Pigments |  | Polyolefin-I; Polyolefin-II; PVC (soft); ABS; PVC (rigid); PC; (E)PS | 2
232-190-8 | 7789-79-9 | Calcium phosphinate | Flame Retardants |  | Polyolefin-I | 1
201-067-0 | 77-90-7 | Tributyl-O-Acetyl citrate | Plasticisers |  | PUR; PVC (soft) | 10.0 - 35.0
201-070-7 | 77-93-0 | Triethyl citrate | Plasticisers |  | PUR; PVC (soft) | 10.0 - 35.0
201-071-2 | 77-94-1 | Tributyl citrate | Plasticisers |  | PUR; PVC (soft) | 10.0 - 35.0
201-074-9 | 77-99-6 | Propylidynetrimethanol | Heat stabiliser |  | n.a. | n.a.
201-114-5 | 78-40-0 | Triethyl phosphate | Flame Retardants |  | PUR | 10
201-236-9 | 79-94-7 | 2,2',6,6'-tetrabromo-4,4'-isopropylidenediphenol | Flame Retardants |  | Polyolefin-I; Polyolefin-II; ABS | 5.0 - 10.0
279-356-6 | 79953-85-8 | 3,3'-[(2-chloro-5-methyl-p-phenylene)bis[imino(1-acetyl-2-oxoethylene)azo]]bis[4-chloro-N-[2-(4-chlorophenoxy)-5-(trifluoromethyl)phenyl]benzamide] | Pigments |  | Polyolefin-I; PUR; Polyolefin-II; PVC (soft); ABS; PVC (rigid); PET; PMMA; PA; PC; (E)PS | 2
232-292-2 | 8001-78-3 | Castor oil, hydrogenated | Other | lubricant | PVC (rigid) | n.a.
232-353-3 | 8007-18-9 | Antimony nickel titantium oxide yellow | Pigments |  | Polyolefin-I; PUR; Polyolefin-II; PVC (soft); ABS; PVC (rigid); PET; PMMA; PA; PC; (E)PS | 1
201-344-6 | 81-33-4 | Perylene-3,4:9,10-tetracarboxydiimide | Pigments |  | Polyolefin-I; PUR; Polyolefin-II; ABS; PVC (rigid); PET; PMMA; PA; PC; (E)PS | 2
279-767-0 | 81457-65-0 | Copper, [29H,31H-phthalocyaninato(2-)-N29,N30,N31,N32]-, [[3-(1-methylethoxy)propyl]amino]sulfonyl derivs. | Pigments |  | Polyolefin-I; PUR; Polyolefin-II; PVC (soft); ABS; PVC (rigid); PET; PMMA; PA; PC; (E)PS | 2
201-375-5 | 81-77-6 | 6,15-dihydroanthrazine-5,9,14,18-tetrone | Pigments |  | Polyolefin-I; PUR; Polyolefin-II; PVC (soft); ABS; PVC (rigid); PET; PMMA; PA; PC; (E)PS | 2
413-890-4 | 82469-79-2 | 1,2,3-trihexyl 2-(butanoyloxy)propane-1,2,3-tricarboxylate | Plasticisers |  | n.a. | n.a.
401-540-3 | 84632-65-5 | 3, 6 - bis (4 - chlorophenyl)- 2, 5 - dihydro - 1, 4 - diketo pyrrolo [3, 4 - c] pyrrole; Pyrrolo[3,4-c]pyrrole-1,4-dione, 3,6-bis(4-chlorophenyl)-2,5-dihydro- | Pigments |  | Polyolefin-I; PUR; Polyolefin-II; PVC (soft); ABS; PVC (rigid); PET; PMMA; PA; PC; (E)PS | 2
201-557-4 | 84-74-2 | Dibutyl phthalate | Plasticisers |  | PUR; PVC (soft) | 10.0 - 35.0
284-366-9 | 84852-53-9 | 1,1'-(ethane-1,2-diyl)bis[pentabromobenzene] | Flame Retardants |  | PUR; PVC (soft) | 15.0 - 35.0
284-863-0 | 84988-74-9 | Fatty acids, C16-18 and C18-unsatd., Bu esters | Other | n.a. | n.a. | n.a.
284-864-6 | 84988-75-0 | Fatty acids, C14-18 and C16-18-unsatd., esters with propylene glycol | Other | n.a. | n.a. | n.a.
284-868-8 | 84988-79-4 | Fatty acids, C16-18 and C18-unsatd., iso-Bu esters | Other | n.a. | n.a. | n.a.
285-206-0 | 85049-36-1 | Fatty acids, C16-18 and C18-unsatd., Et esters | Other | n.a. | n.a. | n.a.
285-207-6 | 85049-37-2 | Fatty acids, C16-18 and C18-unsatd., 2-ethylhexyl esters | Other | n.a. | n.a. | n.a.
285-541-2 | 85116-88-7 | Fatty acids, C14-18 and C16-18-unsatd., isotridecyl esters | Other | n.a. | n.a. | n.a.
285-547-5 | 85116-93-4 | Fatty acids, C16-18, esters with pentaerythritol | Other stabiliser |  | n.a. | n.a.
285-561-1 | 85117-09-5 | Lime (chemical), hydraulic | Pigments
286-072-6 | 85186-86-3 | Fatty acids, C8-18 and C18-unsatd., esters with neopentyl glycol | Other | n.a. | n.a. | n.a.
286-075-2 | 85186-89-6 | Fatty acids, C8-18 and C18-unsatd., esters with trimethylolpropane | Plasticisers |  | n.a. | n.a.
286-344-4 | 85209-91-2 | 2,2'-methylene bis-(4,6-di-tert.butylphenyl) sodium phosphate | Nucleating agents |  | Polyolefin-II | 0.2
286-490-9 | 85251-77-0 | Glycerides, C16-18 mono- and di- | Other | lubricant | Polyolefin-I; Polyolefin-II; ABS; PVC (rigid); (E)PS | 1
287-039-9 | 85408-76-0 | Fatty acids, C16-18, Bu esters | Other | n.a. | n.a. | n.a.
287-401-6 | 85507-79-5 | Diundecylphthalate, branched and linear | Plasticisers |  | n.a. | n.a.
287-401-6 | 85507-79-5 | Diundecyl phthalate, branched and linear | Plasticisers |  | n.a. | n.a.
287-477-0 | 85535-85-9 | Alkanes, C14-17, chloro | Flame Retardants | plasticiser | PUR; PVC (soft) | 15
287-487-5 | 85536-06-7 | Glycerides, C8-18 | Other | n.a. | n.a. | n.a.
287-634-3 | 85566-24-1 | Fatty acids, C14-18, C14-18-alkyl esters | Other | n.a. | n.a. | n.a.
201-618-5 | 85-60-9 | 6,6'-di-tert-butyl-4,4'-butylidenedi-m-cresol | Antioxidants | other stabiliser | PVC (rigid); PA | 0.5
288-668-1 | 85865-69-6 | Fatty acids, C16-18, iso-Bu esters | Other | n.a. | n.a. | n.a.
415-430-8 | 86403-32-9 | A mixture of: 2,2,6,6-tetramethylpiperidin-4-yl-hexadecanoate; 2,2,6,6-tetramethylpiperidin-4-yl-octadecanoate | Light stabiliser | other stabiliser
201-816-1 | 88-27-7 | 2,6-di-tert-butyl-α-dimethylamino-p-cresol | Antioxidants |  | n.a. | n.a.
201-877-4 | 89-04-3 | Trioctyl benzene-1,2,4-tricarboxylate | Plasticisers |  | n.a. | n.a.
232-694-8 | 9007-13-0 | Resin acids and Rosin acids, calcium salts | Pigments | other stabiliser | n.a. | n.a.
290-580-3 | 90193-76-3 | 1,2-Benzenedicarboxylic acid, di-C16-18-alkyl esters | Plasticisers |  | PUR; PVC (soft) | 10.0 - 35.0
290-754-9 | 90218-76-1 | 1,2,4-Benzenetricarboxylic acid, mixed decyl and octyl triesters | Plasticisers |  | n.a. | n.a.
291-445-1 | 90411-68-0 | Hexanoic acid, 2-ethyl-, C16-18-alkyl esters | Antistatic | plasticiser; other stabiliser | n.a. | n.a.
292-771-7 | 90990-10-6 | Fatty acids, C12-14 | Other | n.a. | n.a. | n.a.
292-932-1 | 91031-31-1 | Fatty acids, C16-18, esters with ethylene glycol | Other | lubricant | PVC (rigid) | n.a.
292-951-5 | 91031-48-0 | Fatty acids, C16-18, 2-ethylhexyl esters | Other | mould release agent | n.a. | n.a.
292-962-5 | 91031-58-2 | Fatty acids, C16-18, iso-Pr esters | Other | n.a. | n.a. | n.a.
292-966-7 | 91031-62-8 | Fatty acids, C16-18, lead salts | Heat stabiliser |  | PVC (soft); PVC (rigid) | 2
292-997-6 | 91031-91-3 | Fatty acids, coco, isotridecyl esters | Other | n.a. | n.a. | n.a.
293-048-9 | 91051-00-2 | Fatty acids, C8-10, zinc salts | Nucleating agents | other stabiliser | PVC (soft); PVC (rigid) | n.a.
293-049-4 | 91051-01-3 | Fatty acids, C16-18, zinc salts | Heat stabiliser |  | PVC (soft); PVC (rigid) | 2
293-170-2 | 91052-13-0 | Glycerides, C8-18 and C18-unsatd. mono- and di-, acetates | Plasticisers |  | n.a. | n.a.
293-187-5 | 91052-28-7 | Glycerides, C14-18 and C16-18-unsatd. mono-, di- and tri- | Other | n.a. | n.a. | n.a.
293-208-8 | 91052-47-0 | Glycerides, C16-18 mono- | Other | lubricant | Polyolefin-I; Polyolefin-II; ABS; PVC (rigid); PMMA; PC; (E)PS | 0.3 - 0.8
293-209-3 | 91052-49-2 | Glycerides, C12-18 mono- and di- | Other | n.a. | n.a. | n.a.
293-215-6 | 91052-54-9 | Glycerides, C16-18 mono-, di- and tri- | Other | n.a. | Polyolefin-I; Polyolefin-II; PVC (rigid) | n.a.
294-571-5 | 91744-09-1 | Glycerides, C16-18 and C18-unsatd. mono- | Other | n.a. | n.a. | n.a.
294-582-5 | 91744-20-6 | Glycerides, C16-18 and C18-unsatd. mono-, di and tri- | Other | n.a. | n.a. | n.a.
295-118-4 | 91844-53-0 | Sorbitan, octanoate (2:3) | Other | n.a. | n.a. | n.a.
295-366-3 | 92044-87-6 | Fatty acids, coco, 2-ethylhexyl esters | Other | n.a. | n.a. | n.a.
296-473-8 | 92704-41-1 | Kaolin | Other | filler | Polyolefin-I; Polyolefin-II; PVC (rigid); PA | 15.0 - 20.0
297-443-7 | 93572-14-6 | Fatty acids, soya, 2-ethylhexyl esters | Other | n.a. | n.a. | n.a.
297-462-0 | 93572-32-8 | Glycerides, palm-oil mono-, hydrogenated, acetates | Other | n.a. | n.a. | n.a.
304-780-6 | 94279-36-4 | 1,2,4-Benzenetricarboxylic acid, tri-C9-11-alkyl esters | Plasticisers |  | PUR; PVC (soft) | 10.0 - 35.0
202-319-2 | 94-28-0 | 2,2'-ethylenedioxydiethyl bis(2-ethylhexanoate) | Plasticisers |  | PVC (soft) | n.a.
305-962-8 | 95370-96-0 | Fatty acids, C14-22, 2-ethylhexyl esters, epoxidized | Other stabiliser |  | n.a. | n.a.
306-082-7 | 95912-86-0 | Fatty acids, C8-10, C12-18-alkyl esters | Plasticisers |  | n.a. | n.a.
306-083-2 | 95912-87-1 | Fatty acids, C16-18, C12-18-alkyl esters | Plasticisers |  | ABS; PC | 0.5
306-084-8 | 95912-88-2 | Fatty acids, C16-18, isotridecyl esters | Other | lubricant | PUR; PVC (soft); PVC (rigid) | n.a.
306-232-1 | 96690-38-9 | Fatty acids, C16-18, 2-octyldodecyl esters | Other | n.a. | n.a. | n.a.
202-525-2 | 96-69-5 | 6,6'-di-tert-butyl-4,4'-thiodi-m-cresol | Antioxidants |  | Polyolefin-I | 0.001
306-657-2 | 97358-80-0 | Isooctadecanoic acid, mono- and diesters with glycerol | Other | n.a. | n.a. | n.a.
306-797-4 | 97404-33-6 | Fatty acids, C16-18, C16-18-alkyl esters | Other | lubricant | Polyolefin-I; Polyolefin-II; ABS; PVC (rigid); PA; PC | n.a.
306-832-3 | 97416-84-7 | 1,1'-(isopropylidene)bis[3,5-dibromo-4-(2,3-dibromo-2-methylpropoxy)benzene] | Flame Retardants |  | PUR; PVC (soft) | 15
307-055-2 | 97489-15-1 | Sulfonic acids, C14-17-sec-alkane, sodium salts | Antistatic |  | PVC (soft); (E)PS | n.a.
308-208-6 | 97925-95-6 | Ethanol, 2,2'-iminobis-, N-(C13-15-branched and linear alkyl) derivs. | Antioxidants | antistatic | PVC (soft) | n.a.
213-561-3 | 980-26-7 | 5,12-dihydro-2,9-dimethylquino[2,3-b]acridine-7,14-dione | Pigments |  | Polyolefin-I; PUR; Polyolefin-II; PVC (soft); ABS; PVC (rigid); PET; PMMA; PA; PC; (E)PS | 2
432-130-2 |  | Reaction products of phosphorous trichloride, with 1,1′-biphenyl and 2,4-bis(1,1- dimethylethyl)phenol | Antioxidants | other stabiliser | Polyolefin-I; Polyolefin-II; PET; PMMA; PA; PC | 0.1 - 0.25
931-329-6 |  | Amides, C8-18 (even numbered) and C18-unsatd., N, N-bis(hydroxyethyl) | Antistatic | other stabiliser | n.a. | n.a.
932-124-4 |  | Calcium dihydroxide precipitated with carbon dioxide during sugar juice purification | Antistatic | flame retardant; pigment | n.a. | n.a.
936-414-1 |  | Multi-Walled Carbon Nanotubes (MWCNT), synthetic graphite in tubular shape | Antistatic |  | PA | 10
426-040-2 |  | 2,4,6-tris(2,4,6-tribromophenoxy)-1,3,5-triazine | Flame Retardants |  | n.a. | n.a.
479-310-7 |  | Fyroflex SOL-DP | Flame Retardants |  | n.a. | n.a.
700-990-0 |  | Reaction mass of p-t-butylphenyldiphenyl phosphate and bis(p-t-butylphenyl)phenyl phosphate and triphenyl phosphate | Flame Retardants |  | n.a. | n.a.
911-815-4 |  | Reaction mass of tris(2-chloropropyl) phosphate and tris(2-chloro-1-methylethyl) phosphate and Phosphoric acid, bis(2-chloro-1-methylethyl) 2-chloropropyl ester and Phosphoric acid, 2-chloro-1-methylethyl bis(2-chloropropyl) ester | Flame Retardants | plasticiser | PUR; PVC (soft) | 15
915-687-0 |  | Reaction mass of Bis(1,2,2,6,6-pentamethyl-4-piperidyl) sebacate and Methyl 1,2,2,6,6-pentamethyl-4-piperidyl sebacate | Light stabiliser | heat stabiliser | PUR; ABS; PMMA; (E)PS | 0.2 - 0.5
413-110-2 |  | (1R)-1-((4R,4aR,8aS)-2,6-bis(3,4-dimethylphenyl)tetrahydro-[1,3]dioxino[5,4-d][1,3]dioxin-4-yl)ethane-1,2-diol | Nucleating agents |  | n.a. | n.a.
460-100-9 |  | 1-Ethyl-3-methylimidazolium ethylsulfate | Other | lubricant | n.a. | n.a.
700-672-1 |  | dodecanoic acid, mono and diester with oxybis(propanediol) | Other | n.a. | n.a. | n.a.
931-434-7 |  | Reaction products resulting from the esterification of Sorbitol with C8 - 18 (even) and C18 unsaturated fatty acids in the ratio of 1:1 | Other | anti-fogging agent | Polyolefin-I; Polyolefin-II | 4
939-582-4 |  | Fatty acids, C16-18 (even numbered), aluminum salts | Other | lubricant | PMMA; PA; PC | n.a.
939-715-6 |  | Fatty acids C12-18 (even numbered); C16-20 (even numbered)-alkyl esters | Other | n.a. | n.a. | n.a.
915-069-0 |  | not available | Other stabiliser |  | n.a. | n.a.
915-316-2 |  | Reaction mass of 1-phenyloctadecane-1,3-dione and phenylicosane-1,3-dione | Other stabiliser |  | n.a. | n.a.
413-920-6 |  | 3,6-Bis-biphenyl-4-yl-2,5-dihydro-pyrrolo[3,4-c]-pyrrole-1,4-dione | Pigments |  | Polyolefin-I; Polyolefin-II; ABS; PET; (E)PS | 2
416-250-2 |  | 3,6-Bis(4-tert-butylphenyl)-2,5-dihydropyrrolo[3,4-c]pyrrole-1,4-dione | Pigments |  | Polyolefin-I; Polyolefin-II; PVC (soft); ABS; PVC (rigid); PC; (E)PS | 2
939-379-0 |  | Reaction mass of melamine and Nickel, 5,5'-azobis-2,4,6(1H,3H,5H)-pyrimidinetrione complexes | Pigments |  | Polyolefin-I; PUR; Polyolefin-II; PVC (soft); ABS; PVC (rigid); PET; PA; PC | 2
700-073-5 |  | Isosorbide Diesters | Plasticisers |  | PVC (soft) | 30
701-257-8 |  | C14-17 alkanes, sec-mono- and disulfonic acids, phenyl esters | Plasticisers |  | n.a. | n.a.
905-983-8 |  | Reaction mass of benzyl 2-ethylhexyl adipate, bis (2-ethylhexyl) adipate, dibenzyl adipate | Plasticisers |  | PUR; PVC (soft) | 10.0 - 35.0
907-434-8 |  | Reaction mass of: 2-[2-(benzoyloxy)ethoxy]ethyl benzoate, 1-[2-(benzoyloxy)propoxy]propan-2-yl benzoate and 2-[2-[2-(benzoyloxy)ethoxy]ethoxy]ethyl benzoate | Plasticisers |  | PVC (soft) | n.a.
907-437-4 |  | Reaction mass of: 1-[2-(benzoyloxy)propoxy]propan-2-yl benzoate and 2-[2-(benzoyloxy)ethoxy]ethyl benzoate. | Plasticisers |  | PVC (soft) | n.a.
931-251-2 |  | bis(decyl and/or dodecyl) benzene-1,2-dicarboxylate | Plasticisers |  | PUR; PVC (soft) | 10.0 - 35.0
931-299-4 |  | Amides, C16-C18 (even) , N,N'-ethylenebis | Plasticisers |  | Polyolefin-I; Polyolefin-II; PVC (soft); PA; (E)PS | 1
939-588-7 |  | Dodecanoic acid, ester with 1,2,3-propanetriol, acetylated | Plasticisers |  | PUR; PVC (soft) | 10.0 - 35.0
941-303-6 |  | Esterification products of 1,3-dioxo-2-benzofuran-5-carboxylic acid with nonan-1-ol | Plasticisers |  | PVC (soft) | n.a.