## Summary
[Summary]
File Name | Sample_D.DAT
Date of measurement | 2017-09-06
Time of measurement | 151:48
COMMENT1 | Sample_D
COMMENT2 | User
COMMENT3
COMMENT4 | degas at 150C for 720 minLeak amount : 4.636E-2Pa/Min, Vacuum degree before measurement:1.287E-8Pa
Serial number | 1
Version
Sample weight | 0.0543 | [g] | Saturated vapor pressure | 3.169 | [kPa]
Standard volume | 24.475 | [cm3] | Adsorption cross section area | 0 | [nm2]
Dead volume | 18.018 | [cm3] | File name of walladsorption
Equilibrium time | 0 | [sec] | Wall adsorption correction value 1
Adsorptive | H2O |  | Wall adsorption correction value 2
Apparatus temperature | 0 | [C] | Number of adsorption data | 59
Adsorption temperature | 298.150 | [K] | Number of desorption data | 49

## AdsDes
[Adsorption / desorption isotherm]
File Name |  | Sample_D.DAT
Date of measurement |  | 2017-09-06
Time of measurement |  | 151:48
COMMENT1 |  | Sample_D
COMMENT2 |  | User
COMMENT3
COMMENT4 |  | degas at 150C for 720 minLeak amount : 4.636E-2Pa/Min, Vacuum degree before measurement:1.287E-8Pa
Serial number |  | 1
Version
Sample weight |  | 0.0543 | [g] |  | Saturated vapor pressure |  | 3.169 | [kPa]
Standard volume |  | 24.475 | [cm3] |  | Adsorption cross section area |  | 0 | [nm2]
Dead volume |  | 18.018 | [cm3] |  | File name of walladsorption
Equilibrium time |  | 0 | [sec] |  | Wall adsorption correction value 1
Adsorptive |  | H2O |  |  | Wall adsorption correction value 2
Apparatus temperature |  | 0 | [C] |  | Number of adsorption data |  | 59
Adsorption temperature |  | 298.150 | [K] |  | Number of desorption data |  | 49
No | pi/kPa | pe/kPa | pe2/kPa | p0/kPa | p/p0 | na/mol g-1
ADS
1 | 0 | 0.0009901 | 0 | 3.169 | 0.00031243 | 3.4931e-07
2 | 0 | 0.001319 | 0 | 3.169 | 0.00041622 | 9.2768e-07
3 | 0 | 0.001218 | 0 | 3.169 | 0.00038435 | 2.2685e-06
4 | 0 | 0.00095953 | 0 | 3.169 | 0.00030279 | 5.4109e-06
5 | 0 | 0.00088792 | 0 | 3.169 | 0.00028019 | 1.1118e-05
6 | 0 | 0.00085207 | 0 | 3.169 | 0.00026888 | 2.4132e-05
7 | 0 | 0.00097942 | 0 | 3.169 | 0.00030906 | 6.0833e-05
8 | 0 | 0.0013393 | 0 | 3.169 | 0.00042263 | 0.00012606
9 | 0 | 0.0023765 | 0 | 3.169 | 0.00074992 | 0.00037989
10 | 0 | 0.0069967 | 0 | 3.169 | 0.0022079 | 0.0011167
11 | 0 | 0.01462 | 0 | 3.169 | 0.0046134 | 0.0018741
12 | 0 | 0.027754 | 0 | 3.169 | 0.008758 | 0.0025138
13 | 0 | 0.032802 | 0 | 3.169 | 0.010351 | 0.002752
14 | 0 | 0.070008 | 0 | 3.169 | 0.022092 | 0.0034121
15 | 0 | 0.078438 | 0 | 3.169 | 0.024752 | 0.0035773
16 | 0 | 0.1478 | 0 | 3.169 | 0.046649 | 0.0042165
17 | 0 | 0.1529 | 0 | 3.169 | 0.048261 | 0.0043019
18 | 0 | 0.2446 | 0 | 3.169 | 0.077169 | 0.0048523
19 | 0 | 0.3187 | 0 | 3.169 | 0.1006 | 0.00524
20 | 0 | 0.4109 | 0 | 3.169 | 0.1297 | 0.0056853
21 | 0 | 0.4764 | 0 | 3.169 | 0.1503 | 0.0059963
22 | 0 | 0.5529 | 0 | 3.169 | 0.1745 | 0.0063581
23 | 0 | 0.6323 | 0 | 3.169 | 0.1995 | 0.0067552
24 | 0 | 0.7142 | 0 | 3.169 | 0.2254 | 0.0071915
25 | 0 | 0.7839 | 0 | 3.169 | 0.2474 | 0.0076657
26 | 0 | 0.848 | 0 | 3.169 | 0.2676 | 0.0086205
27 | 0 | 0.872 | 0 | 3.169 | 0.2752 | 0.0097024
28 | 0 | 0.8872 | 0 | 3.169 | 0.28 | 0.010757
29 | 0 | 0.8996 | 0 | 3.169 | 0.2839 | 0.0118
30 | 0 | 0.9098 | 0 | 3.169 | 0.2871 | 0.012824
31 | 0 | 0.9217 | 0 | 3.169 | 0.2908 | 0.013975
32 | 0 | 0.932 | 0 | 3.169 | 0.2941 | 0.015108
33 | 0 | 0.9471 | 0 | 3.169 | 0.2989 | 0.016697
34 | 0 | 0.961 | 0 | 3.169 | 0.3032 | 0.018269
35 | 0 | 0.9756 | 0 | 3.169 | 0.3079 | 0.019809
36 | 0 | 0.9944 | 0 | 3.169 | 0.3138 | 0.021317
37 | 0 | 1.1309 | 0 | 3.169 | 0.3569 | 0.022859
38 | 0 | 1.1402 | 0 | 3.169 | 0.3598 | 0.022901
39 | 0 | 1.2308 | 0 | 3.169 | 0.3884 | 0.023298
40 | 0 | 1.2906 | 0 | 3.169 | 0.4073 | 0.0253
41 | 0 | 1.3243 | 0 | 3.169 | 0.4179 | 0.027337
42 | 0 | 1.374 | 0 | 3.169 | 0.4336 | 0.029707
43 | 0 | 1.4618 | 0 | 3.169 | 0.4613 | 0.032068
44 | 0 | 1.5325 | 0 | 3.169 | 0.4836 | 0.033274
45 | 0 | 1.6249 | 0 | 3.169 | 0.5127 | 0.034461
46 | 0 | 1.7033 | 0 | 3.169 | 0.5375 | 0.035279
47 | 0 | 1.783 | 0 | 3.169 | 0.5626 | 0.036088
48 | 0 | 1.8623 | 0 | 3.169 | 0.5877 | 0.036881
49 | 0 | 1.9551 | 0 | 3.169 | 0.6169 | 0.037661
50 | 0 | 1.9782 | 0 | 3.169 | 0.6242 | 0.037935
51 | 0 | 2.1283 | 0 | 3.169 | 0.6716 | 0.038719
52 | 0 | 2.3036 | 0 | 3.169 | 0.7269 | 0.039253
53 | 0 | 2.404 | 0 | 3.169 | 0.7586 | 0.039564
54 | 0 | 2.4577 | 0 | 3.169 | 0.7755 | 0.039731
55 | 0 | 2.5707 | 0 | 3.169 | 0.8112 | 0.04006
56 | 0 | 2.6996 | 0 | 3.169 | 0.8519 | 0.040418
57 | 0 | 2.8249 | 0 | 3.169 | 0.8914 | 0.040762
58 | 0 | 2.9501 | 0 | 3.169 | 0.9309 | 0.041106
59 | 0 | 3.2043 | 0 | 3.169 | 1.0111 | 0.04191
DES
1 | 0 | 3.0888 | 0 | 3.169 | 0.9747 | 0.041854
2 | 0 | 2.9806 | 0 | 3.169 | 0.9405 | 0.041787
3 | 0 | 2.7631 | 0 | 3.169 | 0.8719 | 0.0416
4 | 0 | 2.6972 | 0 | 3.169 | 0.8511 | 0.041529
5 | 0 | 2.5475 | 0 | 3.169 | 0.8039 | 0.041348
6 | 0 | 2.4235 | 0 | 3.169 | 0.7648 | 0.041162
7 | 0 | 2.3235 | 0 | 3.169 | 0.7332 | 0.04099
8 | 0 | 2.1462 | 0 | 3.169 | 0.6772 | 0.040649
9 | 0 | 2.0006 | 0 | 3.169 | 0.6313 | 0.040326
10 | 0 | 1.7867 | 0 | 3.169 | 0.5638 | 0.039793
11 | 0 | 1.6245 | 0 | 3.169 | 0.5126 | 0.039324
12 | 0 | 1.4748 | 0 | 3.169 | 0.4654 | 0.038893
13 | 0 | 1.2897 | 0 | 3.169 | 0.407 | 0.038312
14 | 0 | 1.2252 | 0 | 3.169 | 0.3866 | 0.03778
15 | 0 | 1.1534 | 0 | 3.169 | 0.364 | 0.034876
16 | 0 | 1.1189 | 0 | 3.169 | 0.3531 | 0.032256
17 | 0 | 1.088 | 0 | 3.169 | 0.3433 | 0.029716
18 | 0 | 1.07 | 0 | 3.169 | 0.3376 | 0.028237
19 | 0 | 1.0389 | 0 | 3.169 | 0.3278 | 0.026083
20 | 0 | 0.9981 | 0 | 3.169 | 0.315 | 0.024008
21 | 0 | 0.9161 | 0 | 3.169 | 0.2891 | 0.022157
22 | 0 | 0.895 | 0 | 3.169 | 0.2824 | 0.020481
23 | 0 | 0.8813 | 0 | 3.169 | 0.2781 | 0.018843
24 | 0 | 0.8694 | 0 | 3.169 | 0.2743 | 0.017364
25 | 0 | 0.8605 | 0 | 3.169 | 0.2715 | 0.016032
26 | 0 | 0.8518 | 0 | 3.169 | 0.2688 | 0.014721
27 | 0 | 0.842 | 0 | 3.169 | 0.2657 | 0.013553
28 | 0 | 0.8335 | 0 | 3.169 | 0.263 | 0.012516
29 | 0 | 0.8232 | 0 | 3.169 | 0.2598 | 0.011565
30 | 0 | 0.8077 | 0 | 3.169 | 0.2549 | 0.010641
31 | 0 | 0.7756 | 0 | 3.169 | 0.2447 | 0.0097618
32 | 0 | 0.7424 | 0 | 3.169 | 0.2343 | 0.0092415
33 | 0 | 0.6812 | 0 | 3.169 | 0.2149 | 0.0085442
34 | 0 | 0.6619 | 0 | 3.169 | 0.2089 | 0.0083555
35 | 0 | 0.5738 | 0 | 3.169 | 0.1811 | 0.0076702
36 | 0 | 0.4969 | 0 | 3.169 | 0.1568 | 0.0072151
37 | 0 | 0.4133 | 0 | 3.169 | 0.1304 | 0.006769
38 | 0 | 0.3278 | 0 | 3.169 | 0.1035 | 0.006313
39 | 0 | 0.2507 | 0 | 3.169 | 0.079098 | 0.0058843
40 | 0 | 0.2469 | 0 | 3.169 | 0.077917 | 0.0058481
41 | 0 | 0.1741 | 0 | 3.169 | 0.054938 | 0.0053859
42 | 0 | 0.1657 | 0 | 3.169 | 0.052278 | 0.0053181
43 | 0 | 0.1131 | 0 | 3.169 | 0.03568 | 0.0048711
44 | 0 | 0.083467 | 0 | 3.169 | 0.026339 | 0.0045369
45 | 0 | 0.08217 | 0 | 3.169 | 0.025929 | 0.004515
46 | 0 | 0.052241 | 0 | 3.169 | 0.016485 | 0.0040677
47 | 0 | 0.033721 | 0 | 3.169 | 0.010641 | 0.0036827
48 | 0 | 0.032688 | 0 | 3.169 | 0.010315 | 0.0036523
49 | 0 | 0.023409 | 0 | 3.169 | 0.0073869 | 0.0033977