## MJO019
Full Report Set |  |  |  | ¦ | Full Report Set |  |  |  |  | ¦ | Full Report Set |  |  |  | ¦ | Full Report Set |  |  |  | ¦ | Full Report Set |  |  |  | ¦ | Full Report Set |  |  |  | ¦ | Full Report Set |  |  |  | ¦ | Full Report Set |  |  |  | ¦ | Full Report Set |  |  |  | ¦ | Full Report Set
ASAP 2020 V3.01 H | Unit 1 | Serial #: 220 | Page 1 | ¦ | ASAP 2020 V3.01 H | Unit 1 | Serial #: 220 | Page 1 |  | ¦ | ASAP 2020 V3.01 H | Unit 1 | Serial #: 220 | Page 1 | ¦ | ASAP 2020 V3.01 H | Unit 1 | Serial #: 220 | Page 1 | ¦ | ASAP 2020 V3.01 H | Unit 1 | Serial #: 220 | Page 1 | ¦ | ASAP 2020 V3.01 H | Unit 1 | Serial #: 220 | Page 1 | ¦ | ASAP 2020 V3.01 H | Unit 1 | Serial #: 220 | Page 1 | ¦ | ASAP 2020 V3.01 H | Unit 1 | Serial #: 220 | Page 1 | ¦ | ASAP 2020 V3.01 H | Unit 1 | Serial #: 220 | Page 1 | ¦ | ASAP 2020 V3.01 H | Unit 1 | Serial #: 220 | Page 1
|  |  |  | ¦ | [5 empty] | ¦ |  |  |  |  | ¦ |  |  |  |  | ¦ |  |  |  |  | ¦ |  |  |  |  | ¦ |  |  |  |  | ¦ |  |  |  |  | ¦ |  |  |  |  | ¦
|  |  |  | ¦ | [5 empty] | ¦ |  |  |  |  | ¦ |  |  |  |  | ¦ |  |  |  |  | ¦ |  |  |  |  | ¦ |  |  |  |  | ¦ |  |  |  |  | ¦ |  |  |  |  | ¦
Sample: | TEST |  |  | ¦ | Sample: | TEST |  |  |  | ¦ | Sample: | TEST |  |  | ¦ | Sample: | TEST |  |  | ¦ | Sample: | TEST |  |  | ¦ | Sample: | TEST |  |  | ¦ | Sample: | TEST |  |  | ¦ | Sample: | TEST |  |  | ¦ | Sample: | TEST |  |  | ¦ | Sample: | TEST
Operator: |  |  |  | ¦ | Operator: |  |  |  |  | ¦ | Operator: |  |  |  | ¦ | Operator: |  |  |  | ¦ | Operator: |  |  |  | ¦ | Operator: |  |  |  | ¦ | Operator: |  |  |  | ¦ | Operator: |  |  |  | ¦ | Operator: |  |  |  | ¦ | Operator:
Submitter: |  |  |  | ¦ | Submitter: |  |  |  |  | ¦ | Submitter: |  |  |  | ¦ | Submitter: |  |  |  | ¦ | Submitter: |  |  |  | ¦ | Submitter: |  |  |  | ¦ | Submitter: |  |  |  | ¦ | Submitter: |  |  |  | ¦ | Submitter: |  |  |  | ¦ | Submitter:
File: | XXXX |  |  | ¦ | File: | XXXX |  |  |  | ¦ | File: | XXXX |  |  | ¦ | File: | XXXX |  |  | ¦ | File: | XXXX |  |  | ¦ | File: | XXXX |  |  | ¦ | File: | XXXX |  |  | ¦ | File: | XXXX |  |  | ¦ | File: | XXXX |  |  | ¦ | File: | XXXX
|  |  |  | ¦ | [5 empty] | ¦ |  |  |  |  | ¦ |  |  |  |  | ¦ |  |  |  |  | ¦ |  |  |  |  | ¦ |  |  |  |  | ¦ |  |  |  |  | ¦ |  |  |  |  | ¦
|  |  |  | ¦ | [5 empty] | ¦ |  |  |  |  | ¦ |  |  |  |  | ¦ |  |  |  |  | ¦ |  |  |  |  | ¦ |  |  |  |  | ¦ |  |  |  |  | ¦ |  |  |  |  | ¦
Started: | 15.04.2021 10:29:18 | Analysis Adsorptive: | N2 | ¦ | Started: | 15.04.2021 10:29:18 | Analysis Adsorptive: | N2 |  | ¦ | Started: | 15.04.2021 10:29:18 | Analysis Adsorptive: | N2 | ¦ | Started: | 15.04.2021 10:29:18 | Analysis Adsorptive: | N2 | ¦ | Started: | 15.04.2021 10:29:18 | Analysis Adsorptive: | N2 | ¦ | Started: | 15.04.2021 10:29:18 | Analysis Adsorptive: | N2 | ¦ | Started: | 15.04.2021 10:29:18 | Analysis Adsorptive: | N2 | ¦ | Started: | 15.04.2021 10:29:18 | Analysis Adsorptive: | N2 | ¦ | Started: | 15.04.2021 10:29:18 | Analysis Adsorptive: | N2 | ¦ | Started: | 15.04.2021 10:29:18 | Analysis Adsorptive: | N2
Completed: | 15.04.2021 14:16:24 | Analysis Bath Temp.: | -195.640 °C | ¦ | Completed: | 15.04.2021 14:16:24 | Analysis Bath Temp.: | -195.640 °C |  | ¦ | Completed: | 15.04.2021 14:16:24 | Analysis Bath Temp.: | -195.640 °C | ¦ | Completed: | 15.04.2021 14:16:24 | Analysis Bath Temp.: | -195.640 °C | ¦ | Completed: | 15.04.2021 14:16:24 | Analysis Bath Temp.: | -195.640 °C | ¦ | Completed: | 15.04.2021 14:16:24 | Analysis Bath Temp.: | -195.640 °C | ¦ | Completed: | 15.04.2021 14:16:24 | Analysis Bath Temp.: | -195.640 °C | ¦ | Completed: | 15.04.2021 14:16:24 | Analysis Bath Temp.: | -195.640 °C | ¦ | Completed: | 15.04.2021 14:16:24 | Analysis Bath Temp.: | -195.640 °C | ¦ | Completed: | 15.04.2021 14:16:24 | Analysis Bath Temp.: | -195.640 °C
Report Time: | 15.04.2021 15:45:24 | Thermal Correction: | No | ¦ | Report Time: | 15.04.2021 15:45:24 | Thermal Correction: | No |  | ¦ | Report Time: | 15.04.2021 15:45:24 | Thermal Correction: | No | ¦ | Report Time: | 15.04.2021 15:45:24 | Thermal Correction: | No | ¦ | Report Time: | 15.04.2021 15:45:24 | Thermal Correction: | No | ¦ | Report Time: | 15.04.2021 15:45:24 | Thermal Correction: | No | ¦ | Report Time: | 15.04.2021 15:45:24 | Thermal Correction: | No | ¦ | Report Time: | 15.04.2021 15:45:24 | Thermal Correction: | No | ¦ | Report Time: | 15.04.2021 15:45:24 | Thermal Correction: | No | ¦ | Report Time: | 15.04.2021 15:45:24 | Thermal Correction: | No
Sample Mass: | 0.0898 g | Warm Free Space: | 16.1103 cm³ Measured | ¦ | Sample Mass: | 0.0898 g | Warm Free Space: | 16.1103 cm³ Measured |  | ¦ | Sample Mass: | 0.0898 g | Warm Free Space: | 16.1103 cm³ Measured | ¦ | Sample Mass: | 0.0898 g | Warm Free Space: | 16.1103 cm³ Measured | ¦ | Sample Mass: | 0.0898 g | Warm Free Space: | 16.1103 cm³ Measured | ¦ | Sample Mass: | 0.0898 g | Warm Free Space: | 16.1103 cm³ Measured | ¦ | Sample Mass: | 0.0898 g | Warm Free Space: | 16.1103 cm³ Measured | ¦ | Sample Mass: | 0.0898 g | Warm Free Space: | 16.1103 cm³ Measured | ¦ | Sample Mass: | 0.0898 g | Warm Free Space: | 16.1103 cm³ Measured | ¦ | Sample Mass: | 0.0898 g | Warm Free Space: | 16.1103 cm³ Measured
Cold Free Space: | 48.2420 cm³ | Equilibration Interval: | 5 s | ¦ | Cold Free Space: | 48.2420 cm³ | Equilibration Interval: | 5 s |  | ¦ | Cold Free Space: | 48.2420 cm³ | Equilibration Interval: | 5 s | ¦ | Cold Free Space: | 48.2420 cm³ | Equilibration Interval: | 5 s | ¦ | Cold Free Space: | 48.2420 cm³ | Equilibration Interval: | 5 s | ¦ | Cold Free Space: | 48.2420 cm³ | Equilibration Interval: | 5 s | ¦ | Cold Free Space: | 48.2420 cm³ | Equilibration Interval: | 5 s | ¦ | Cold Free Space: | 48.2420 cm³ | Equilibration Interval: | 5 s | ¦ | Cold Free Space: | 48.2420 cm³ | Equilibration Interval: | 5 s | ¦ | Cold Free Space: | 48.2420 cm³ | Equilibration Interval: | 5 s
Low Pressure Dose: | None | Automatic Degas: | Yes | ¦ | Low Pressure Dose: | None | Automatic Degas: | Yes |  | ¦ | Low Pressure Dose: | None | Automatic Degas: | Yes | ¦ | Low Pressure Dose: | None | Automatic Degas: | Yes | ¦ | Low Pressure Dose: | None | Automatic Degas: | Yes | ¦ | Low Pressure Dose: | None | Automatic Degas: | Yes | ¦ | Low Pressure Dose: | None | Automatic Degas: | Yes | ¦ | Low Pressure Dose: | None | Automatic Degas: | Yes | ¦ | Low Pressure Dose: | None | Automatic Degas: | Yes | ¦ | Low Pressure Dose: | None | Automatic Degas: | Yes
|  |  |  | ¦ | [5 empty] | ¦ |  |  |  |  | ¦ |  |  |  |  | ¦ |  |  |  |  | ¦ |  |  |  |  | ¦ |  |  |  |  | ¦ |  |  |  |  | ¦ |  |  |  |  | ¦
|  |  |  | ¦ | [5 empty] | ¦ |  |  |  |  | ¦ |  |  |  |  | ¦ |  |  |  |  | ¦ |  |  |  |  | ¦ |  |  |  |  | ¦ |  |  |  |  | ¦ |  |  |  |  | ¦
|  |  |  | ¦ | [5 empty] | ¦ |  |  |  |  | ¦ |  |  |  |  | ¦ |  |  |  |  | ¦ |  |  |  |  | ¦ |  |  |  |  | ¦ |  |  |  |  | ¦ |  |  |  |  | ¦
|  |  |  | ¦ | [5 empty] | ¦ |  |  |  |  | ¦ |  |  |  |  | ¦ |  |  |  |  | ¦ |  |  |  |  | ¦ |  |  |  |  | ¦ |  |  |  |  | ¦ |  |  |  |  | ¦
|  |  |  | ¦ | [5 empty] | ¦ |  |  |  |  | ¦ |  |  |  |  | ¦ |  |  |  |  | ¦ |  |  |  |  | ¦ |  |  |  |  | ¦ |  |  |  |  | ¦ |  |  |  |  | ¦
|  |  |  | ¦ | [5 empty] | ¦ |  |  |  |  | ¦ |  |  |  |  | ¦ |  |  |  |  | ¦ |  |  |  |  | ¦ |  |  |  |  | ¦ |  |  |  |  | ¦ |  |  |  |  | ¦
|  |  |  | ¦ | [5 empty] | ¦ |  |  |  |  | ¦ |  |  |  |  | ¦ |  |  |  |  | ¦ |  |  |  |  | ¦ |  |  |  |  | ¦ |  |  |  |  | ¦ |  |  |  |  | ¦
Summary Report |  |  |  | ¦ | Isotherm Tabular Report |  |  |  |  | ¦ | Isotherm Linear Plot |  |  |  | ¦ | Isotherm Log Plot |  |  |  | ¦ | BET Reports |  |  |  | ¦ | Langmuir Reports |  |  |  | ¦ | t-Plot Reports |  |  |  | ¦ | BJH Adsorption Reports |  |  |  | ¦ | BJH Desorption Reports |  |  |  | ¦ | Options Report
|  |  |  | ¦ | [5 empty] | ¦ |  |  |  |  | ¦ |  |  |  |  | ¦ |  |  |  |  | ¦ |  |  |  |  | ¦ |  |  |  |  | ¦ |  |  |  |  | ¦ |  |  |  |  | ¦
|  |  |  | ¦ | Relative Pressure (p/p°) | Absolute Pressure (kPa) | Quantity Adsorbed (mmol/g) | Elapsed Time (h:min) | Saturation Pressure (kPa) | ¦ |  |  |  |  | ¦ |  |  |  |  | ¦ | Primary Data |  |  |  | ¦ | Primary Data |  |  |  | ¦ | 4055- A positive BET surface area was not calculated. |  |  |  | ¦ | Primary Data |  |  |  | ¦ | Primary Data |  |  |  | ¦
|  |  |  | ¦ |  |  |  | 01:07 | 103.1252 | ¦ | MJO019 - Adsorption |  | MJO019 - Desorption |  | ¦ | MJO019 - Adsorption |  | MJO019 - Desorption |  | ¦ | 1089- Fewer than 2 points available for BET calculations. |  |  |  | ¦ | 4052- Fewer than two points are selected for this report. |  |  |  | ¦ | 4055- A positive BET surface area was not calculated. |  |  |  | ¦ | 1043- Fewer than 2 points available for BJH Adsorption calculations. |  |  |  | ¦ | 1045- Fewer than 2 points available for BJH Desorption calculations. |  |  |  | ¦
No summary reports could be produced. |  |  |  | ¦ | 0.009554 | 0.98553 | 0.1215 | 01:25 |  | ¦ | Relative Pressure (p/p°) | Quantity Adsorbed (mmol/g) | Relative Pressure (p/p°) | Quantity Adsorbed (mmol/g) | ¦ | Relative Pressure (p/p°) | Quantity Adsorbed (mmol/g) | Relative Pressure (p/p°) | Quantity Adsorbed (mmol/g) | ¦ | 1023- Preparations failed in primary data. |  |  |  | ¦ | Primary Data |  |  |  | ¦ | 4055- A positive BET surface area was not calculated. |  |  |  | ¦ | 1043- Fewer than 2 points available for BJH Adsorption calculations. |  |  |  | ¦ | 1045- Fewer than 2 points available for BJH Desorption calculations. |  |  |  | ¦ | Sample Tube
|  |  |  | ¦ | 0.018371 | 1.8952 | 0.1409 | 01:28 |  | ¦ | 0.009554 | 0.1215 | 0.99324 | 1.9318 | ¦ | 0.009554 | 0.1215 | 0.99324 | 1.9318 | ¦ | 1089- Fewer than 2 points available for BET calculations. |  |  |  | ¦ | 4052- Fewer than two points are selected for this report. |  |  |  | ¦ |  |  |  |  | ¦ | 1043- Fewer than 2 points available for BJH Adsorption calculations. |  |  |  | ¦ | 1045- Fewer than 2 points available for BJH Desorption calculations. |  |  |  | ¦
|  |  |  | ¦ | 0.024367 | 2.5138 | 0.15405 | 01:31 |  | ¦ | 0.018371 | 0.1409 | 0.94438 | 1.2709 | ¦ | 0.018371 | 0.1409 | 0.94438 | 1.2709 | ¦ | 1023- Preparations failed in primary data. |  |  |  | ¦ |  |  |  |  | ¦ |  |  |  |  | ¦ | 1043- Fewer than 2 points available for BJH Adsorption calculations. |  |  |  | ¦ | 1045- Fewer than 2 points available for BJH Desorption calculations. |  |  |  | ¦ | Warm freespace: | 1.0000 cm³
|  |  |  | ¦ | 0.025519 | 2.6327 | 0.15796 | 01:33 |  | ¦ | 0.024367 | 0.15405 | 0.88916 | 0.91182 | ¦ | 0.024367 | 0.15405 | 0.88916 | 0.91182 | ¦ | 1089- Fewer than 2 points available for BET calculations. |  |  |  | ¦ |  |  |  |  | ¦ |  |  |  |  | ¦ |  |  |  |  | ¦ |  |  |  |  | ¦ | Cold freespace: | 1.0000 cm³
|  |  |  | ¦ | 0.031548 | 3.2548 | 0.16873 | 01:35 |  | ¦ | 0.025519 | 0.15796 | 0.83618 | 0.75601 | ¦ | 0.025519 | 0.15796 | 0.83618 | 0.75601 | ¦ | 1023- Preparations failed in primary data. |  |  |  | ¦ | [9 empty] | ¦ |  |  |  |  | ¦ |  |  |  |  | ¦ | Non-ideality factor: | 0.0000620
|  |  |  | ¦ | 0.037369 | 3.8555 | 0.17621 | 01:37 |  | ¦ | 0.031548 | 0.16873 | 0.7855 | 0.68778 | ¦ | 0.031548 | 0.16873 | 0.7855 | 0.68778 | ¦ | 1089- Fewer than 2 points available for BET calculations. |  |  |  | ¦ | [19 empty] | ¦ | Use Isothermal Jacket: | Yes
|  |  |  | ¦ | 0.045078 | 4.651 | 0.18542 | 01:39 |  | ¦ | 0.037369 | 0.17621 | 0.73615 | 0.64997 | ¦ | 0.037369 | 0.17621 | 0.73615 | 0.64997 | ¦ | 1023- Preparations failed in primary data. |  |  |  | ¦ | [19 empty] | ¦ | Use Filler Rod: | Yes
|  |  |  | ¦ | 0.049674 | 5.1253 | 0.19267 | 01:41 |  | ¦ | 0.045078 | 0.18542 | 0.687 | 0.62632 | ¦ | 0.045078 | 0.18542 | 0.687 | 0.62632 | ¦ | 1089- Fewer than 2 points available for BET calculations. |  |  |  | ¦ | [19 empty] | ¦ | Vacuum seal type: | Seal Frit
|  |  |  | ¦ | 0.052021 | 5.3676 | 0.19812 | 01:43 |  | ¦ | 0.049674 | 0.19267 | 0.65666 | 0.6139 | ¦ | 0.049674 | 0.19267 | 0.65666 | 0.6139 | ¦ | 1023- Preparations failed in primary data. |  |  |  | ¦ | [19 empty] | ¦
|  |  |  | ¦ | 0.054294 | 5.6023 | 0.20296 | 01:45 |  | ¦ | 0.052021 | 0.19812 | 0.60772 | 0.596 | ¦ | 0.052021 | 0.19812 | 0.60772 | 0.596 | ¦ |  |  |  |  | ¦ | [19 empty] | ¦
|  |  |  | ¦ | 0.057687 | 5.9525 | 0.20701 | 01:46 |  | ¦ | 0.054294 | 0.20296 | 0.55914 | 0.57786 | ¦ | 0.054294 | 0.20296 | 0.55914 | 0.57786 | ¦ |  |  |  |  | ¦ | [19 empty] | ¦ | Analysis Conditions
|  |  |  | ¦ | 0.059766 | 6.1671 | 0.20964 | 01:47 |  | ¦ | 0.057687 | 0.20701 | 0.51108 | 0.5644 | ¦ | 0.057687 | 0.20701 | 0.51108 | 0.5644 | ¦ | [24 empty] | ¦
|  |  |  | ¦ | 0.06267 | 6.4669 | 0.21409 | 01:49 |  | ¦ | 0.059766 | 0.20964 | 0.46273 | 0.54659 | ¦ | 0.059766 | 0.20964 | 0.46273 | 0.54659 | ¦ | [24 empty] | ¦
|  |  |  | ¦ | 0.063438 | 6.5463 | 0.21562 | 01:50 |  | ¦ | 0.06267 | 0.21409 | 0.41353 | 0.53135 | ¦ | 0.06267 | 0.21409 | 0.41353 | 0.53135 | ¦ | [24 empty] | ¦
|  |  |  | ¦ | 0.067115 | 6.9259 | 0.2211 | 01:51 |  | ¦ | 0.063438 | 0.21562 | 0.36493 | 0.51531 | ¦ | 0.063438 | 0.21562 | 0.36493 | 0.51531 | ¦ | [24 empty] | ¦ | Preparation
|  |  |  | ¦ | 0.068742 | 7.094 | 0.224 | 01:53 |  | ¦ | 0.067115 | 0.2211 | 0.31599 | 0.50103 | ¦ | 0.067115 | 0.2211 | 0.31599 | 0.50103 | ¦ | [24 empty] | ¦
|  |  |  | ¦ | 0.071967 | 7.4269 | 0.22803 | 01:54 |  | ¦ | 0.068742 | 0.224 | 0.2673 | 0.48527 | ¦ | 0.068742 | 0.224 | 0.2673 | 0.48527 | ¦ | [24 empty] | ¦ | Fast evacuation: | No
|  |  |  | ¦ | 0.079078 | 8.1609 | 0.23333 | 01:55 |  | ¦ | 0.071967 | 0.22803 | 0.2184 | 0.46836 | ¦ | 0.071967 | 0.22803 | 0.2184 | 0.46836 | ¦ | [24 empty] | ¦ | Unrestricted evacuation from: | 0.67 kPa
|  |  |  | ¦ | 0.086782 | 8.9562 | 0.23918 | 01:57 |  | ¦ | 0.079078 | 0.23333 | 0.16959 | 0.45049 | ¦ | 0.079078 | 0.23333 | 0.16959 | 0.45049 | ¦ | [24 empty] | ¦ | Vacuum setpoint: | 1.3 Pa
|  |  |  | ¦ | 0.095352 | 9.8408 | 0.2454 | 01:58 |  | ¦ | 0.086782 | 0.23918 | 0.12083 | 0.42984 | ¦ | 0.086782 | 0.23918 | 0.12083 | 0.42984 | ¦ | [24 empty] | ¦ | Evacuation time: | 0.10 h
|  |  |  | ¦ | 0.10466 | 10.8019 | 0.25201 | 02:00 |  | ¦ | 0.095352 | 0.2454 | 0.072248 | 0.40206 | ¦ | 0.095352 | 0.2454 | 0.072248 | 0.40206 | ¦ | [24 empty] | ¦ | Leak test: | No
|  |  |  | ¦ | 0.11487 | 11.8561 | 0.25835 | 02:01 |  | ¦ | 0.10466 | 0.25201 | 0.036199 | 0.3705 | ¦ | 0.10466 | 0.25201 | 0.036199 | 0.3705 | ¦ | [24 empty] | ¦ | Use TransSeal: | No
|  |  |  | ¦ | 0.12589 | 12.9937 | 0.26737 | 02:03 |  | ¦ | 0.11487 | 0.25835 | 0.0098696 | 0.32444 | ¦ | 0.11487 | 0.25835 | 0.0098696 | 0.32444 | ¦ | [24 empty] | ¦
|  |  |  | ¦ | 0.13833 | 14.2774 | 0.27412 | 02:04 |  | ¦ | 0.12589 | 0.26737 |  |  | ¦ | 0.12589 | 0.26737 |  |  | ¦ | [24 empty] | ¦
|  |  |  | ¦ | 0.1519 | 15.6792 | 0.28206 | 02:06 |  | ¦ | 0.13833 | 0.27412 |  |  | ¦ | 0.13833 | 0.27412 |  |  | ¦ | [24 empty] | ¦ | Free Space
|  |  |  | ¦ | 0.16692 | 17.2295 | 0.29009 | 02:08 |  | ¦ | 0.1519 | 0.28206 |  |  | ¦ | 0.1519 | 0.28206 |  |  | ¦ | [24 empty] | ¦
|  |  |  | ¦ | 0.18328 | 18.9183 | 0.29884 | 02:09 |  | ¦ | 0.16692 | 0.29009 |  |  | ¦ | 0.16692 | 0.29009 |  |  | ¦ | [24 empty] | ¦ | Free-space type: | Measured
|  |  |  | ¦ | 0.20116 | 20.7649 | 0.30845 | 02:11 |  | ¦ | 0.18328 | 0.29884 |  |  | ¦ | 0.18328 | 0.29884 |  |  | ¦ | [24 empty] | ¦ | Lower dewar for evacuation: | Yes
|  |  |  | ¦ | 0.22109 | 22.823 | 0.31595 | 02:12 |  | ¦ | 0.20116 | 0.30845 |  |  | ¦ | 0.20116 | 0.30845 |  |  | ¦ | [24 empty] | ¦ | Evacuation time: | 0.10 h
|  |  |  | ¦ | 0.24267 | 25.0507 | 0.32596 | 02:13 |  | ¦ | 0.22109 | 0.31595 |  |  | ¦ | 0.22109 | 0.31595 |  |  | ¦ | [24 empty] | ¦ | Outgas test: | No
|  |  |  | ¦ | 0.26655 | 27.5164 | 0.3374 | 02:15 |  | ¦ | 0.24267 | 0.32596 |  |  | ¦ | 0.24267 | 0.32596 |  |  | ¦ | [24 empty] | ¦
|  |  |  | ¦ | 0.29271 | 30.2181 | 0.35059 | 02:17 |  | ¦ | 0.26655 | 0.3374 |  |  | ¦ | 0.26655 | 0.3374 |  |  | ¦ | [24 empty] | ¦
|  |  |  | ¦ | 0.32134 | 33.1745 | 0.36405 | 02:18 |  | ¦ | 0.29271 | 0.35059 |  |  | ¦ | 0.29271 | 0.35059 |  |  | ¦ | [24 empty] | ¦ | p° and Temperature
|  |  |  | ¦ | 0.35286 | 36.4288 | 0.37463 | 02:20 |  | ¦ | 0.32134 | 0.36405 |  |  | ¦ | 0.32134 | 0.36405 |  |  | ¦ | [24 empty] | ¦
|  |  |  | ¦ | 0.42533 | 43.9118 | 0.39358 | 02:21 |  | ¦ | 0.35286 | 0.37463 |  |  | ¦ | 0.35286 | 0.37463 |  |  | ¦ | [24 empty] | ¦ | p° and T type: | Measure p° at intervals during analysis. Calculate the Analysis Bath Temperature from these values.
|  |  |  | ¦ | 0.46697 | 48.2119 | 0.409 | 02:23 |  | ¦ | 0.42533 | 0.39358 |  |  | ¦ | 0.42533 | 0.39358 |  |  | ¦ | [24 empty] | ¦ | Measurement interval: | 120 min
|  |  |  | ¦ | 0.51334 | 53.0002 | 0.4283 | 02:24 |  | ¦ | 0.46697 | 0.409 |  |  | ¦ | 0.46697 | 0.409 |  |  | ¦ | [24 empty] | ¦
|  |  |  | ¦ | 0.56373 | 58.2048 | 0.44778 | 02:26 |  | ¦ | 0.51334 | 0.4283 |  |  | ¦ | 0.51334 | 0.4283 |  |  | ¦ | [24 empty] | ¦
|  |  |  | ¦ | 0.61902 | 63.9139 | 0.4682 | 02:27 |  | ¦ | 0.56373 | 0.44778 |  |  | ¦ | 0.56373 | 0.44778 |  |  | ¦ | [24 empty] | ¦ | Dosing
|  |  |  | ¦ | 0.67968 | 70.1796 | 0.49152 | 02:29 |  | ¦ | 0.61902 | 0.4682 |  |  | ¦ | 0.61902 | 0.4682 |  |  | ¦ | [24 empty] | ¦
|  |  |  | ¦ | 0.74647 | 77.077 | 0.52085 | 02:30 |  | ¦ | 0.67968 | 0.49152 |  |  | ¦ | 0.67968 | 0.49152 |  |  | ¦ | [24 empty] | ¦ | Use first pressure fixed dose: | No
|  |  |  | ¦ | 0.81978 | 84.6476 | 0.56139 | 02:31 |  | ¦ | 0.74647 | 0.52085 |  |  | ¦ | 0.74647 | 0.52085 |  |  | ¦ | [24 empty] | ¦ | Use maximum volume increment: | No
|  |  |  | ¦ | 0.89992 | 92.9259 | 0.64092 | 02:33 |  | ¦ | 0.81978 | 0.56139 |  |  | ¦ | 0.81978 | 0.56139 |  |  | ¦ | [24 empty] | ¦ | Target tolerance: | 5.0% or 0.6666 kPa
|  |  |  | ¦ | 0.94828 | 97.9229 | 0.76186 | 02:35 |  | ¦ | 0.89992 | 0.64092 |  |  | ¦ | 0.89992 | 0.64092 |  |  | ¦ | [24 empty] | ¦ | Low pressure dosing: | No
|  |  |  | ¦ | 0.99324 | 102.5856 | 1.9318 | 02:48 |  | ¦ | 0.94828 | 0.76186 |  |  | ¦ | 0.94828 | 0.76186 |  |  | ¦ | [24 empty] | ¦
|  |  |  | ¦ | 0.94438 | 97.5465 | 1.2709 | 02:53 |  | ¦ | 0.99324 | 1.9318 |  |  | ¦ | 0.99324 | 1.9318 |  |  | ¦ | [24 empty] | ¦
|  |  |  | ¦ | 0.88916 | 91.8471 | 0.91182 | 02:56 |  | ¦ |  |  |  |  | ¦ |  |  |  |  | ¦ | [24 empty] | ¦ | Equilibration
|  |  |  | ¦ | 0.83618 | 86.3771 | 0.75601 | 02:58 |  | ¦ | [34 empty] | ¦
|  |  |  | ¦ | 0.7855 | 81.1445 | 0.68778 | 03:00 |  | ¦ | [34 empty] | ¦ | Equilibration time (p/p° = 1.000000000): | 5 s
|  |  |  | ¦ | 0.73615 | 76.0485 | 0.64997 | 03:02 |  | ¦ | [34 empty] | ¦ | Minimum equilibration delay at p/p° >= 0.995: | 600 s
|  |  |  | ¦ | 0.687 | 70.9723 | 0.62632 | 03:03 |  | ¦ | [34 empty] | ¦
|  |  |  | ¦ | 0.65666 | 67.8397 | 0.6139 | 03:05 |  | ¦ | [34 empty] | ¦
|  |  |  | ¦ | 0.60772 | 62.7849 | 0.596 | 03:06 |  | ¦ | [34 empty] | ¦ | Sample Backfill
|  |  |  | ¦ |  |  |  | 03:08 | 103.3149 | ¦ | [34 empty] | ¦
|  |  |  | ¦ | 0.55914 | 57.7674 | 0.57786 | 03:10 |  | ¦ | [34 empty] | ¦ | Backfill at start of analysis: | Yes
|  |  |  | ¦ | 0.51108 | 52.8025 | 0.5644 | 03:11 |  | ¦ | [34 empty] | ¦ | Backfill at end of analysis: | Yes
|  |  |  | ¦ | 0.46273 | 47.8069 | 0.54659 | 03:13 |  | ¦ | [34 empty] | ¦ | Backfill gas: | N2
|  |  |  | ¦ | 0.41353 | 42.7241 | 0.53135 | 03:14 |  | ¦ | [34 empty] | ¦
|  |  |  | ¦ | 0.36493 | 37.7026 | 0.51531 | 03:16 |  | ¦ | [34 empty] | ¦
|  |  |  | ¦ | 0.31599 | 32.6463 | 0.50103 | 03:17 |  | ¦ | [34 empty] | ¦ | Adsorptive Properties
|  |  |  | ¦ | 0.2673 | 27.6164 | 0.48527 | 03:19 |  | ¦ | [34 empty] | ¦
|  |  |  | ¦ | 0.2184 | 22.564 | 0.46836 | 03:20 |  | ¦ | [34 empty] | ¦ | Adsorptive: | Nitrogen
|  |  |  | ¦ | 0.16959 | 17.5208 | 0.45049 | 03:21 |  | ¦ | [34 empty] | ¦ | Maximum manifold pressure: | 123.323 kPa
|  |  |  | ¦ | 0.12083 | 12.4837 | 0.42984 | 03:23 |  | ¦ | [34 empty] | ¦ | Non-ideality factor: | 0.0000620
|  |  |  | ¦ | 0.072248 | 7.4643 | 0.40206 | 03:26 |  | ¦ | [34 empty] | ¦ | Density conversion factor: | 0.0015468
|  |  |  | ¦ | 0.036199 | 3.7399 | 0.3705 | 03:28 |  | ¦ | [34 empty] | ¦ | Therm. tran. hard-sphere diameter: | 3.860 Å
|  |  |  | ¦ | 0.0098696 | 1.0197 | 0.32444 | 03:32 |  | ¦ | [34 empty] | ¦ | Molecular cross-sectional area: | 0.162 nm²
|  |  |  | ¦ | [5 empty] | ¦ | [34 empty] | ¦
|  |  |  | ¦ | [5 empty] | ¦ | [34 empty] | ¦
[45 empty] | ¦ | Inside diameter of sample tube: | 9.53 mm
¦
¦