## Sheet1
|  |  |  | ¦ | [6 empty] | ¦ |  |  |  |  | ¦ |  |  |  |  | ¦
3Flex 5.01 | 3Flex Version 5.01 | Page 1 |  | ¦ | 3Flex 5.01 | 3Flex Version 5.01 | Page 1 |  |  |  | ¦ | 3Flex 5.01 | 3Flex Version 5.01 | Page 1 |  | ¦ | 3Flex 5.01 | 3Flex Version 5.01 | Page 1 |  | ¦ | 3Flex 5.01 | 3Flex Version 5.01 | Page 1
| Serial # 387 Unit 1 Port 2 |  |  | ¦ |  | Serial # 387 Unit 1 Port 2 |  |  |  |  | ¦ |  | Serial # 387 Unit 1 Port 2 |  |  | ¦ |  | Serial # 387 Unit 1 Port 2 |  |  | ¦ |  | Serial # 387 Unit 1 Port 2
|  |  |  | ¦ | [6 empty] | ¦ |  |  |  |  | ¦ |  |  |  |  | ¦
|  |  |  | ¦ | [6 empty] | ¦ |  |  |  |  | ¦ |  |  |  |  | ¦
Sample: | XXXX |  |  | ¦ | Sample: | XXXX |  |  |  |  | ¦ | Sample: | XXXX |  |  | ¦ | Sample: | XXXX |  |  | ¦ | Sample: | XXXX
Operator: | XXXX |  |  | ¦ | Operator: | XXXX |  |  |  |  | ¦ | Operator: | XXXX |  |  | ¦ | Operator: | XXXX |  |  | ¦ | Operator: | XXXX
Submitter: | XXXX |  |  | ¦ | Submitter: | XXXX |  |  |  |  | ¦ | Submitter: | XXXX |  |  | ¦ | Submitter: | XXXX |  |  | ¦ | Submitter: | XXXX
File: | XXXX |  |  | ¦ | File: | XXXX |  |  |  |  | ¦ | File: | XXXX |  |  | ¦ | File: | XXXX |  |  | ¦ | File: | XXXX
|  |  |  | ¦ | [6 empty] | ¦ |  |  |  |  | ¦ |  |  |  |  | ¦
|  |  |  | ¦ | [6 empty] | ¦ |  |  |  |  | ¦ |  |  |  |  | ¦
Started: | 14.04.2021 09:20:40 | Analysis adsorptive: | C2H2 | ¦ | Started: | 14.04.2021 09:20:40 | Analysis adsorptive: | C2H2 |  |  | ¦ | Started: | 14.04.2021 09:20:40 | Analysis adsorptive: | C2H2 | ¦ | Started: | 14.04.2021 09:20:40 | Analysis adsorptive: | C2H2 | ¦ | Started: | 14.04.2021 09:20:40 | Analysis adsorptive: | C2H2
Completed: | 15.04.2021 02:22:59 | Analysis bath temp.: | 298,000 K | ¦ | Completed: | 15.04.2021 02:22:59 | Analysis bath temp.: | 298,000 K |  |  | ¦ | Completed: | 15.04.2021 02:22:59 | Analysis bath temp.: | 298,000 K | ¦ | Completed: | 15.04.2021 02:22:59 | Analysis bath temp.: | 298,000 K | ¦ | Completed: | 15.04.2021 02:22:59 | Analysis bath temp.: | 298,000 K
Report time: | 30.08.2021 13:22:35 | Thermal correction: | No | ¦ | Report time: | 30.08.2021 13:22:35 | Thermal correction: | No |  |  | ¦ | Report time: | 30.08.2021 13:22:35 | Thermal correction: | No | ¦ | Report time: | 30.08.2021 13:22:35 | Thermal correction: | No | ¦ | Report time: | 30.08.2021 13:22:35 | Thermal correction: | No
Sample mass: | 0,1025 g | Ambient free space: | 18,5929 cm³ Measured | ¦ | Sample mass: | 0,1025 g | Ambient free space: | 18,5929 cm³ Measured |  |  | ¦ | Sample mass: | 0,1025 g | Ambient free space: | 18,5929 cm³ Measured | ¦ | Sample mass: | 0,1025 g | Ambient free space: | 18,5929 cm³ Measured | ¦ | Sample mass: | 0,1025 g | Ambient free space: | 18,5929 cm³ Measured
Analysis free space: | 18,5929 cm³ | Equilibration interval: | 30 s | ¦ | Analysis free space: | 18,5929 cm³ | Equilibration interval: | 30 s |  |  | ¦ | Analysis free space: | 18,5929 cm³ | Equilibration interval: | 30 s | ¦ | Analysis free space: | 18,5929 cm³ | Equilibration interval: | 30 s | ¦ | Analysis free space: | 18,5929 cm³ | Equilibration interval: | 30 s
Low pressure dose: | 1,0000 cm³/g STP | Sample density: | 1,000 g/cm³ | ¦ | Low pressure dose: | 1,0000 cm³/g STP | Sample density: | 1,000 g/cm³ |  |  | ¦ | Low pressure dose: | 1,0000 cm³/g STP | Sample density: | 1,000 g/cm³ | ¦ | Low pressure dose: | 1,0000 cm³/g STP | Sample density: | 1,000 g/cm³ | ¦ | Low pressure dose: | 1,0000 cm³/g STP | Sample density: | 1,000 g/cm³
Automatic degas: | No |  |  | ¦ | Automatic degas: | No |  |  |  |  | ¦ | Automatic degas: | No |  |  | ¦ | Automatic degas: | No |  |  | ¦ | Automatic degas: | No
|  |  |  | ¦ | [6 empty] | ¦ |  |  |  |  | ¦ |  |  |  |  | ¦
|  |  |  | ¦ | [6 empty] | ¦ |  |  |  |  | ¦ |  |  |  |  | ¦
|  |  |  | ¦ | [6 empty] | ¦ |  |  |  |  | ¦ |  |  |  |  | ¦
|  |  |  | ¦ | [6 empty] | ¦ |  |  |  |  | ¦ |  |  |  |  | ¦
|  |  |  | ¦ | [6 empty] | ¦ |  |  |  |  | ¦ |  |  |  |  | ¦
|  |  |  | ¦ | [6 empty] | ¦ |  |  |  |  | ¦ |  |  |  |  | ¦
|  |  |  | ¦ | [6 empty] | ¦ |  |  |  |  | ¦ |  |  |  |  | ¦
Summary Report |  |  |  | ¦ | Isotherm Tabular Report | [5 empty] | ¦ | Isotherm Linear Absolute Plot |  |  |  | ¦ | Isotherm Log Absolute Plot |  |  |  | ¦ | Isotherm Pressure Composition
|  |  |  | ¦ | [6 empty] | ¦ |  |  |  |  | ¦ |  |  |  |  | ¦
|  |  |  | ¦ | Relative Pressure (p/p°) | Absolute Pressure (mbar) | Quantity Adsorbed (cm³/g STP) | Elapsed Time (h:min) | Time Between Points (min) | Saturation Pressure (mbar) | ¦ |  |  |  |  | ¦ |  |  |  |  | ¦
|  |  |  | ¦ | [5 empty] | 15000 | ¦ | JBG_ZnHC4_DB_C2H2_298K_20210414 : JBG_ZnHC4_DB_C2H2_298K : Adsorption |  | JBG_ZnHC4_DB_C2H2_298K_20210414 : JBG_ZnHC4_DB_C2H2_298K : Desorption |  | ¦ | JBG_ZnHC4_DB_C2H2_298K_20210414 : JBG_ZnHC4_DB_C2H2_298K : Adsorption |  | JBG_ZnHC4_DB_C2H2_298K_20210414 : JBG_ZnHC4_DB_C2H2_298K : Desorption |  | ¦ | JBG_ZnHC4_DB_C2H2_298K_20210414 : JBG_ZnHC4_DB_C2H2_298K : Adsorption |  | JBG_ZnHC4_DB_C2H2_298K_20210414 : JBG_ZnHC4_DB_C2H2_298K : Desorption
Surface Area |  |  |  | ¦ | 7.0396e-05 | 1.0559 | 0.19411 | 03:24 | 0204 |  | ¦ | Absolute Pressure (mbar) | Quantity Adsorbed (cm³/g STP) | Absolute Pressure (mbar) | Quantity Adsorbed (cm³/g STP) | ¦ | Absolute Pressure (mbar) | Quantity Adsorbed (cm³/g STP) | Absolute Pressure (mbar) | Quantity Adsorbed (cm³/g STP) | ¦ | Weight % C2H2 | Absolute Pressure (mbar) | Weight % C2H2 | Absolute Pressure (mbar)
|  |  |  | ¦ | 0.00014075 | 2.1112 | 0.38634 | 03:32 | 0008 |  | ¦ | 1.0559 | 0.19411 | 998.8878 | 37.472 | ¦ | 1.0559 | 0.19411 | 998.8878 | 37.472 | ¦ | 0.022551 | 1.0559 | 4.3534 | 998.8878
Single point surface area at p/p° = 0,066592521: | 152,2387 m²/g |  |  | ¦ | 0.00021161 | 3.1742 | 0.57747 | 03:40 | 0008 |  | ¦ | 2.1112 | 0.38634 | 956.9139 | 36.9546 | ¦ | 2.1112 | 0.38634 | 956.9139 | 36.9546 | ¦ | 0.044884 | 2.1112 | 4.2933 | 956.9139
|  |  |  | ¦ | 0.00085299 | 12.7949 | 2.2422 | 03:50 | 0010 |  | ¦ | 3.1742 | 0.57747 | 917.1308 | 36.4073 | ¦ | 3.1742 | 0.57747 | 917.1308 | 36.4073 | ¦ | 0.067089 | 3.1742 | 4.2297 | 917.1308
BET Surface Area: | 214,3621 m²/g |  |  | ¦ | 0.0015396 | 23.0947 | 3.7646 | 04:00 | 0010 |  | ¦ | 12.7949 | 2.2422 | 880.99 | 35.8697 | ¦ | 12.7949 | 2.2422 | 880.99 | 35.8697 | ¦ | 0.26049 | 12.7949 | 4.1672 | 880.99
|  |  |  | ¦ | 0.0021821 | 32.7319 | 5.0528 | 04:10 | 0010 |  | ¦ | 23.0947 | 3.7646 | 841.2608 | 35.2735 | ¦ | 23.0947 | 3.7646 | 841.2608 | 35.2735 | ¦ | 0.43736 | 23.0947 | 4.098 | 841.2608
|  |  |  | ¦ | 0.0028589 | 42.8837 | 6.2775 | 04:17 | 0007 |  | ¦ | 32.7319 | 5.0528 | 801.1227 | 34.6432 | ¦ | 32.7319 | 5.0528 | 801.1227 | 34.6432 | ¦ | 0.58702 | 32.7319 | 4.0248 | 801.1227
|  |  |  | ¦ | 0.0035219 | 52.8289 | 7.3952 | 04:24 | 0007 |  | ¦ | 42.8837 | 6.2775 | 761.1907 | 33.9713 | ¦ | 42.8837 | 6.2775 | 761.1907 | 33.9713 | ¦ | 0.7293 | 42.8837 | 3.9467 | 761.1907
|  |  |  | ¦ | 0.0041819 | 62.7279 | 8.4215 | 04:30 | 0006 |  | ¦ | 52.8289 | 7.3952 | 721.1253 | 33.2477 | ¦ | 52.8289 | 7.3952 | 721.1253 | 33.2477 | ¦ | 0.85916 | 52.8289 | 3.8626 | 721.1253
|  |  |  | ¦ | 0.0048483 | 72.7241 | 9.3728 | 04:37 | 0007 |  | ¦ | 62.7279 | 8.4215 | 681.3828 | 32.4959 | ¦ | 62.7279 | 8.4215 | 681.3828 | 32.4959 | ¦ | 0.97839 | 62.7279 | 3.7753 | 681.3828
|  |  |  | ¦ | 0.0055118 | 82.6771 | 10.26 | 04:43 | 0006 |  | ¦ | 72.7241 | 9.3728 | 641.2529 | 31.6908 | ¦ | 72.7241 | 9.3728 | 641.2529 | 31.6908 | ¦ | 1.0889 | 72.7241 | 3.6818 | 641.2529
|  |  |  | ¦ | 0.0061863 | 92.7947 | 11.0956 | 04:50 | 0007 |  | ¦ | 82.6771 | 10.26 | 600.8991 | 30.8698 | ¦ | 82.6771 | 10.26 | 600.8991 | 30.8698 | ¦ | 1.192 | 82.6771 | 3.5864 | 600.8991
|  |  |  | ¦ | 0.0068455 | 102.683 | 11.8655 | 04:56 | 0006 |  | ¦ | 92.7947 | 11.0956 | 561.0449 | 30.0013 | ¦ | 92.7947 | 11.0956 | 561.0449 | 30.0013 | ¦ | 1.2891 | 92.7947 | 3.4855 | 561.0449
|  |  |  | ¦ | 0.0075059 | 112.5892 | 12.601 | 05:04 | 0008 |  | ¦ | 102.683 | 11.8655 | 520.7579 | 29.0805 | ¦ | 102.683 | 11.8655 | 520.7579 | 29.0805 | ¦ | 1.3785 | 102.683 | 3.3785 | 520.7579
|  |  |  | ¦ | 0.008169 | 122.5355 | 13.3091 | 05:10 | 0006 |  | ¦ | 112.5892 | 12.601 | 480.6714 | 28.1015 | ¦ | 112.5892 | 12.601 | 480.6714 | 28.1015 | ¦ | 1.464 | 112.5892 | 3.2648 | 480.6714
|  |  |  | ¦ | 0.0088426 | 132.6396 | 13.9769 | 05:16 | 0006 |  | ¦ | 122.5355 | 13.3091 | 440.5343 | 27.0436 | ¦ | 122.5355 | 13.3091 | 440.5343 | 27.0436 | ¦ | 1.5462 | 122.5355 | 3.1419 | 440.5343
|  |  |  | ¦ | 0.0095096 | 142.6435 | 14.6078 | 05:22 | 0006 |  | ¦ | 132.6396 | 13.9769 | 411.0863 | 26.2137 | ¦ | 132.6396 | 13.9769 | 411.0863 | 26.2137 | ¦ | 1.6238 | 132.6396 | 3.0454 | 411.0863
|  |  |  | ¦ | 0.010168 | 152.5161 | 15.2065 | 05:29 | 0007 |  | ¦ | 142.6435 | 14.6078 | 390.9747 | 25.6222 | ¦ | 142.6435 | 14.6078 | 390.9747 | 25.6222 | ¦ | 1.6971 | 142.6435 | 2.9767 | 390.9747
|  |  |  | ¦ | 0.010835 | 162.5282 | 15.784 | 05:36 | 0007 |  | ¦ | 152.5161 | 15.2065 | 370.7751 | 25.0126 | ¦ | 152.5161 | 15.2065 | 370.7751 | 25.0126 | ¦ | 1.7666 | 152.5161 | 2.9059 | 370.7751
|  |  |  | ¦ | 0.011497 | 172.4585 | 16.3332 | 05:43 | 0007 |  | ¦ | 162.5282 | 15.784 | 350.7049 | 24.3762 | ¦ | 162.5282 | 15.784 | 350.7049 | 24.3762 | ¦ | 1.8337 | 162.5282 | 2.832 | 350.7049
|  |  |  | ¦ | 0.012168 | 182.5162 | 16.8717 | 05:50 | 0007 |  | ¦ | 172.4585 | 16.3332 | 330.6341 | 23.7262 | ¦ | 172.4585 | 16.3332 | 330.6341 | 23.7262 | ¦ | 1.8976 | 172.4585 | 2.7565 | 330.6341
|  |  |  | ¦ | 0.012829 | 192.4278 | 17.3843 | 05:57 | 0007 |  | ¦ | 182.5162 | 16.8717 | 310.6744 | 23.0242 | ¦ | 182.5162 | 16.8717 | 310.6744 | 23.0242 | ¦ | 1.9601 | 182.5162 | 2.6749 | 310.6744
|  |  |  | ¦ | 0.013501 | 202.5213 | 17.8831 | 06:04 | 0007 |  | ¦ | 192.4278 | 17.3843 | 290.4397 | 22.2918 | ¦ | 192.4278 | 17.3843 | 290.4397 | 22.2918 | ¦ | 2.0197 | 192.4278 | 2.5898 | 290.4397
|  |  |  | ¦ | 0.014153 | 212.2896 | 18.3477 | 06:11 | 0007 |  | ¦ | 202.5213 | 17.8831 | 270.5463 | 21.5345 | ¦ | 202.5213 | 17.8831 | 270.5463 | 21.5345 | ¦ | 2.0776 | 202.5213 | 2.5018 | 270.5463
|  |  |  | ¦ | 0.014814 | 222.2133 | 18.81 | 06:17 | 0006 |  | ¦ | 212.2896 | 18.3477 | 250.4858 | 20.7232 | ¦ | 212.2896 | 18.3477 | 250.4858 | 20.7232 | ¦ | 2.1316 | 212.2896 | 2.4076 | 250.4858
|  |  |  | ¦ | 0.015501 | 232.5116 | 19.2674 | 06:24 | 0007 |  | ¦ | 222.2133 | 18.81 | 230.4676 | 19.863 | ¦ | 222.2133 | 18.81 | 230.4676 | 19.863 | ¦ | 2.1853 | 222.2133 | 2.3076 | 230.4676
|  |  |  | ¦ | 0.016147 | 242.1995 | 19.6977 | 06:30 | 0006 |  | ¦ | 232.5116 | 19.2674 | 210.5148 | 18.9583 | ¦ | 232.5116 | 19.2674 | 210.5148 | 18.9583 | ¦ | 2.2384 | 232.5116 | 2.2025 | 210.5148
|  |  |  | ¦ | 0.016819 | 252.2867 | 20.128 | 06:36 | 0006 |  | ¦ | 242.1995 | 19.6977 | 190.6449 | 17.9752 | ¦ | 242.1995 | 19.6977 | 190.6449 | 17.9752 | ¦ | 2.2884 | 242.1995 | 2.0883 | 190.6449
|  |  |  | ¦ | 0.017474 | 262.1123 | 20.5294 | 06:42 | 0006 |  | ¦ | 252.2867 | 20.128 | 170.4105 | 16.9108 | ¦ | 252.2867 | 20.128 | 170.4105 | 16.9108 | ¦ | 2.3384 | 252.2867 | 1.9647 | 170.4105
|  |  |  | ¦ | 0.018141 | 272.1193 | 20.9239 | 06:48 | 0006 |  | ¦ | 262.1123 | 20.5294 | 150.4719 | 15.7736 | ¦ | 262.1123 | 20.5294 | 150.4719 | 15.7736 | ¦ | 2.385 | 262.1123 | 1.8325 | 150.4719
|  |  |  | ¦ | 0.018818 | 282.2671 | 21.3157 | 06:55 | 0007 |  | ¦ | 272.1193 | 20.9239 | 130.4724 | 14.5336 | ¦ | 272.1193 | 20.9239 | 130.4724 | 14.5336 | ¦ | 2.4309 | 272.1193 | 1.6885 | 130.4724
|  |  |  | ¦ | 0.01948 | 292.1999 | 21.6925 | 07:01 | 0006 |  | ¦ | 282.2671 | 21.3157 | 110.596 | 13.1817 | ¦ | 282.2671 | 21.3157 | 110.596 | 13.1817 | ¦ | 2.4764 | 282.2671 | 1.5314 | 110.596
|  |  |  | ¦ | 0.020145 | 302.1762 | 22.0574 | 07:07 | 0006 |  | ¦ | 292.1999 | 21.6925 | 90.5146 | 11.6604 | ¦ | 292.1999 | 21.6925 | 90.5146 | 11.6604 | ¦ | 2.5202 | 292.1999 | 1.3547 | 90.5146
|  |  |  | ¦ | 0.020817 | 312.2592 | 22.4293 | 07:13 | 0006 |  | ¦ | 302.1762 | 22.0574 | 70.5243 | 9.9542 | ¦ | 302.1762 | 22.0574 | 70.5243 | 9.9542 | ¦ | 2.5626 | 302.1762 | 1.1565 | 70.5243
|  |  |  | ¦ | 0.021483 | 322.2464 | 22.791 | 07:19 | 0006 |  | ¦ | 312.2592 | 22.4293 | 50.529 | 8.0051 | ¦ | 312.2592 | 22.4293 | 50.529 | 8.0051 | ¦ | 2.6058 | 312.2592 | 0.93001 | 50.529
|  |  |  | ¦ | 0.02215 | 332.2567 | 23.1141 | 07:26 | 0007 |  | ¦ | 322.2464 | 22.791 | 30.6096 | 5.7011 | ¦ | 322.2464 | 22.791 | 30.6096 | 5.7011 | ¦ | 2.6478 | 322.2464 | 0.66234 | 30.6096
|  |  |  | ¦ | 0.022777 | 341.6477 | 23.4493 | 07:32 | 0006 |  | ¦ | 332.2567 | 23.1141 | 10.8159 | 2.7167 | ¦ | 332.2567 | 23.1141 | 10.8159 | 2.7167 | ¦ | 2.6853 | 332.2567 | 0.31562 | 10.8159
|  |  |  | ¦ | 0.023485 | 352.2728 | 23.7998 | 07:38 | 0006 |  | ¦ | 341.6477 | 23.4493 | 9.8149 | 2.6623 | ¦ | 341.6477 | 23.4493 | 9.8149 | 2.6623 | ¦ | 2.7243 | 341.6477 | 0.3093 | 9.8149
|  |  |  | ¦ | 0.02411 | 361.6563 | 24.109 | 07:44 | 0006 |  | ¦ | 352.2728 | 23.7998 | 7.6732 | 2.2948 | ¦ | 352.2728 | 23.7998 | 7.6732 | 2.2948 | ¦ | 2.765 | 352.2728 | 0.2666 | 7.6732
|  |  |  | ¦ | 0.024809 | 372.1291 | 24.4499 | 07:50 | 0006 |  | ¦ | 361.6563 | 24.109 | 5.5388 | 1.9164 | ¦ | 361.6563 | 24.109 | 5.5388 | 1.9164 | ¦ | 2.8009 | 361.6563 | 0.22264 | 5.5388
|  |  |  | ¦ | 0.025444 | 381.6643 | 24.7577 | 07:56 | 0006 |  | ¦ | 372.1291 | 24.4499 | 3.8498 | 1.6004 | ¦ | 372.1291 | 24.4499 | 3.8498 | 1.6004 | ¦ | 2.8405 | 372.1291 | 0.18593 | 3.8498
|  |  |  | ¦ | 0.026123 | 391.8444 | 25.0684 | 08:03 | 0007 |  | ¦ | 381.6643 | 24.7577 | 1.8973 | 1.207 | ¦ | 381.6643 | 24.7577 | 1.8973 | 1.207 | ¦ | 2.8763 | 381.6643 | 0.14023 | 1.8973
|  |  |  | ¦ | 0.02659 | 398.8506 | 25.2791 | 08:09 | 0006 |  | ¦ | 391.8444 | 25.0684 |  |  | ¦ | 391.8444 | 25.0684 |  |  | ¦ | 2.9124 | 391.8444
|  |  |  | ¦ | 0.027895 | 418.4247 | 25.8361 | 08:15 | 0006 |  | ¦ | 398.8506 | 25.2791 |  |  | ¦ | 398.8506 | 25.2791 |  |  | ¦ | 2.9369 | 398.8506
|  |  |  | ¦ | 0.02925 | 438.746 | 26.4244 | 08:21 | 0006 |  | ¦ | 418.4247 | 25.8361 |  |  | ¦ | 418.4247 | 25.8361 |  |  | ¦ | 3.0016 | 418.4247
|  |  |  | ¦ | 0.030606 | 459.097 | 26.983 | 08:28 | 0007 |  | ¦ | 438.746 | 26.4244 |  |  | ¦ | 438.746 | 26.4244 |  |  | ¦ | 3.0699 | 438.746
|  |  |  | ¦ | 0.031936 | 479.0424 | 27.5022 | 08:34 | 0006 |  | ¦ | 459.097 | 26.983 |  |  | ¦ | 459.097 | 26.983 |  |  | ¦ | 3.1348 | 459.097
|  |  |  | ¦ | 0.033261 | 498.9077 | 28.0141 | 08:40 | 0006 |  | ¦ | 479.0424 | 27.5022 |  |  | ¦ | 479.0424 | 27.5022 |  |  | ¦ | 3.1951 | 479.0424
|  |  |  | ¦ | 0.034605 | 519.0738 | 28.5148 | 08:46 | 0006 |  | ¦ | 498.9077 | 28.0141 |  |  | ¦ | 498.9077 | 28.0141 |  |  | ¦ | 3.2546 | 498.9077
|  |  |  | ¦ | 0.035908 | 538.6173 | 28.9919 | 08:52 | 0006 |  | ¦ | 519.0738 | 28.5148 |  |  | ¦ | 519.0738 | 28.5148 |  |  | ¦ | 3.3128 | 519.0738
|  |  |  | ¦ | 0.037271 | 559.0615 | 29.4624 | 08:58 | 0006 |  | ¦ | 538.6173 | 28.9919 |  |  | ¦ | 538.6173 | 28.9919 |  |  | ¦ | 3.3682 | 538.6173
|  |  |  | ¦ | 0.038586 | 578.7926 | 29.9173 | 09:05 | 0007 |  | ¦ | 559.0615 | 29.4624 |  |  | ¦ | 559.0615 | 29.4624 |  |  | ¦ | 3.4229 | 559.0615
|  |  |  | ¦ | 0.039921 | 598.8099 | 30.3459 | 09:11 | 0006 |  | ¦ | 578.7926 | 29.9173 |  |  | ¦ | 578.7926 | 29.9173 |  |  | ¦ | 3.4757 | 578.7926
|  |  |  | ¦ | 0.041248 | 618.7253 | 30.7993 | 09:17 | 0006 |  | ¦ | 598.8099 | 30.3459 |  |  | ¦ | 598.8099 | 30.3459 |  |  | ¦ | 3.5255 | 598.8099
|  |  |  | ¦ | 0.0426 | 638.9932 | 31.2139 | 09:23 | 0006 |  | ¦ | 618.7253 | 30.7993 |  |  | ¦ | 618.7253 | 30.7993 |  |  | ¦ | 3.5782 | 618.7253
|  |  |  | ¦ | 0.043924 | 658.8619 | 31.6284 | 09:29 | 0006 |  | ¦ | 638.9932 | 31.2139 |  |  | ¦ | 638.9932 | 31.2139 |  |  | ¦ | 3.6263 | 638.9932
|  |  |  | ¦ | 0.045271 | 679.0608 | 32.023 | 09:36 | 0007 |  | ¦ | 658.8619 | 31.6284 |  |  | ¦ | 658.8619 | 31.6284 |  |  | ¦ | 3.6745 | 658.8619
|  |  |  | ¦ | 0.046601 | 699.0151 | 32.41 | 09:42 | 0006 |  | ¦ | 679.0608 | 32.023 |  |  | ¦ | 679.0608 | 32.023 |  |  | ¦ | 3.7204 | 679.0608
|  |  |  | ¦ | 0.047935 | 719.023 | 32.809 | 09:48 | 0006 |  | ¦ | 699.0151 | 32.41 |  |  | ¦ | 699.0151 | 32.41 |  |  | ¦ | 3.7653 | 699.0151
|  |  |  | ¦ | 0.049268 | 739.0265 | 33.2049 | 09:54 | 0006 |  | ¦ | 719.023 | 32.809 |  |  | ¦ | 719.023 | 32.809 |  |  | ¦ | 3.8117 | 719.023
|  |  |  | ¦ | 0.050598 | 758.9703 | 33.5574 | 10:00 | 0006 |  | ¦ | 739.0265 | 33.2049 |  |  | ¦ | 739.0265 | 33.2049 |  |  | ¦ | 3.8577 | 739.0265
|  |  |  | ¦ | 0.051928 | 778.9198 | 33.9085 | 10:07 | 0007 |  | ¦ | 758.9703 | 33.5574 |  |  | ¦ | 758.9703 | 33.5574 |  |  | ¦ | 3.8986 | 758.9703
|  |  |  | ¦ | 0.053263 | 798.9482 | 34.2723 | 10:13 | 0006 |  | ¦ | 778.9198 | 33.9085 |  |  | ¦ | 778.9198 | 33.9085 |  |  | ¦ | 3.9394 | 778.9198
|  |  |  | ¦ | 0.054599 | 818.9866 | 34.6346 | 10:19 | 0006 |  | ¦ | 798.9482 | 34.2723 |  |  | ¦ | 798.9482 | 34.2723 |  |  | ¦ | 3.9817 | 798.9482
|  |  |  | ¦ | 0.055907 | 838.5979 | 34.9467 | 10:25 | 0006 |  | ¦ | 818.9866 | 34.6346 |  |  | ¦ | 818.9866 | 34.6346 |  |  | ¦ | 4.0238 | 818.9866
|  |  |  | ¦ | 0.057225 | 858.377 | 35.3241 | 10:31 | 0006 |  | ¦ | 838.5979 | 34.9467 |  |  | ¦ | 838.5979 | 34.9467 |  |  | ¦ | 4.06 | 838.5979
|  |  |  | ¦ | 0.0586 | 879.0021 | 35.6546 | 10:37 | 0006 |  | ¦ | 858.377 | 35.3241 |  |  | ¦ | 858.377 | 35.3241 |  |  | ¦ | 4.1039 | 858.377
|  |  |  | ¦ | 0.059933 | 898.9953 | 35.9627 | 10:44 | 0007 |  | ¦ | 879.0021 | 35.6546 |  |  | ¦ | 879.0021 | 35.6546 |  |  | ¦ | 4.1423 | 879.0021
|  |  |  | ¦ | 0.061265 | 918.9701 | 36.2792 | 10:50 | 0006 |  | ¦ | 898.9953 | 35.9627 |  |  | ¦ | 898.9953 | 35.9627 |  |  | ¦ | 4.178 | 898.9953
|  |  |  | ¦ | 0.062597 | 938.9578 | 36.5952 | 10:56 | 0006 |  | ¦ | 918.9701 | 36.2792 |  |  | ¦ | 918.9701 | 36.2792 |  |  | ¦ | 4.2148 | 918.9701
|  |  |  | ¦ | 0.063934 | 959.0163 | 36.8719 | 11:02 | 0006 |  | ¦ | 938.9578 | 36.5952 |  |  | ¦ | 938.9578 | 36.5952 |  |  | ¦ | 4.2515 | 938.9578
|  |  |  | ¦ | 0.065253 | 978.793 | 37.1798 | 11:09 | 0007 |  | ¦ | 959.0163 | 36.8719 |  |  | ¦ | 959.0163 | 36.8719 |  |  | ¦ | 4.2837 | 959.0163
|  |  |  | ¦ | 0.066593 | 998.8878 | 37.472 | 11:15 | 0006 |  | ¦ | 978.793 | 37.1798 |  |  | ¦ | 978.793 | 37.1798 |  |  | ¦ | 4.3195 | 978.793
|  |  |  | ¦ | 0.063794 | 956.9139 | 36.9546 | 11:21 | 0006 |  | ¦ | 998.8878 | 37.472 |  |  | ¦ | 998.8878 | 37.472 |  |  | ¦ | 4.3534 | 998.8878
|  |  |  | ¦ | 0.061142 | 917.1308 | 36.4073 | 11:27 | 0006 |  | ¦ |  |  |  |  | ¦ |  |  |  |  | ¦
|  |  |  | ¦ | 0.058733 | 880.99 | 35.8697 | 11:33 | 0006 |  | ¦
|  |  |  | ¦ | 0.056084 | 841.2608 | 35.2735 | 11:40 | 0007 |  | ¦
|  |  |  | ¦ | 0.053408 | 801.1227 | 34.6432 | 11:46 | 0006 |  | ¦
|  |  |  | ¦ | 0.050746 | 761.1907 | 33.9713 | 11:52 | 0006 |  | ¦
|  |  |  | ¦ | 0.048075 | 721.1253 | 33.2477 | 11:58 | 0006 |  | ¦
|  |  |  | ¦ | 0.045426 | 681.3828 | 32.4959 | 12:04 | 0006 |  | ¦
|  |  |  | ¦ | 0.04275 | 641.2529 | 31.6908 | 12:11 | 0007 |  | ¦
|  |  |  | ¦ | 0.04006 | 600.8991 | 30.8698 | 12:17 | 0006 |  | ¦
|  |  |  | ¦ | 0.037403 | 561.0449 | 30.0013 | 12:23 | 0006 |  | ¦
|  |  |  | ¦ | 0.034717 | 520.7579 | 29.0805 | 12:29 | 0006 |  | ¦
|  |  |  | ¦ | 0.032045 | 480.6714 | 28.1015 | 12:35 | 0006 |  | ¦
|  |  |  | ¦ | 0.029369 | 440.5343 | 27.0436 | 12:41 | 0006 |  | ¦
|  |  |  | ¦ | 0.027406 | 411.0863 | 26.2137 | 12:48 | 0007 |  | ¦
|  |  |  | ¦ | 0.026065 | 390.9747 | 25.6222 | 12:54 | 0006 |  | ¦
|  |  |  | ¦ | 0.024718 | 370.7751 | 25.0126 | 13:00 | 0006 |  | ¦
|  |  |  | ¦ | 0.02338 | 350.7049 | 24.3762 | 13:06 | 0006 |  | ¦
|  |  |  | ¦ | 0.022042 | 330.6341 | 23.7262 | 13:12 | 0006 |  | ¦
|  |  |  | ¦ | 0.020712 | 310.6744 | 23.0242 | 13:19 | 0007 |  | ¦
|  |  |  | ¦ | 0.019363 | 290.4397 | 22.2918 | 13:25 | 0006 |  | ¦
|  |  |  | ¦ | 0.018036 | 270.5463 | 21.5345 | 13:31 | 0006 |  | ¦
|  |  |  | ¦ | 0.016699 | 250.4858 | 20.7232 | 13:37 | 0006 |  | ¦
|  |  |  | ¦ | 0.015365 | 230.4676 | 19.863 | 13:44 | 0007 |  | ¦
|  |  |  | ¦ | 0.014034 | 210.5148 | 18.9583 | 13:50 | 0006 |  | ¦
|  |  |  | ¦ | 0.01271 | 190.6449 | 17.9752 | 13:56 | 0006 |  | ¦
|  |  |  | ¦ | 0.011361 | 170.4105 | 16.9108 | 14:02 | 0006 |  | ¦
|  |  |  | ¦ | 0.010031 | 150.4719 | 15.7736 | 14:09 | 0007 |  | ¦
|  |  |  | ¦ | 0.0086982 | 130.4724 | 14.5336 | 14:16 | 0007 |  | ¦
|  |  |  | ¦ | 0.0073731 | 110.596 | 13.1817 | 14:23 | 0007 |  | ¦
|  |  |  | ¦ | 0.0060343 | 90.5146 | 11.6604 | 14:30 | 0007 |  | ¦
|  |  |  | ¦ | 0.0047016 | 70.5243 | 9.9542 | 14:37 | 0007 |  | ¦
|  |  |  | ¦ | 0.0033686 | 50.529 | 8.0051 | 14:44 | 0007 |  | ¦
|  |  |  | ¦ | 0.0020406 | 30.6096 | 5.7011 | 14:54 | 0010 |  | ¦
|  |  |  | ¦ | 0.00072106 | 10.8159 | 2.7167 | 15:04 | 0010 |  | ¦
|  |  |  | ¦ | 0.00065433 | 9.8149 | 2.6623 | 15:11 | 0007 |  | ¦
|  |  |  | ¦ | 0.00051155 | 7.6732 | 2.2948 | 15:19 | 0008 |  | ¦
|  |  |  | ¦ | 0.00036925 | 5.5388 | 1.9164 | 15:26 | 0007 |  | ¦
|  |  |  | ¦ | 0.00025665 | 3.8498 | 1.6004 | 15:33 | 0007 |  | ¦
|  |  |  | ¦ | 0.00012649 | 1.8973 | 1.207 | 15:41 | 0008 |  | ¦
|  |  |  | ¦ | [6 empty] | ¦
|  |  |  | ¦ | [6 empty] | ¦