## Sheet1
|  |  |  | ¦ |  |  |  |  | ¦ |  |  |  |  | ¦ |  |  |  |  | ¦ |  |  |  |  | ¦ |  |  |  |  | ¦
3Flex 5.02 | 3500 | Page 1 |  | ¦ | 3Flex 5.02 | 3500 | Page 1 |  | ¦ | 3Flex 5.02 | 3500 | Page 1 |  | ¦ | 3Flex 5.02 | 3500 | Page 1 |  | ¦ | 3Flex 5.02 | 3500 | Page 1 |  | ¦ | 3Flex 5.02 | 3500 | Page 1 |  | ¦ | 3Flex 5.02 | 3500 | Page 1
| Port 1 |  |  | ¦ |  | Port 1 |  |  | ¦ |  | Port 1 |  |  | ¦ |  | Port 1 |  |  | ¦ |  | Port 1 |  |  | ¦ |  | Port 1 |  |  | ¦ |  | Port 1
|  |  |  | ¦ |  |  |  |  | ¦ |  |  |  |  | ¦ |  |  |  |  | ¦ |  |  |  |  | ¦ |  |  |  |  | ¦
|  |  |  | ¦ |  |  |  |  | ¦ |  |  |  |  | ¦ |  |  |  |  | ¦ |  |  |  |  | ¦ |  |  |  |  | ¦
Sample: | default |  |  | ¦ | Sample: | default |  |  | ¦ | Sample: | default |  |  | ¦ | Sample: | default |  |  | ¦ | Sample: | default |  |  | ¦ | Sample: | default |  |  | ¦ | Sample: | default
Operator: | Scott |  |  | ¦ | Operator: |  |  |  | ¦ | Operator: |  |  |  | ¦ | Operator: |  |  |  | ¦ | Operator: |  |  |  | ¦ | Operator: |  |  |  | ¦ | Operator:
Submitter: | Scott |  |  | ¦ | Submitter: |  |  |  | ¦ | Submitter: |  |  |  | ¦ | Submitter: |  |  |  | ¦ | Submitter: |  |  |  | ¦ | Submitter: |  |  |  | ¦ | Submitter:
File: | XXXX |  |  | ¦ | File: | XXXX |  |  | ¦ | File: | XXXX |  |  | ¦ | File: | XXXX |  |  | ¦ | File: | XXXX |  |  | ¦ | File: | XXXX |  |  | ¦ | File: | XXXX
|  |  |  | ¦ |  |  |  |  | ¦ |  |  |  |  | ¦ |  |  |  |  | ¦ |  |  |  |  | ¦ |  |  |  |  | ¦
|  |  |  | ¦ |  |  |  |  | ¦ |  |  |  |  | ¦ |  |  |  |  | ¦ |  |  |  |  | ¦ |  |  |  |  | ¦
Started: | 01/01/1970 00:00:00 | Analysis adsorptive: | N2 | ¦ | Started: | 01/01/1970 00:00:00 | Analysis adsorptive: | N2 | ¦ | Started: | 01/01/1970 00:00:00 | Analysis adsorptive: | N2 | ¦ | Started: | 01/01/1970 00:00:00 | Analysis adsorptive: | N2 | ¦ | Started: | 01/01/1970 00:00:00 | Analysis adsorptive: | N2 | ¦ | Started: | 01/01/1970 00:00:00 | Analysis adsorptive: | N2 | ¦ | Started: | 01/01/1970 00:00:00 | Analysis adsorptive: | N2
Completed: |  | Analysis bath temp.: | 77.300 K | ¦ | Completed: |  | Analysis bath temp.: | 77.300 K | ¦ | Completed: |  | Analysis bath temp.: | 77.300 K | ¦ | Completed: |  | Analysis bath temp.: | 77.300 K | ¦ | Completed: |  | Analysis bath temp.: | 77.300 K | ¦ | Completed: |  | Analysis bath temp.: | 77.300 K | ¦ | Completed: |  | Analysis bath temp.: | 77.300 K
Report time: | 15/04/2021 15:06:14 | Thermal correction: | No | ¦ | Report time: | 15/04/2021 15:06:14 | Thermal correction: | No | ¦ | Report time: | 15/04/2021 15:06:14 | Thermal correction: | No | ¦ | Report time: | 15/04/2021 15:06:14 | Thermal correction: | No | ¦ | Report time: | 15/04/2021 15:06:14 | Thermal correction: | No | ¦ | Report time: | 15/04/2021 15:06:14 | Thermal correction: | No | ¦ | Report time: | 15/04/2021 15:06:14 | Thermal correction: | No
Sample mass: | 1.0000 g | Ambient free space: | 1.0000 cm³ Entered | ¦ | Sample mass: | 1.0000 g | Ambient free space: | 1.0000 cm³ Entered | ¦ | Sample mass: | 1.0000 g | Ambient free space: | 1.0000 cm³ Entered | ¦ | Sample mass: | 1.0000 g | Ambient free space: | 1.0000 cm³ Entered | ¦ | Sample mass: | 1.0000 g | Ambient free space: | 1.0000 cm³ Entered | ¦ | Sample mass: | 1.0000 g | Ambient free space: | 1.0000 cm³ Entered | ¦ | Sample mass: | 1.0000 g | Ambient free space: | 1.0000 cm³ Entered
Analysis free space: | 1.0000 cm³ | Equilibration interval: | 5 s | ¦ | Analysis free space: | 1.0000 cm³ | Equilibration interval: | 5 s | ¦ | Analysis free space: | 1.0000 cm³ | Equilibration interval: | 5 s | ¦ | Analysis free space: | 1.0000 cm³ | Equilibration interval: | 5 s | ¦ | Analysis free space: | 1.0000 cm³ | Equilibration interval: | 5 s | ¦ | Analysis free space: | 1.0000 cm³ | Equilibration interval: | 5 s | ¦ | Analysis free space: | 1.0000 cm³ | Equilibration interval: | 5 s
Low pressure dose: | None | Sample density: | 1.000 g/cm³ | ¦ | Low pressure dose: | None | Sample density: | 1.000 g/cm³ | ¦ | Low pressure dose: | None | Sample density: | 1.000 g/cm³ | ¦ | Low pressure dose: | None | Sample density: | 1.000 g/cm³ | ¦ | Low pressure dose: | None | Sample density: | 1.000 g/cm³ | ¦ | Low pressure dose: | None | Sample density: | 1.000 g/cm³ | ¦ | Low pressure dose: | None | Sample density: | 1.000 g/cm³
Automatic degas: | No |  |  | ¦ | Automatic degas: | No |  |  | ¦ | Automatic degas: | No |  |  | ¦ | Automatic degas: | No |  |  | ¦ | Automatic degas: | No |  |  | ¦ | Automatic degas: | No |  |  | ¦ | Automatic degas: | No
|  |  |  | ¦ |  |  |  |  | ¦ |  |  |  |  | ¦ |  |  |  |  | ¦ |  |  |  |  | ¦ |  |  |  |  | ¦
|  |  |  | ¦ |  |  |  |  | ¦ |  |  |  |  | ¦ |  |  |  |  | ¦ |  |  |  |  | ¦ |  |  |  |  | ¦
|  |  |  | ¦ |  |  |  |  | ¦ |  |  |  |  | ¦ |  |  |  |  | ¦ |  |  |  |  | ¦ |  |  |  |  | ¦
Note: Manually entered data |  |  |  | ¦ | Note: Manually entered data |  |  |  | ¦ | Note: Manually entered data |  |  |  | ¦ | Note: Manually entered data |  |  |  | ¦ | Note: Manually entered data |  |  |  | ¦ | Note: Manually entered data |  |  |  | ¦ | Note: Manually entered data
|  |  |  | ¦ |  |  |  |  | ¦ |  |  |  |  | ¦ |  |  |  |  | ¦ |  |  |  |  | ¦ |  |  |  |  | ¦
|  |  |  | ¦ |  |  |  |  | ¦ |  |  |  |  | ¦ |  |  |  |  | ¦ |  |  |  |  | ¦ |  |  |  |  | ¦
|  |  |  | ¦ |  |  |  |  | ¦ |  |  |  |  | ¦ |  |  |  |  | ¦ |  |  |  |  | ¦ |  |  |  |  | ¦
|  |  |  | ¦ |  |  |  |  | ¦ |  |  |  |  | ¦ |  |  |  |  | ¦ |  |  |  |  | ¦ |  |  |  |  | ¦
Summary Report |  |  |  | ¦ | Isotherm Tabular Report |  |  |  | ¦ | Isotherm Linear Plot |  |  |  | ¦ | Isotherm Log Plot |  |  |  | ¦ | Isotherm Linear Absolute Plot |  |  |  | ¦ | Isotherm Log Absolute Plot |  |  |  | ¦ | Isotherm Pressure Composition
|  |  |  | ¦ |  |  |  |  | ¦ |  |  |  |  | ¦ |  |  |  |  | ¦ |  |  |  |  | ¦ |  |  |  |  | ¦
|  |  |  | ¦ | Relative Pressure (p/p°) | Quantity Adsorbed (cm³/g STP) | Saturation Pressure (mbar) |  | ¦ |  |  |  |  | ¦ |  |  |  |  | ¦ |  |  |  |  | ¦ |  |  |  |  | ¦
|  |  |  | ¦ |  |  | 1013.2502 |  | ¦ | XXXX : default : Adsorption |  | 002-757-002-763-O2_full-NC00-800_2 : default : Desorption |  | ¦ | XXXX : default : Adsorption |  | XXX : default : Desorption |  | ¦ | XXXX : default : Adsorption |  | XXXX : default : Desorption |  | ¦ | XXXX : default : Adsorption |  | XXXX : default : Desorption |  | ¦ | XXXX : default : Adsorption |  | XXXX : default : Desorption
Surface Area |  |  |  | ¦ | 5.37e-07 | 14.4535 |  |  | ¦ | Relative Pressure (p/p°) | Quantity Adsorbed (cm³/g STP) | Relative Pressure (p/p°) | Quantity Adsorbed (cm³/g STP) | ¦ | Relative Pressure (p/p°) | Quantity Adsorbed (cm³/g STP) | Relative Pressure (p/p°) | Quantity Adsorbed (cm³/g STP) | ¦ | Absolute Pressure (mbar) | Quantity Adsorbed (cm³/g STP) | Absolute Pressure (mbar) | Quantity Adsorbed (cm³/g STP) | ¦ | Absolute Pressure (mbar) | Quantity Adsorbed (cm³/g STP) | Absolute Pressure (mbar) | Quantity Adsorbed (cm³/g STP) | ¦ | Weight % N2 | Absolute Pressure (mbar) | Weight % N2 | Absolute Pressure (mbar)
|  |  |  | ¦ | 1.73e-06 | 28.981 |  |  | ¦ | 5.37e-07 | 14.4535 | 0.98391 | 159.1646 | ¦ | 5.37e-07 | 14.4535 | 0.98391 | 159.1646 | ¦ | 0.00054412 | 14.4535 | 996.947 | 159.1646 | ¦ | 0.00054412 | 14.4535 | 996.947 | 159.1646 | ¦ | 0.12897 | 0.00054412 | 1.4202 | 996.947
Single point surface area at p/p° = 0.300000000: | 457.7996 m²/g |  |  | ¦ | 4.38e-06 | 43.4547 |  |  | ¦ | 1.73e-06 | 28.981 | 0.95706 | 157.9374 | ¦ | 1.73e-06 | 28.981 | 0.95706 | 157.9374 | ¦ | 0.0017529 | 28.981 | 969.7382 | 157.9374 | ¦ | 0.0017529 | 28.981 | 969.7382 | 157.9374 | ¦ | 0.2586 | 0.0017529 | 1.4093 | 969.7382
|  |  |  | ¦ | 8.99e-06 | 57.935 |  |  | ¦ | 4.38e-06 | 43.4547 | 0.90343 | 157.1338 | ¦ | 4.38e-06 | 43.4547 | 0.90343 | 157.1338 | ¦ | 0.004438 | 43.4547 | 915.4037 | 157.1338 | ¦ | 0.004438 | 43.4547 | 915.4037 | 157.1338 | ¦ | 0.38775 | 0.004438 | 1.4021 | 915.4037
BET Surface Area: | 594.9649 m²/g |  |  | ¦ | 1.74e-05 | 72.4625 |  |  | ¦ | 8.99e-06 | 57.935 | 0.85376 | 156.6884 | ¦ | 8.99e-06 | 57.935 | 0.85376 | 156.6884 | ¦ | 0.0091091 | 57.935 | 865.0725 | 156.6884 | ¦ | 0.0091091 | 57.935 | 865.0725 | 156.6884 | ¦ | 0.51695 | 0.0091091 | 1.3981 | 865.0725
|  |  |  | ¦ | 3.64e-05 | 86.9387 |  |  | ¦ | 1.74e-05 | 72.4625 | 0.80248 | 156.3103 | ¦ | 1.74e-05 | 72.4625 | 0.80248 | 156.3103 | ¦ | 0.017631 | 72.4625 | 813.1141 | 156.3103 | ¦ | 0.017631 | 72.4625 | 813.1141 | 156.3103 | ¦ | 0.64658 | 0.017631 | 1.3948 | 813.1141
Langmuir Surface Area: | 684.2331 m²/g |  |  | ¦ | 9.25e-05 | 101.4351 |  |  | ¦ | 3.64e-05 | 86.9387 | 0.74885 | 155.9456 | ¦ | 3.64e-05 | 86.9387 | 0.74885 | 155.9456 | ¦ | 0.036882 | 86.9387 | 758.7714 | 155.9456 | ¦ | 0.036882 | 86.9387 | 758.7714 | 155.9456 | ¦ | 0.77575 | 0.036882 | 1.3915 | 758.7714
|  |  |  | ¦ | 0.000389 | 115.8392 |  |  | ¦ | 9.25e-05 | 101.4351 | 0.70059 | 155.6234 | ¦ | 9.25e-05 | 101.4351 | 0.70059 | 155.6234 | ¦ | 0.093726 | 101.4351 | 709.871 | 155.6234 | ¦ | 0.093726 | 101.4351 | 709.871 | 155.6234 | ¦ | 0.9051 | 0.093726 | 1.3886 | 709.871
t-Plot Micropore Area: | 532.9160 m²/g |  |  | ¦ | 0.00274 | 129.8259 |  |  | ¦ | 0.000389 | 115.8392 | 0.65079 | 155.2751 | ¦ | 0.000389 | 115.8392 | 0.65079 | 155.2751 | ¦ | 0.39415 | 115.8392 | 659.4162 | 155.2751 | ¦ | 0.39415 | 115.8392 | 659.4162 | 155.2751 | ¦ | 1.0336 | 0.39415 | 1.3855 | 659.4162
|  |  |  | ¦ | 0.00285 | 130.074 |  |  | ¦ | 0.00274 | 129.8259 | 0.60085 | 154.9291 | ¦ | 0.00274 | 129.8259 | 0.60085 | 154.9291 | ¦ | 2.7763 | 129.8259 | 608.8114 | 154.9291 | ¦ | 2.7763 | 129.8259 | 608.8114 | 154.9291 | ¦ | 1.1584 | 2.7763 | 1.3824 | 608.8114
t-Plot external surface area: | 62.0489 m²/g |  |  | ¦ | 0.00385 | 131.5448 |  |  | ¦ | 0.00285 | 130.074 | 0.5506 | 154.5521 | ¦ | 0.00285 | 130.074 | 0.5506 | 154.5521 | ¦ | 2.8878 | 130.074 | 557.8966 | 154.5521 | ¦ | 2.8878 | 130.074 | 557.8966 | 154.5521 | ¦ | 1.1606 | 2.8878 | 1.3791 | 557.8966
|  |  |  | ¦ | 0.00487 | 132.6955 |  |  | ¦ | 0.00385 | 131.5448 | 0.50069 | 154.1618 | ¦ | 0.00385 | 131.5448 | 0.50069 | 154.1618 | ¦ | 3.901 | 131.5448 | 507.3253 | 154.1618 | ¦ | 3.901 | 131.5448 | 507.3253 | 154.1618 | ¦ | 1.1738 | 3.901 | 1.3756 | 507.3253
BJH Adsorption cumulative surface area of pores |  |  |  | ¦ | 0.00579 | 133.5022 |  |  | ¦ | 0.00487 | 132.6955 | 0.44997 | 153.7321 | ¦ | 0.00487 | 132.6955 | 0.44997 | 153.7321 | ¦ | 4.9345 | 132.6955 | 455.9342 | 153.7321 | ¦ | 4.9345 | 132.6955 | 455.9342 | 153.7321 | ¦ | 1.184 | 4.9345 | 1.3718 | 455.9342
between 17.000 Å and 3,000.000 Å width: | 33.5440 m²/g |  |  | ¦ | 0.00688 | 134.3121 |  |  | ¦ | 0.00579 | 133.5022 | 0.40049 | 153.2629 | ¦ | 0.00579 | 133.5022 | 0.40049 | 153.2629 | ¦ | 5.8667 | 133.5022 | 405.8017 | 153.2629 | ¦ | 5.8667 | 133.5022 | 405.8017 | 153.2629 | ¦ | 1.1912 | 5.8667 | 1.3676 | 405.8017
|  |  |  | ¦ | 0.0078441 | 134.9968 |  |  | ¦ | 0.00688 | 134.3121 | 0.35046 | 152.7525 | ¦ | 0.00688 | 134.3121 | 0.35046 | 152.7525 | ¦ | 6.9712 | 134.3121 | 355.1027 | 152.7525 | ¦ | 6.9712 | 134.3121 | 355.1027 | 152.7525 | ¦ | 1.1985 | 6.9712 | 1.363 | 355.1027
BJH Desorption cumulative surface area of pores |  |  |  | ¦ | 0.0086418 | 135.4844 |  |  | ¦ | 0.0078441 | 134.9968 | 0.30073 | 152.1668 | ¦ | 0.0078441 | 134.9968 | 0.30073 | 152.1668 | ¦ | 7.948 | 134.9968 | 304.7158 | 152.1668 | ¦ | 7.948 | 134.9968 | 304.7158 | 152.1668 | ¦ | 1.2046 | 7.948 | 1.3578 | 304.7158
between 17.000 Å and 3,000.000 Å width: | 26.6988 m²/g |  |  | ¦ | 0.0096745 | 135.9942 |  |  | ¦ | 0.0086418 | 135.4844 | 0.25147 | 151.3927 | ¦ | 0.0086418 | 135.4844 | 0.25147 | 151.3927 | ¦ | 8.7563 | 135.4844 | 254.8041 | 151.3927 | ¦ | 8.7563 | 135.4844 | 254.8041 | 151.3927 | ¦ | 1.2089 | 8.7563 | 1.3509 | 254.8041
|  |  |  | ¦ | 0.019699 | 139.209 |  |  | ¦ | 0.0096745 | 135.9942 | 0.20078 | 150.5539 | ¦ | 0.0096745 | 135.9942 | 0.20078 | 150.5539 | ¦ | 9.8027 | 135.9942 | 203.4363 | 150.5539 | ¦ | 9.8027 | 135.9942 | 203.4363 | 150.5539 | ¦ | 1.2135 | 9.8027 | 1.3434 | 203.4363
D-H Adsorption cumulative surface area of pores |  |  |  | ¦ | 0.029071 | 140.8585 |  |  | ¦ | 0.019699 | 139.209 | 0.15533 | 149.6071 | ¦ | 0.019699 | 139.209 | 0.15533 | 149.6071 | ¦ | 19.96 | 139.209 | 157.3851 | 149.6071 | ¦ | 19.96 | 139.209 | 157.3851 | 149.6071 | ¦ | 1.2422 | 19.96 | 1.3349 | 157.3851
between 17.000 Å and 3,000.000 Å width: | 31.7595 m²/g |  |  | ¦ | 0.041659 | 142.4276 |  |  | ¦ | 0.029071 | 140.8585 | 0.10158 | 148.0677 | ¦ | 0.029071 | 140.8585 | 0.10158 | 148.0677 | ¦ | 29.4562 | 140.8585 | 102.929 | 148.0677 | ¦ | 29.4562 | 140.8585 | 102.929 | 148.0677 | ¦ | 1.2569 | 29.4562 | 1.3212 | 102.929
|  |  |  | ¦ | 0.049473 | 143.1479 |  |  | ¦ | 0.041659 | 142.4276 |  |  | ¦ | 0.041659 | 142.4276 |  |  | ¦ | 42.2108 | 142.4276 |  |  | ¦ | 42.2108 | 142.4276 |  |  | ¦ | 1.2709 | 42.2108
D-H Desorption cumulative surface area of pores |  |  |  | ¦ | 0.061046 | 144.0873 |  |  | ¦ | 0.049473 | 143.1479 |  |  | ¦ | 0.049473 | 143.1479 |  |  | ¦ | 50.1283 | 143.1479 |  |  | ¦ | 50.1283 | 143.1479 |  |  | ¦ | 1.2773 | 50.1283
between 17.000 Å and 3,000.000 Å width: | 36.8904 m²/g |  |  | ¦ | 0.071804 | 144.7341 |  |  | ¦ | 0.061046 | 144.0873 |  |  | ¦ | 0.061046 | 144.0873 |  |  | ¦ | 61.8552 | 144.0873 |  |  | ¦ | 61.8552 | 144.0873 |  |  | ¦ | 1.2857 | 61.8552
|  |  |  | ¦ | 0.081016 | 145.2687 |  |  | ¦ | 0.071804 | 144.7341 |  |  | ¦ | 0.071804 | 144.7341 |  |  | ¦ | 72.7554 | 144.7341 |  |  | ¦ | 72.7554 | 144.7341 |  |  | ¦ | 1.2915 | 72.7554
|  |  |  | ¦ | 0.090502 | 145.7475 |  |  | ¦ | 0.081016 | 145.2687 |  |  | ¦ | 0.081016 | 145.2687 |  |  | ¦ | 82.0896 | 145.2687 |  |  | ¦ | 82.0896 | 145.2687 |  |  | ¦ | 1.2962 | 82.0896
|  |  |  | ¦ | 0.10046 | 146.1808 |  |  | ¦ | 0.090502 | 145.7475 |  |  | ¦ | 0.090502 | 145.7475 |  |  | ¦ | 91.7011 | 145.7475 |  |  | ¦ | 91.7011 | 145.7475 |  |  | ¦ | 1.3005 | 91.7011
Pore Volume |  |  |  | ¦ | 0.14385 | 147.613 |  |  | ¦ | 0.10046 | 146.1808 |  |  | ¦ | 0.10046 | 146.1808 |  |  | ¦ | 101.7881 | 146.1808 |  |  | ¦ | 101.7881 | 146.1808 |  |  | ¦ | 1.3044 | 101.7881
|  |  |  | ¦ | 0.20075 | 148.9952 |  |  | ¦ | 0.14385 | 147.613 |  |  | ¦ | 0.14385 | 147.613 |  |  | ¦ | 145.7601 | 147.613 |  |  | ¦ | 145.7601 | 147.613 |  |  | ¦ | 1.3171 | 145.7601
Single point adsorption total pore volume of pores |  |  |  | ¦ | 0.25293 | 150.021 |  |  | ¦ | 0.20075 | 148.9952 |  |  | ¦ | 0.20075 | 148.9952 |  |  | ¦ | 203.4049 | 148.9952 |  |  | ¦ | 203.4049 | 148.9952 |  |  | ¦ | 1.3295 | 203.4049
less than 108.778 Å width at p/p° = 0.805030000: | 0.241722 cm³/g |  |  | ¦ | 0.30275 | 150.8493 |  |  | ¦ | 0.25293 | 150.021 |  |  | ¦ | 0.25293 | 150.021 |  |  | ¦ | 256.2824 | 150.021 |  |  | ¦ | 256.2824 | 150.021 |  |  | ¦ | 1.3386 | 256.2824
|  |  |  | ¦ | 0.35188 | 151.5705 |  |  | ¦ | 0.30275 | 150.8493 |  |  | ¦ | 0.30275 | 150.8493 |  |  | ¦ | 306.7666 | 150.8493 |  |  | ¦ | 306.7666 | 150.8493 |  |  | ¦ | 1.346 | 306.7666
Single point desorption total pore volume of pores |  |  |  | ¦ | 0.39768 | 152.1851 |  |  | ¦ | 0.35188 | 151.5705 |  |  | ¦ | 0.35188 | 151.5705 |  |  | ¦ | 356.5415 | 151.5705 |  |  | ¦ | 356.5415 | 151.5705 |  |  | ¦ | 1.3525 | 356.5415
less than 403.122 Å width at p/p° = 0.950000000: | 0.244379 cm³/g |  |  | ¦ | 0.44869 | 152.8007 |  |  | ¦ | 0.39768 | 152.1851 |  |  | ¦ | 0.39768 | 152.1851 |  |  | ¦ | 402.9453 | 152.1851 |  |  | ¦ | 402.9453 | 152.1851 |  |  | ¦ | 1.3579 | 402.9453
|  |  |  | ¦ | 0.49833 | 153.3425 |  |  | ¦ | 0.44869 | 152.8007 |  |  | ¦ | 0.44869 | 152.8007 |  |  | ¦ | 454.6353 | 152.8007 |  |  | ¦ | 454.6353 | 152.8007 |  |  | ¦ | 1.3634 | 454.6353
t-Plot micropore volume: | 0.203617 cm³/g |  |  | ¦ | 0.54902 | 153.8265 |  |  | ¦ | 0.49833 | 153.3425 |  |  | ¦ | 0.49833 | 153.3425 |  |  | ¦ | 504.9381 | 153.3425 |  |  | ¦ | 504.9381 | 153.3425 |  |  | ¦ | 1.3683 | 504.9381
|  |  |  | ¦ | 0.59865 | 154.285 |  |  | ¦ | 0.54902 | 153.8265 |  |  | ¦ | 0.54902 | 153.8265 |  |  | ¦ | 556.2987 | 153.8265 |  |  | ¦ | 556.2987 | 153.8265 |  |  | ¦ | 1.3726 | 556.2987
BJH Adsorption cumulative volume of pores |  |  |  | ¦ | 0.64848 | 154.7371 |  |  | ¦ | 0.59865 | 154.285 |  |  | ¦ | 0.59865 | 154.285 |  |  | ¦ | 606.5863 | 154.285 |  |  | ¦ | 606.5863 | 154.285 |  |  | ¦ | 1.3767 | 606.5863
between 17.000 Å and 3,000.000 Å width: | 0.029221 cm³/g |  |  | ¦ | 0.7009 | 155.1609 |  |  | ¦ | 0.64848 | 154.7371 |  |  | ¦ | 0.64848 | 154.7371 |  |  | ¦ | 657.0705 | 154.7371 |  |  | ¦ | 657.0705 | 154.7371 |  |  | ¦ | 1.3807 | 657.0705
|  |  |  | ¦ | 0.74172 | 155.4058 |  |  | ¦ | 0.7009 | 155.1609 |  |  | ¦ | 0.7009 | 155.1609 |  |  | ¦ | 710.1841 | 155.1609 |  |  | ¦ | 710.1841 | 155.1609 |  |  | ¦ | 1.3845 | 710.1841
BJH Desorption cumulative volume of pores |  |  |  | ¦ | 0.7733 | 155.6838 |  |  | ¦ | 0.74172 | 155.4058 |  |  | ¦ | 0.74172 | 155.4058 |  |  | ¦ | 751.551 | 155.4058 |  |  | ¦ | 751.551 | 155.4058 |  |  | ¦ | 1.3867 | 751.551
between 17.000 Å and 3,000.000 Å width: | 0.024003 cm³/g |  |  | ¦ | 0.80503 | 155.949 |  |  | ¦ | 0.7733 | 155.6838 |  |  | ¦ | 0.7733 | 155.6838 |  |  | ¦ | 783.5495 | 155.6838 |  |  | ¦ | 783.5495 | 155.6838 |  |  | ¦ | 1.3892 | 783.5495
|  |  |  | ¦ | 0.83988 | 156.2384 |  |  | ¦ | 0.80503 | 155.949 |  |  | ¦ | 0.80503 | 155.949 |  |  | ¦ | 815.6968 | 155.949 |  |  | ¦ | 815.6968 | 155.949 |  |  | ¦ | 1.3915 | 815.6968
D-H Adsorption cumulative volume of pores |  |  |  | ¦ | 0.87191 | 156.5355 |  |  | ¦ | 0.83988 | 156.2384 |  |  | ¦ | 0.83988 | 156.2384 |  |  | ¦ | 851.0127 | 156.2384 |  |  | ¦ | 851.0127 | 156.2384 |  |  | ¦ | 1.3941 | 851.0127
between 17.000 Å and 3,000.000 Å width: | 0.028226 cm³/g |  |  | ¦ | 0.90285 | 156.8578 |  |  | ¦ | 0.87191 | 156.5355 |  |  | ¦ | 0.87191 | 156.5355 |  |  | ¦ | 883.46 | 156.5355 |  |  | ¦ | 883.46 | 156.5355 |  |  | ¦ | 1.3968 | 883.46
|  |  |  | ¦ | 0.93274 | 157.2438 |  |  | ¦ | 0.90285 | 156.8578 |  |  | ¦ | 0.90285 | 156.8578 |  |  | ¦ | 914.813 | 156.8578 |  |  | ¦ | 914.813 | 156.8578 |  |  | ¦ | 1.3996 | 914.813
D-H Desorption cumulative volume of pores |  |  |  | ¦ | 0.96125 | 157.8508 |  |  | ¦ | 0.93274 | 157.2438 |  |  | ¦ | 0.93274 | 157.2438 |  |  | ¦ | 945.1021 | 157.2438 |  |  | ¦ | 945.1021 | 157.2438 |  |  | ¦ | 1.4031 | 945.1021
between 17.000 Å and 3,000.000 Å width: | 0.028109 cm³/g |  |  | ¦ | 0.98391 | 159.1646 |  |  | ¦ | 0.96125 | 157.8508 |  |  | ¦ | 0.96125 | 157.8508 |  |  | ¦ | 973.9827 | 157.8508 |  |  | ¦ | 973.9827 | 157.8508 |  |  | ¦ | 1.4085 | 973.9827
|  |  |  | ¦ | 0.98391 | 159.1646 |  |  | ¦ | 0.98391 | 159.1646 |  |  | ¦ | 0.98391 | 159.1646 |  |  | ¦ | 996.947 | 159.1646 |  |  | ¦ | 996.947 | 159.1646 |  |  | ¦ | 1.4202 | 996.947
|  |  |  | ¦ | 0.95706 | 157.9374 |  |  | ¦ | 0.98391 | 159.1646 |  |  | ¦ | 0.98391 | 159.1646 |  |  | ¦ | 996.947 | 159.1646 |  |  | ¦ | 996.947 | 159.1646 |  |  | ¦ | 1.4202 | 996.947
|  |  |  | ¦ | 0.90343 | 157.1338 |  |  | ¦ |  |  |  |  | ¦ |  |  |  |  | ¦ |  |  |  |  | ¦ |  |  |  |  | ¦
Pore Size |  |  |  | ¦ | 0.85376 | 156.6884 |  |  | ¦
|  |  |  | ¦ | 0.80248 | 156.3103 |  |  | ¦
Adsorption average pore diameter (4V/A by BET): | 16.251 Å |  |  | ¦ | 0.74885 | 155.9456 |  |  | ¦
|  |  |  | ¦ | 0.70059 | 155.6234 |  |  | ¦
Desorption average pore diameter (4V/A by BET): | 16.430 Å |  |  | ¦ | 0.65079 | 155.2751 |  |  | ¦
|  |  |  | ¦ | 0.60085 | 154.9291 |  |  | ¦
BJH Adsorption average pore width (4V/A): | 34.845 Å |  |  | ¦ | 0.5506 | 154.5521 |  |  | ¦
|  |  |  | ¦ | 0.50069 | 154.1618 |  |  | ¦
BJH Desorption average pore width (4V/A): | 35.961 Å |  |  | ¦ | 0.44997 | 153.7321 |  |  | ¦
|  |  |  | ¦ | 0.40049 | 153.2629 |  |  | ¦
D-H Adsorption average pore width (4V/A): | 35.549 Å |  |  | ¦ | 0.35046 | 152.7525 |  |  | ¦
|  |  |  | ¦ | 0.30073 | 152.1668 |  |  | ¦
D-H Desorption average pore width (4V/A): | 30.479 Å |  |  | ¦ | 0.25147 | 151.3927 |  |  | ¦
|  |  |  | ¦ | 0.20078 | 150.5539 |  |  | ¦
|  |  |  | ¦ | 0.15533 | 149.6071 |  |  | ¦
|  |  |  | ¦ | 0.10158 | 148.0677 |  |  | ¦
Freundlich |  |  |  | ¦ |  |  |  |  | ¦
|  |  |  | ¦ |  |  |  |  | ¦
Qm·C: | 89.4423 ± 1.6504 cm³/g STP |  |  | ¦
¦
m: | 9.8349 ± 0.8358 |  |  | ¦
¦
¦
¦
Temkin |  |  |  | ¦
¦
q·alpha/Qm: | 0.076409 ± 0.003358 kJ/mol·(cm³/g STP) |  |  | ¦
¦
A: | 301,573.4133 ± 179,461.9089 mbar |  |  | ¦
¦
¦
¦
Nanoparticle Size: |  |  |  | ¦
¦
Average Particle Size | 100.846 Å |  |  | ¦
¦
¦
¦
Horvath-Kawazoe |  |  |  | ¦
¦
Maximum pore volume at p/p° = 0.143854000: | 0.228801 cm³/g |  |  | ¦
¦
Median pore width: | 4.249 Å |  |  | ¦
¦
¦
¦
Dubinin-Astakhov |  |  |  | ¦
¦
Micropore surface area: | 634.8215 m²/g |  |  | ¦
¦
Limiting micropore volume: | 0.228172 cm³/g |  |  | ¦
¦
¦
¦
MP-Method |  |  |  | ¦
¦
Cumulative surface area of pores between |  |  |  | ¦
2.0155 Å and 18.6000 Å hydraulic radius: | 888.9397 m²/g |  |  | ¦
¦
Cumulative pore volume of pores between |  |  |  | ¦
2.0155 Å and 18.6000 Å hydraulic radius: | 0.251900 cm³/g |  |  | ¦
¦
Average pore hydraulic radius (V/A): | 2.8337 Å |  |  | ¦
¦
¦
¦