## AdsDes
[Adsorption / desorption isotherm]
File Name |  | Sample_C.DAT
Date of measurement |  | 2018-06-11
Time of measurement |  | 19:42
COMMENT1 |  | Sample_C
COMMENT2 |  | User
COMMENT3 |  | Comment number 1
COMMENT4 |  | Leak amount 1.177Pa/min
Serial number |  | 1
Version
Sample weight |  | 0.074 | [g] |  | Saturated vapor pressure |  | 1079 | [kPa]
Standard volume |  | 9.057 | [cm3] |  | Adsorption cross section area |  | 0 | [nm2]
Dead volume |  | 11.242 | [cm3] |  | File name of walladsorption
Equilibrium time |  | 0 | [sec] |  | Wall adsorption correction value 1
Adsorptive |  | C3H8 |  |  | Wall adsorption correction value 2
Apparatus temperature |  | 0 | [C] |  | Number of adsorption data |  | 21
Adsorption temperature |  | 303 | [K] |  | Number of desorption data |  | 0
No | pi /kPa | pe /kPa | pe2 /kPa | p0 /kPa | p/p0 | Va/cm3(STP) g-1
ADS
1 | 0 | 0.2197 | 0 | 1079 | 0.00020364 | 7.4821
2 | 0 | 1.1963 | 0 | 1079 | 0.0011087 | 15.194
3 | 0 | 2.2014 | 0 | 1079 | 0.0020402 | 21.402
4 | 0 | 3.3895 | 0 | 1079 | 0.0031413 | 27.15
5 | 0 | 4.7119 | 0 | 1079 | 0.0043669 | 31.806
6 | 0 | 6.6203 | 0 | 1079 | 0.0061356 | 36.369
7 | 0 | 8.838 | 0 | 1079 | 0.0081909 | 40.23
8 | 0 | 11.263 | 0 | 1079 | 0.010438 | 43.389
9 | 0 | 13.961 | 0 | 1079 | 0.012939 | 46.39
10 | 0 | 16.113 | 0 | 1079 | 0.014933 | 48.444
11 | 0 | 19.771 | 0 | 1079 | 0.018323 | 51.312
12 | 0 | 22.429 | 0 | 1079 | 0.020787 | 53.17
13 | 0 | 26.034 | 0 | 1079 | 0.024128 | 55.357
14 | 0 | 30.843 | 0 | 1079 | 0.028585 | 57.831
15 | 0 | 44.332 | 0 | 1079 | 0.041086 | 62.823
16 | 0 | 51.111 | 0 | 1079 | 0.047369 | 64.822
17 | 0 | 60.714 | 0 | 1079 | 0.056269 | 66.918
18 | 0 | 71.021 | 0 | 1079 | 0.065821 | 68.712
19 | 0 | 81.023 | 0 | 1079 | 0.075091 | 70.084
20 | 0 | 91.016 | 0 | 1079 | 0.084352 | 71.236
21 | 0 | 100.97 | 0 | 1079 | 0.093577 | 72.251
DES