## Sheet1
min | conv | DPn | Mn | DEG_mol | AdA_mol | H2O_wt | Tot_wt | DEG | AdA | polyest | Kinetics of Polyesterification: A Study of the Effects of Molecular Weight and Viscosity on Reaction Rate
0 | 0 | 0 | 0 | 3.964164 | 3.964164 | 0 | 1000 | 0.003964164 | 0.003964164 | 0 | Paul J. Flory
6 | 0.1379 | 1.16 | 0.0002688352 | 3.417506 | 3.417506 | 9.850781 | 990.1492 | 0.003451506 | 0.003451506 | 3716.48 | Journal of the American Chemical Society 1939 61 (12), 3334-3340
12 | 0.247 | 1.328 | 0.00030516016 | 2.985015 | 2.985015 | 17.64426 | 982.3557 | 0.00303863 | 0.00303863 | 3274.411 | DOI: 10.1021/ja01267a030
23 | 0.3675 | 1.581 | 0.00035986382 | 2.507334 | 2.507334 | 26.25208 | 973.7479 | 0.002574931 | 0.002574931 | 2776.975 | https://doi.org/10.1021/ja01267a030
37 | 0.4975 | 1.999 | 0.00045024378 | 1.991992 | 1.991992 | 35.53853 | 964.4615 | 0.002065393 | 0.002065393 | 2219.819 | Table I
59 | 0.608 | 2.55 | 0.000569381 | 1.553952 | 1.553952 | 43.43201 | 956.568 | 0.001624508 | 0.001624508 | 1755.541 |  | diethylene glycol | adipic acid | CRU
88 | 0.6865 | 3.19 | 0.0007077618 | 1.242765 | 1.242765 | 49.0396 | 950.9604 | 0.001306853 | 0.001306853 | 1412.415 | MW | 106.12 | 146.14 | 216.22 | CRU MWはモノマーの和から縮合した水と末端Hを除いた
129 | 0.7513 | 4.02 | 0.0008872244 | 0.9858876 | 0.9858876 | 53.66854 | 946.3315 | 0.001041799 | 0.001041799 | 1126.798 | mol/1000g | 3.964164 | 3.964164 |  | 無溶媒等物質量混合物1000g中の物質量
170 | 0.7894 | 4.75 | 0.001045065 | 0.8348529 | 0.8348529 | 56.39018 | 943.6098 | 0.0008847438 | 0.0008847438 | 956.652 |  | 420.6771 | 579.3229
203 | 0.8161 | 5.44 | 0.0011942568 | 0.7290098 | 0.7290098 | 58.29748 | 941.7025 | 0.0007741402 | 0.0007741402 | 837.1672
235 | 0.8349 | 6.06 | 0.0013283132 | 0.6544835 | 0.6544835 | 59.64044 | 940.3596 | 0.0006959928 | 0.0006959928 | 752.6939 | Mnは10^-6倍した数値
270 | 0.85 | 6.67 | 0.0014602074 | 0.5946246 | 0.5946246 | 60.7191 | 939.2809 | 0.0006330636 | 0.0006330636 | 684.7178
321 | 0.8672 | 7.53 | 0.0016461566 | 0.526441 | 0.526441 | 61.94777 | 938.0522 | 0.0005612065 | 0.0005612065 | 607.3839
397 | 0.8837 | 8.6 | 0.001877512 | 0.4610323 | 0.4610323 | 63.12643 | 936.8736 | 0.0004920966 | 0.0004920966 | 532.5492
488 | 0.8974 | 9.75 | 0.002126165 | 0.4067232 | 0.4067232 | 64.10508 | 935.8949 | 0.0004345821 | 0.0004345821 | 470.2753
596 | 0.9084 | 10.92 | 0.0023791424 | 0.3631174 | 0.3631174 | 64.89086 | 935.1091 | 0.0003883155 | 0.0003883155 | 420.2755
690 | 0.9163 | 11.94 | 0.0025996868 | 0.3318005 | 0.3318005 | 65.45519 | 934.5448 | 0.0003550397 | 0.0003550397 | 384.6249
793 | 0.922 | 12.82 | 0.0027899604 | 0.3092048 | 0.3092048 | 65.86236 | 934.1376 | 0.0003310056 | 0.0003310056 | 358.396
900 | 0.9273 | 13.77 | 0.0029953694 | 0.2881947 | 0.2881947 | 66.24097 | 933.759 | 0.0003086393 | 0.0003086393 | 333.8208
1008 | 0.9303 | 14.33 | 0.0031164526 | 0.2763022 | 0.2763022 | 66.45527 | 933.5447 | 0.0002959711 | 0.0002959711 | 320.852
1147 | 0.9354 | 15.478 | 0.00336467316 | 0.256085 | 0.256085 | 66.81958 | 933.1804 | 0.0002744217 | 0.0002744217 | 297.1836
1370 | 0.9405 | 16.81 | 0.0036526782 | 0.2358678 | 0.2358678 | 67.1839 | 932.8161 | 0.0002528556 | 0.0002528556 | 273.753
1606 | 0.9447 | 18.08 | 0.0039272776 | 0.2192183 | 0.2192183 | 67.48392 | 932.5161 | 0.0002350826 | 0.0002350826 | 254.6131