## Results
Test | X | Y | Temperature | Humidity | hmax | Pmax | E-IT | H-IT | HV | Wp | Drift Rate | S^2/Pmax | A | B | C | D
| Âµm | Âµm | C | None | nm | mN | GPa | GPa | None | None | nm/s | GPa | N | s | s | s
1 | 106767 | 45110.9 | 30.5 | 18.6 | 162.3 | 3 | 744.21 | 4.986 | 471.3 | 0.925 | 0.068 | 58185 | 0.003 | 30 | 5 | 30
2 | 106767 | 45121 | 30.5 | 18.6 | 158.4 | 3 | 633.77 | 5.29 | 500 | 0.929 | 0.04 | 45186 | 0.003 | 30 | 5 | 30
3 | 106757 | 45121 | 30.5 | 18.6 | 156.4 | 3 | 531.37 | 5.488 | 518.7 | 0.92 | 0.047 | 34729.5 | 0.003 | 30 | 5 | 30
4 | 106757 | 45110.9 | 30.5 | 18.6 | 158.1 | 2.999 | 509.06 | 5.379 | 508.4 | 0.921 | 0.033 | 33464.5 | 0.003 | 30 | 5 | 30
5 | 106747 | 45110.9 | 30.6 | 18.6 | 157.8 | 3 | 480.43 | 5.423 | 512.6 | 0.912 | 0.03 | 30681.8 | 0.003 | 30 | 5 | 30
6 | 106747 | 45121 | 30.5 | 18.6 | 156.1 | 3 | 645.85 | 5.453 | 515.4 | 0.916 | 0.027 | 44873.8 | 0.003 | 30 | 5 | 30
7 | 106737 | 45121 | 30.5 | 18.5 | 157.4 | 2.999 | 539.97 | 5.406 | 511 | 0.915 | 0.016 | 36009.1 | 0.003 | 30 | 5 | 30
8 | 106737 | 45110.9 | 30.5 | 18.5 | 157.7 | 2.998 | 529.3 | 5.392 | 509.7 | 0.914 | 0.012 | 35163.6 | 0.003 | 30 | 5 | 30
9 | 106727 | 45110.9 | 30.5 | 18.5 | 164.5 | 2.999 | 521.37 | 4.934 | 466.3 | 0.908 | -0.006 | 37667.9 | 0.003 | 30 | 5 | 30
10 | 106727 | 45110.9 | 30.5 | 18.5 | 65 | 2.999 | 2961.49 | 32.898 | 3109.5 | 0.483 | 0.017 | 27824.6 | 0.003 | 30 | 5 | 30
11 | 106717 | 45121 | 30.5 | 18.5 | 218 | 3 | 337.63 | 2.772 | 262 | 0.912 | 0.014 | 36090.5 | 0.003 | 30 | 5 | 30
12 | 106717 | 45110.9 | 30.5 | 18.5 | 157 | 3 | 460.63 | 5.494 | 519.3 | 0.917 | 0.036 | 28579.1 | 0.003 | 30 | 5 | 30
13 | 106707 | 45110.9 | 30.6 | 18.5 | 160.6 | 3 | 589.69 | 5.159 | 487.6 | 0.913 | 0.024 | 42309.7 | 0.003 | 30 | 5 | 30
14 | 106707 | 45120.9 | 30.6 | 18.4 | 183.1 | 3 | 367.14 | 4.006 | 378.7 | 0.91 | 0.03 | 28307.9 | 0.003 | 30 | 5 | 30
Average | 106737.01 | 45115.23 | 30.52 | 18.54 | 158.03 | 2.9996 | 703.707 | 7.0057 | 662.18 | 0.8853 | 0.0276 | 37076.64 | 0.003 | 30 | 5 | 30
Standard Deviation | 20 | 4.97 | 0.04 | 0.06 | 30.42 | 0.0005 | 634.415 | 7.2178 | 682.23 | 0.1117 | 0.0172 | 8016.84 | 0 | 0 | 0 | 0
Coefficient of Variation | 0.0002 | 0.0001 | 0.0013 | 0.0033 | 0.1925 | 0.000158 | 0.90153 | 1.030276 | 1.0303 | 0.126216 | 0.621554 | 0.2162 | 0.0001582 | 0 | 0 | 0

## Sample Information
No Variables

## Pre-Test Inputs
Test | Surface Approach Distance | Surface Approach Velocity | Target Load | Time To Load | Dwell Time | Measure Drift RateQ (1-Y or 0-N) | Force Decrement Factor | Poissons Ratio | Metal (0) or Any Other Material (1)
| nm | nm | mN | s | s | None | None | None | None
1 | 2000 | 100 | 3 | 30 | 5 | 1 | 1 | 0.3 | 1
2 | 2000 | 100 | 3 | 30 | 5 | 1 | 1 | 0.3 | 1
3 | 2000 | 100 | 3 | 30 | 5 | 1 | 1 | 0.3 | 1
4 | 2000 | 100 | 3 | 30 | 5 | 1 | 1 | 0.3 | 1
5 | 2000 | 100 | 3 | 30 | 5 | 1 | 1 | 0.3 | 1
6 | 2000 | 100 | 3 | 30 | 5 | 1 | 1 | 0.3 | 1
7 | 2000 | 100 | 3 | 30 | 5 | 1 | 1 | 0.3 | 1
8 | 2000 | 100 | 3 | 30 | 5 | 1 | 1 | 0.3 | 1
9 | 2000 | 100 | 3 | 30 | 5 | 1 | 1 | 0.3 | 1
10 | 2000 | 100 | 3 | 30 | 5 | 1 | 1 | 0.3 | 1
11 | 2000 | 100 | 3 | 30 | 5 | 1 | 1 | 0.3 | 1
12 | 2000 | 100 | 3 | 30 | 5 | 1 | 1 | 0.3 | 1
13 | 2000 | 100 | 3 | 30 | 5 | 1 | 1 | 0.3 | 1
14 | 2000 | 100 | 3 | 30 | 5 | 1 | 1 | 0.3 | 1

## Sample Summary
d(Disp)/d(Time) Mean | d(Disp)/d(Time) StdDev | d(Disp)/d(Time) Median | d(Force)/d(Disp) Mean | d(Force)/d(Disp) StdDev | d(Force)/d(Disp) Median | DEPTH Mean | DEPTH StdDev | DEPTH Median | Displacement Mean | Displacement StdDev | Displacement Median | Displacement Filtered Mean | Displacement Filtered StdDev | Displacement Filtered Median | Dyn. Damping Mean | Dyn. Damping StdDev | Dyn. Damping Median | Dyn. Disp. Mean | Dyn. Disp. StdDev | Dyn. Disp. Median | Dyn. Force Mean | Dyn. Force StdDev | Dyn. Force Median | Dyn. Phase Mean | Dyn. Phase StdDev | Dyn. Phase Median | Extension Mean | Extension StdDev | Extension Median | Force Mean | Force StdDev | Force Median | HARDNESS Mean | HARDNESS StdDev | HARDNESS Median | INDEX Mean | INDEX StdDev | INDEX Median | LOAD Mean | LOAD StdDev | LOAD Median | MODULUS Mean | MODULUS StdDev | MODULUS Median | Spring Stiffness Mean | Spring Stiffness StdDev | Spring Stiffness Median | STIFFNESS Mean | STIFFNESS StdDev | STIFFNESS Median | STIFFNESS^2/LOAD Mean | STIFFNESS^2/LOAD StdDev | STIFFNESS^2/LOAD Median | Time Mean | Time StdDev | Time Median | TIME Mean | TIME StdDev | TIME Median | X Axis Position Mean | X Axis Position StdDev | X Axis Position Median | Y Axis Position Mean | Y Axis Position StdDev | Y Axis Position Median
nm/s | nm/s | nm/s | N/m | N/m | N/m | nm | nm | nm | nm | nm | nm | nm | nm | nm | N*s/m | N*s/m | N*s/m | nm | nm | nm | ÂµN | ÂµN | ÂµN | degrees | degrees | degrees | mm | mm | mm | mN | mN | mN | GPa | GPa | GPa | Integer | Integer | Integer | mN | mN | mN | GPa | GPa | GPa | N/m | N/m | N/m | N/m | N/m | N/m | GPa | GPa | GPa | s | s | s | s | s | s | Âµm | Âµm | Âµm | Âµm | Âµm | Âµm
19.76599 | 16.65206 | 12.62384 | 5272.952 | 4092.049 | 5205.027 | 2.817848 | 1.66095 | 3.122157 | 1637.617 | 346.8318 | 1632.04 | 1637.552 | 346.7765 | 1632.271 | -74.33352 | 0.05458204 | -74.32683 | 0.0814832 | 0.1425985 | 0.01415329 | 0 | 0 | 0 |  |  |  | 17.32454625 | 4.550794e-14 | 17.32454625 | -5.043613 | 0.0562419 | -5.044988 |  |  |  | 2614.865 | 281.621 | 2577.5 | 0.01555932 | 0.01362088 | 0.0135487 |  |  |  | 154.5029 | 0.01539936 | 154.5035 | [6 empty] | 48.98924 | 2.718965 | 50.4668829 | 0.2383442 | 0.1558402 | 0.23389185 | 106745.4 | 16.9985 | 106747 | 45115.42 | 4.999668 | 45110.95
8.405646 | 12.00024 | 5.399764 | 17209.47 | 5836.369 | 18519.33 | 8.235447 | 1.570284 | 8.365439 | 1661.84 | 364.361 | 1638.2 | 1661.812 | 364.3483 | 1638.086 | -74.33785 | 0.05864008 | -74.32776 | 0.02786595 | 0.09165088 | 0.007639772 | 0 | 0 | 0 |  |  |  | 17.32454625 | 9.232851e-14 | 17.32454625 | -4.969899 | 0.05972933 | -4.972993 |  |  |  | 2686.927 | 287.1702 | 2638 | 0.08544905 | 0.04034097 | 0.08773961 |  |  |  | 154.5039 | 0.0159972 | 154.5038 | [6 empty] | 49.68612 | 2.76015 | 51.05433705 | 0.9691737 | 0.3902121 | 0.9818874 | 106744.4 | 17.98011 | 106747 | 45115.13 | 4.956659 | 45110.95
4.879819 | 7.636585 | 3.78708 | 25985.9 | 5713.375 | 26405.58 | 13.81393 | 1.668442 | 13.90412 | 1687.612 | 373.9241 | 1644.911 | 1687.595 | 373.9236 | 1644.97 | -74.34222 | 0.06085508 | -74.32878 | 0.01589781 | 0.05997439 | 0.008514023 | 0 | 0 | 0 |  |  |  | 17.32454625 | 2.374236e-13 | 17.32454625 | -4.841392 | 0.07333033 | -4.842842 |  |  |  | 2805.817 | 287.1632 | 2773 | 0.2098868 | 0.07083119 | 0.2171665 |  |  |  | 154.505 | 0.0163212 | 154.5041 | [6 empty] | 50.96665 | 2.793092 | 52.2660185 | 2.231493 | 0.6774345 | 2.2852633 | 106743.4 | 18.49959 | 106747 | 45114.9 | 4.914136 | 45110.93
4.111373 | 7.504765 | 3.073212 | 31985.73 | 6311.487 | 32539.24 | 19.7019 | 1.742384 | 19.75163 | 1704.205 | 375.0366 | 1651.752 | 1704.198 | 375.0302 | 1651.65 | -74.34488 | 0.0614056 | -74.32983 | 0.01612974 | 0.06015696 | 0.008711821 | 0 | 0 | 0 |  |  |  | 17.32454625 | 3.473873e-13 | 17.32454625 | -4.666457 | 0.0973074 | -4.66135 |  |  |  | 2969.633 | 288.4964 | 2930.5 | 0.382215 | 0.1055108 | 0.396571 |  |  |  | 154.5057 | 0.01631668 | 154.5044 | [6 empty] | 52.75116 | 2.815104 | 53.6500726 | 3.970364 | 1.012238 | 4.089039 | 106742.9 | 18.5559 | 106747 | 45114.81 | 4.894609 | 45110.93
3.376926 | 5.968894 | 2.642851 | 37943.28 | 7737.152 | 37837.93 | 25.903 | 1.835856 | 25.96309 | 1719.578 | 377.4321 | 1658.803 | 1719.571 | 377.4267 | 1658.809 | -74.34742 | 0.06220785 | -74.33091 | 0.01215754 | 0.04492404 | 0.007732826 | 0 | 0 | 0 |  |  |  | 17.32454625 | 3.181601e-13 | 17.32454625 | -4.440287 | 0.1284831 | -4.429859 |  |  |  | 3180.233 | 304.7191 | 3143 | 0.605949 | 0.1407646 | 0.6259497 |  |  |  | 154.5064 | 0.01636239 | 154.5047 | [6 empty] | 54.99698 | 2.991844 | 55.6665068 | 6.220432 | 1.356136 | 6.3930975 | 106742.4 | 18.77452 | 106747 | 45114.8 | 4.891498 | 45110.93
3.047514 | 4.683167 | 2.359784 | 42091.33 | 10143.34 | 42376.76 | 32.17213 | 1.859831 | 32.17037 | 1781.074 | 377.4763 | 1850.052 | 1781.055 | 377.4767 | 1850.04 | -74.35745 | 0.06352236 | -74.36211 | 0.009972916 | 0.02516808 | 0.007894917 | 0 | 0 | 0 |  |  |  | 17.32454625 | 3.12321e-13 | 17.32454625 | -4.19916 | 0.2014407 | -4.161416 |  |  |  | 3336.304 | 298.0976 | 3362 | 0.8371667 | 0.222085 | 0.8825164 |  |  |  | 154.5091 | 0.01617619 | 154.513 | [6 empty] | 56.95663 | 3.477229 | 57.3822518 | 8.56004 | 2.136599 | 8.9690433 | 106739.6 | 19.08918 | 106737 | 45115.11 | 4.952598 | 45110.93
3.558563 | 4.2254 | 2.497605 | 38139.11 | 13192.24 | 40038.36 | 39.06549 | 1.968575 | 39.08537 | 2205.942 | 184.4963 | 2156.529 | 2205.916 | 184.5008 | 2156.531 | -74.43157 | 0.03572373 | -74.41968 | 0.00827238 | 0.005743265 | 0.007463115 | 0 | 0 | 0 |  |  |  | 17.32454625 | 8.534944e-14 | 17.32454625 | -4.357161 | 0.3854796 | -4.168539 |  |  |  | 3103.34375 | 472.2955 | 3311 | 0.6116025 | 0.3881756 | 0.825478 |  |  |  | 154.5268 | 0.007258121 | 154.5252 | [6 empty] | 54.8211 | 5.276374 | 55.62039535 | 6.501298 | 3.767737 | 8.57872885 | 106718.3 | 11.39577 | 106727 | 45113.32 | 4.281085 | 45110.91
2.337191 | 7.549608 | 1.085885 | 133204.9 | 1460620.7 | 91464.66 | 46.86183 | 2.089441 | 47.01557 | 2198.072 | 75.06587 | 2163.132 | 2197.977 | 75.58728 | 2163.112 | -74.4285 | 0.01572033 | -74.42103 | 0.008358586 | 0.004615747 | 0.007908437 | 0 | 0 | 0 |  |  |  | 17.32454625 | 9.141692e-14 | 17.32454625 | -4.377647 | 0.2498259 | -4.429762 |  |  |  | 3090.599 | 330.7623 | 3106 | 0.5925343 | 0.2535933 | 0.5316193 |  |  |  | 154.5267 | 0.002761679 | 154.5255 | [6 empty] | 55.05729 | 3.798219 | 55.4144686 | 6.439176 | 2.525642 | 5.8481263 | 106722.6 | 8.340322 | 106727 | 45113.23 | 4.22306 | 45110.91
1.57932 | 4.432541 | 0.8290745 | 150704.9 | 614541.5 | 117879.3 | 54.13386 | 2.226275 | 54.23873 | 2204.588 | 69.41548 | 2171.482 | 2204.59 | 69.41729 | 2171.509 | -74.42982 | 0.01481352 | -74.42274 | 0.008182445 | 0.004460483 | 0.007575648 | 0 | 0 | 0 |  |  |  | 17.32454625 | 2.121048e-13 | 17.32454625 | -3.461704 | 0.5501251 | -3.414905 |  |  |  | 3955.058 | 644.7656 | 4082 | 1.5075 | 0.55795 | 1.560219 |  |  |  | 154.527 | 0.002507944 | 154.5258 | [6 empty] | 64.29667 | 7.169978 | 65.8313321 | 15.60134 | 5.561887 | 16.1145213 | 106722.9 | 8.048716 | 106727 | 45113.07 | 4.117349 | 45110.91
2.436772 | 5.749522 | 1.065389 | 105284.2 | 78749.92 | 93862.42 | 60.21147 | 1.579659 | 60.07498 | 2213.377 | 80.07777 | 2178.117 | 2213.366 | 80.25124 | 2178.128 | -74.43173 | 0.01644223 | -74.4241 | 0.009013444 | 0.005255629 | 0.008410938 | 0 | 0 | 0 |  |  |  | 17.32454625 | 8.122718e-14 | 17.32454625 | -2.781364 | 0.8551845 | -2.394747 |  |  |  | 4580.853 | 948.2733 | 5039 | 2.186431 | 0.8633344 | 2.579252 |  |  |  | 154.5273 | 0.003007151 | 154.526 | [6 empty] | 70.94028 | 10.40564 | 76.0329105 | 22.40711 | 8.601615 | 26.3160997 | 106722.1 | 8.525735 | 106727 | 45113.61 | 4.446669 | 45110.91
16.94812 | 54.41775 | 4.243176 | 33723.97 | 24139.56 | 23567.25 | 71.94084 | 2.083923 | 72.51549 | 1733.239 | 452.37 | 2150.412 | 1733.142 | 452.2791 | 2150.481 | -74.3526 | 0.07176394 | -74.41844 | 0.03678336 | 0.1227316 | 0.009149287 | 0 | 0 | 0 |  |  |  | 17.32454625 | 4.758746e-14 | 17.32454625 | -4.540212 | 0.2908623 | -4.734543 |  |  |  | 3361.709 | 787.0804 | 2693 | 0.505184 | 0.3617791 | 0.2419156 |  |  |  | 154.5066 | 0.01992246 | 154.525 | [6 empty] | 55.61944 | 5.520383 | 51.19475 | 5.51169 | 3.363091 | 3.1276484 | 106740.4 | 25.00467 | 106717 | 45116.27 | 5.019944 | 45120.97
19.53641 | 66.49679 | 3.175045 | 31036.59 | 14603.08 | 31495.63 | 79.71896 | 2.858861 | 80.06672 | 1802.09 | 412.296 | 1905.03 | 1801.998 | 412.2372 | 1904.745 | -74.36226 | 0.0655604 | -74.37175 | 0.0422961 | 0.1493972 | 0.008097222 | 0 | 0 | 0 |  |  |  | 17.32454625 | 5.632047e-14 | 17.32454625 | -4.302076 | 0.282169 | -4.16615 |  |  |  | 3506.751 | 697.5377 | 3511 | 0.7319274 | 0.3365809 | 0.9572737 |  |  |  | 154.5098 | 0.01815155 | 154.5153 | [6 empty] | 57.80311 | 5.07359 | 58.5620415 | 7.778287 | 3.117024 | 9.7614843 | 106737.8 | 22.71173 | 106737 | 45117.1 | 4.892582 | 45120.97
13.76849 | 57.23756 | 2.150253 | 49241.95 | 26659.95 | 46506.15 | 88.61112 | 2.559518 | 88.54115 | 1805.097 | 354.658 | 1724.461 | 1805.083 | 354.6574 | 1724.467 | -74.36065 | 0.06006163 | -74.34122 | 0.03235572 | 0.1295022 | 0.008013253 | 0 | 0 | 0 |  |  |  | 17.32454625 | 3.257432e-13 | 17.32454625 | -3.854697 | 0.1701514 | -3.832061 |  |  |  | 3695.091 | 317.7691 | 3701 | 1.17812 | 0.1830045 | 1.208008 |  |  |  | 154.5102 | 0.01513889 | 154.5076 | [6 empty] | 60.73873 | 3.094142 | 60.9732815 | 12.08238 | 1.696865 | 12.31866615 | 106740.8 | 18.2791 | 106747 | 45115.51 | 5.004486 | 45110.95
4.306277 | 1.991254 | 3.990294 | 29226.8 | 15295.97 | 25060.81 | 97.71861 | 3.023787 | 97.6492 | 1814.846 | 383.0129 | 1733.812 | 1814.826 | 383.0145 | 1733.889 | -74.36334 | 0.06629452 | -74.34272 | 0.008778177 | 0.004753668 | 0.008032527 | 0 | 0 | 0 |  |  |  | 17.32454625 | 3.312691e-13 | 17.32454625 | -3.569735 | 0.1202359 | -3.562516 |  |  |  | 3979.201 | 276.1782 | 3957 | 1.461679 | 0.1305337 | 1.481946 |  |  |  | 154.5105 | 0.01615229 | 154.508 | [6 empty] | 63.6217 | 2.860546 | 64.2718543 | 14.90524 | 1.230647 | 15.0724501 | 106741.1 | 19.24523 | 106747 | 45114.88 | 4.909196 | 45110.93
5.99493 | 23.02562 | 3.999644 | 27207.39 | 25687.73 | 24637.74 | 108.2844 | 3.113754 | 108.1596 | 1824.062 | 385.5093 | 1744.961 | 1824.039 | 385.4986 | 1744.842 | -74.365 | 0.06710121 | -74.34452 | 0.01178608 | 0.05317082 | 0.007751134 | 0 | 0 | 0 |  |  |  | 17.32454625 | 3.195905e-13 | 17.32454625 | -3.331144 | 0.1349947 | -3.319891 |  |  |  | 4225.357 | 318.4045 | 4206 | 1.69886 | 0.145192 | 1.716449 |  |  |  | 154.5108 | 0.0162008 | 154.5085 | [6 empty] | 66.0755 | 3.146838 | 67.15256305 | 17.28673 | 1.38464 | 17.4362882 | 106741.2 | 19.37653 | 106747 | 45114.74 | 4.874252 | 45110.93
4.174154 | 2.097531 | 3.745526 | 29163.23 | 14364.48 | 26698.52 | 118.9783 | 3.218581 | 119.0183 | 1894.619 | 403.5495 | 1940.823 | 1894.603 | 403.546 | 1940.864 | -74.37798 | 0.07152746 | -74.37818 | 0.007669804 | 0.004128645 | 0.007129748 | 0 | 0 | 0 |  |  |  | 17.32454625 | 3.132924e-13 | 17.32454625 | -3.119419 | 0.204962 | -3.076728 |  |  |  | 4367.696 | 402.9308 | 4406 | 1.899291 | 0.2272962 | 1.957366 |  |  |  | 154.5137 | 0.01676822 | 154.5167 | [6 empty] | 67.73642 | 4.139535 | 68.72744455 | 19.33939 | 2.163163 | 19.86531495 | 106737.8 | 20.96594 | 106737 | 45115.13 | 4.952107 | 45110.93
3.936407 | 1.453939 | 3.702252 | 29235.78 | 12142.33 | 27010.59 | 129.8591 | 3.258713 | 129.9706 | 1879.351 | 392.9898 | 1947.366 | 1879.336 | 392.9928 | 1947.398 | -74.37487 | 0.06984051 | -74.37938 | 0.008068357 | 0.004178928 | 0.007606629 | 0 | 0 | 0 |  |  |  | 17.32454625 | 3.279299e-13 | 17.32454625 | -2.815001 | 0.1809785 | -2.790213 |  |  |  | 4679.306 | 366.1952 | 4688 | 2.206222 | 0.1951196 | 2.240693 |  |  |  | 154.5131 | 0.01630701 | 154.517 | [6 empty] | 71.03198 | 3.764755 | 72.2139816 | 22.41278 | 1.861038 | 22.7291186 | 106739.4 | 20.18202 | 106737 | 45114.99 | 4.928997 | 45110.93
4.662122 | 16.89798 | 3.449428 | 32351.77 | 17933.15 | 28936.32 | 141.7622 | 3.458651 | 141.7271 | 1896.657 | 386.1688 | 1960.549 | 1896.645 | 386.167 | 1960.573 | -74.37766 | 0.06869719 | -74.38179 | 0.01045898 | 0.03922761 | 0.007573952 | 0 | 0 | 0 |  |  |  | 17.32454625 | 3.655433e-13 | 17.32454625 | -2.574293 | 0.3710356 | -2.479614 |  |  |  | 4892.205 | 496.4861 | 4972 | 2.444229 | 0.389336 | 2.548143 |  |  |  | 154.5139 | 0.01601149 | 154.5176 | [6 empty] | 73.37965 | 5.023919 | 74.6322073 | 24.83517 | 3.757302 | 25.8213747 | 106738.8 | 20.05974 | 106737 | 45115.65 | 5.012221 | 45110.95
3.168743 | 1.251311 | 2.945244 | 36778.2 | 15405.13 | 33953.05 | 152.1341 | 3.16501 | 151.5376 | 1953.783 | 414.7821 | 2007.055 | 1953.764 | 414.7738 | 2007.121 | -74.38911 | 0.07443713 | -74.39043 | 0.008526853 | 0.004592877 | 0.008073504 | 0 | 0 | 0 |  |  |  | 17.32454625 | 3.184567e-13 | 17.32454625 | -2.333128 | 0.4147616 | -2.186702 |  |  |  | 5124.014 | 570.0427 | 5228 | 2.676487 | 0.4353738 | 2.8446 |  |  |  | 154.516 | 0.01709454 | 154.5194 | [6 empty] | 75.71654 | 5.533319 | 76.4648821 | 27.20915 | 4.201985 | 28.80221315 | 106736 | 21.67791 | 106737 | 45115.14 | 4.954392 | 45110.93
3.819954 | 1.642415 | 3.577936 | 31709.41 | 15503.31 | 27949.08 | 166.8406 | 3.991937 | 166.528 | 2370.591 | 101.705 | 2452.128 | 2370.595 | 101.709 | 2452.189 | -74.46608 | 0.02274379 | -74.48425 | 0.00910664 | 0.005005808 | 0.00887211 | 0 | 0 | 0 |  |  |  | 17.32454625 | 6.762027e-14 | 17.32454625 | -2.721359 | 0.4544955 | -2.493637 |  |  |  | 4435.88 | 305.6876 | 4542 | 2.221249 | 0.4382414 | 2.435596 |  |  |  | 154.5328 | 0.003516592 | 154.5357 | [6 empty] | 69.16272 | 2.77697 | 69.8549583 | 23.00118 | 4.330149 | 25.0891849 | 106711.3 | 4.946527 | 106707 | 45120.95 | 0.02389298 | 45120.92
3.74162 | 1.602293 | 3.564642 | 31946.13 | 14413.06 | 28053.54 | 178.7895 | 3.933314 | 177.6426 | 2343.22 | 98.04221 | 2271.26 | 2343.195 | 98.04033 | 2271.247 | -74.45991 | 0.0220446 | -74.44368 | 0.007678964 | 0.00431407 | 0.007033684 | 0 | 0 | 0 |  |  |  | 17.32454625 | 5.024105e-14 | 17.32454625 | -2.579119 | 0.4397292 | -2.81382 |  |  |  | 4618.763 | 291.5347 | 4496.5 | 2.368062 | 0.4239315 | 2.145179 |  |  |  | 154.5319 | 0.003371595 | 154.5294 | [6 empty] | 71.31218 | 2.631545 | 70.4019812 | 24.51037 | 4.183858 | 22.3348796 | 106713.2 | 4.869228 | 106717 | 45120.95 | 0.02356818 | 45120.97
3.755391 | 1.161867 | 3.653063 | 29410.51 | 9941.792 | 27374.29 | 194.9749 | 4.500581 | 194.8219 | 2281.36 | 4.655932 | 2281.305 | 2281.328 | 4.639923 | 2281.173 | -74.44586 | 0.001005768 | -74.44584 | 0.007419769 | 0.004168656 | 0.006366584 | 0 | 0 | 0 |  |  |  | 17.32454625 | 4.308623e-14 | 17.32454625 | -2.545607 | 0.117972 | -2.545862 |  |  |  | 4748 | 110.7068 | 4748 | 2.411812 | 0.1172544 | 2.411555 |  |  |  | 154.5298 | 0.0001663925 | 154.5298 | [6 empty] | 73.08411 | 1.17972 | 73.0815606 | 25.01701 | 1.17972 | 25.014459 | 106717 | 0.001693635 | 106717 | 45120.97 | 0 | 45120.97
3.389565 | 1.162274 | 3.145975 | 32753.12 | 10122.52 | 31786.64 | 209.1343 | 3.62761 | 209.1856 | 2295.97 | 3.780542 | 2295.992 | 2295.957 | 3.759295 | 2296.006 | -74.44902 | 0.0008223621 | -74.44903 | 0.008592394 | 0.003959926 | 0.008370496 | 0 | 0 | 0 |  |  |  | 17.32454625 | 4.359127e-14 | 17.32454625 | -2.148164 | 0.1116176 | -2.148139 |  |  |  | 5121 | 104.9333 | 5121 | 2.806997 | 0.111036 | 2.807054 |  |  |  | 154.5303 | 0.0001342461 | 154.5303 | [6 empty] | 77.05855 | 1.116176 | 77.0587988 | 28.99145 | 1.116176 | 28.9916972 | 106717 | 0.00255788 | 106717 | 45120.97 | 0 | 45120.97

## Post-Test Inputs
Test | Drift CorrectionQ (1-Y or 0-N) | Metal (0) or Any Other Material (1) | Poissons Ratio | Stiffness For Contact | Test Is Valid
| Integer | None | None | N/m | Integer
1 | 0 | 1 | 0.3 | 50 | 1
2 | 0 | 1 | 0.3 | 50 | 1
3 | 0 | 1 | 0.3 | 50 | 1
4 | 0 | 1 | 0.3 | 50 | 1
5 | 0 | 1 | 0.3 | 50 | 1
6 | 0 | 1 | 0.3 | 50 | 1
7 | 0 | 1 | 0.3 | 50 | 1
8 | 0 | 1 | 0.3 | 50 | 1
9 | 0 | 1 | 0.3 | 50 | 1
10 | 0 | 1 | 0.3 | 50 | 1
11 | 0 | 1 | 0.3 | 50 | 1
12 | 0 | 1 | 0.3 | 50 | 1
13 | 0 | 1 | 0.3 | 50 | 1
14 | 0 | 1 | 0.3 | 50 | 1

## Cycles-GroupedByCycle
Cycle Statistics
Sample Statistics
Avg
StdDev

## Cycles-GroupedByTest
Test Statistics
Sample Statistics
Avg
StdDev

## Test 1
Markers | TIME | DEPTH | LOAD
| s | nm | mN
Surface Index | 0 | 0 | 0
| 0.0109493 | 0.03423773 | 0.0001841522
| 0.0209967 | 0.2213749 | 0.0002315039
| 0.0319759 | 0.2036835 | 0.0004059934
| 0.0429732 | 0.3567137 | 0.0005105363
| 0.0538927 | 0.4539403 | 0.0006942952
| 0.0649358 | 0.4920644 | 0.0007743438
Surface Index Coarse | 0.0759581 | 0.5568162 | 0.000874183
| 0.0918277 | 0.7088074 | 0.001975694
| 0.1027892 | 0.9934682 | 0.002951501
| 0.1138343 | 1.215159 | 0.003985804
| 0.1248078 | 1.492684 | 0.005153361
| 0.1356933 | 1.819886 | 0.006071416
| 0.1457147 | 2.087459 | 0.00700335
| 0.1567151 | 2.221193 | 0.008083336
| 0.1676298 | 2.522427 | 0.009144724
| 0.177702 | 2.721506 | 0.01019205
| 0.1886637 | 2.885425 | 0.01124811
| 0.1995476 | 3.120432 | 0.0123014
| 0.2105204 | 3.280453 | 0.01337362
| 0.2205948 | 3.336401 | 0.01434094
| 0.2314479 | 3.460073 | 0.0153009
| 0.2414956 | 3.544258 | 0.01642099
| 0.2515685 | 3.646929 | 0.01737814
| 0.2623797 | 3.752439 | 0.01849435
| 0.2724067 | 3.770733 | 0.01955221
| 0.2834177 | 3.8918 | 0.02052294
| 0.2944322 | 4.036231 | 0.02162439
| 0.3053408 | 4.162831 | 0.02269019
| 0.315347 | 4.201898 | 0.02377103
| 0.3254033 | 4.274717 | 0.02467136
| 0.3364077 | 4.456806 | 0.02569157
| 0.3471261 | 4.542857 | 0.02683361
| 0.3571955 | 4.642934 | 0.02787566
| 0.3672883 | 4.714774 | 0.02882476
| 0.3781682 | 4.819298 | 0.02982249
| 0.38915 | 4.878373 | 0.0309658
| 0.4000475 | 4.991985 | 0.0321057
| 0.4110631 | 5.03223 | 0.03311198
| 0.4220639 | 5.170179 | 0.03423713
| 0.432969 | 5.347084 | 0.03527249
| 0.4429945 | 5.446843 | 0.03632017
| 0.4539944 | 5.334538 | 0.03744523
| 0.4649114 | 5.548776 | 0.03847175
| 0.4749385 | 5.509934 | 0.03945941
| 0.4859225 | 5.590108 | 0.04051268
| 0.4967882 | 5.631339 | 0.04163435
| 0.5067955 | 5.691191 | 0.04259998
| 0.5168492 | 5.825024 | 0.0436254
| 0.5268666 | 5.826763 | 0.04458703
| 0.5377101 | 5.930648 | 0.04571651
| 0.548744 | 5.957907 | 0.04677477
| 0.5597396 | 6.048468 | 0.04783923
| 0.5698319 | 6.1638 | 0.04887854
| 0.5805975 | 6.227122 | 0.04987989
| 0.5906162 | 6.304486 | 0.05091184
| 0.6015398 | 6.363244 | 0.05202427
| 0.6125352 | 6.411608 | 0.05312882
| 0.6225734 | 6.5065 | 0.05403737
| 0.6335284 | 6.618487 | 0.05510278
| 0.6444724 | 6.711645 | 0.05628744
| 0.6545745 | 6.79744 | 0.05736785
| 0.6655203 | 6.857494 | 0.05829194
| 0.6764824 | 6.94092 | 0.05933801
| 0.6865216 | 6.972837 | 0.06040712
| 0.6965656 | 7.027155 | 0.06134633
| 0.7074986 | 7.070332 | 0.06243963
| 0.7183953 | 7.140129 | 0.06353431
| 0.7283974 | 7.182114 | 0.06452951
| 0.7393737 | 7.249623 | 0.06558703
| 0.7503734 | 7.292467 | 0.0666168
| 0.7603979 | 7.304264 | 0.06770951
| 0.7704233 | 7.484525 | 0.06864184
| 0.7814144 | 7.479648 | 0.06974597
| 0.7923998 | 7.551058 | 0.07093476
| 0.8024028 | 7.633616 | 0.07185985
| 0.8131794 | 7.696283 | 0.07298264
| 0.8241975 | 7.704072 | 0.07404934
| 0.8343356 | 7.751887 | 0.07509325
| 0.8453432 | 7.803486 | 0.0760536
| 0.8561628 | 7.99988 | 0.07719574
| 0.8661833 | 7.967856 | 0.07828805
| 0.8770676 | 7.972418 | 0.0792812
| 0.8871787 | 8.009196 | 0.08035749
| 0.8972018 | 8.092074 | 0.0812495
| 0.9081698 | 8.07942 | 0.0823463
| 0.9190412 | 8.256979 | 0.08340837
| 0.929075 | 8.328504 | 0.0843967
| 0.9400449 | 8.423928 | 0.08550874
| 0.95008 | 8.447736 | 0.08649219
| 0.9610693 | 8.437029 | 0.08761618
| 0.9719178 | 8.510394 | 0.08874116
| 0.9819934 | 8.520564 | 0.08973869
| 0.9929481 | 8.646503 | 0.09082413
| 1.003904 | 8.709479 | 0.0918796
| 1.0147658 | 8.753635 | 0.09298583
| 1.0249045 | 8.744965 | 0.09396462
| 1.0358449 | 8.877729 | 0.09499848
| 1.0467154 | 8.934545 | 0.09598524
| 1.0567503 | 8.960298 | 0.09709904
| 1.0677154 | 9.011588 | 0.09818553
| 1.0785929 | 8.990829 | 0.09918302
| 1.088718 | 9.104861 | 0.1002256
| 1.0995656 | 9.116561 | 0.1013705
| 1.1096187 | 9.143607 | 0.1023909
| 1.1196239 | 9.222274 | 0.1033563
| 1.1305617 | 9.312191 | 0.1043849
| 1.1414972 | 9.337834 | 0.1055236
| 1.1524999 | 9.385227 | 0.106654
| 1.1634972 | 9.45436 | 0.1076183
| 1.1735051 | 9.476871 | 0.1087695
| 1.1844197 | 9.477856 | 0.1096905
| 1.194422 | 9.562682 | 0.1108261
| 1.2053727 | 9.55133 | 0.111866
| 1.2154062 | 9.649464 | 0.1128894
| 1.226391 | 9.636808 | 0.1139478
| 1.2373925 | 9.771507 | 0.1150329
| 1.2483036 | 9.819225 | 0.1161541
| 1.2593607 | 9.854275 | 0.1171746
| 1.2694293 | 9.88781 | 0.1182717
| 1.2804233 | 9.918328 | 0.1193109
| 1.2913208 | 10.02155 | 0.1203605
| 1.302196 | 10.08226 | 0.121433
| 1.3131628 | 10.1566 | 0.1226952
| 1.3241247 | 10.26403 | 0.1236409
| 1.3351198 | 10.31531 | 0.1247304
| 1.3460944 | 10.3124 | 0.1258279
| 1.35701 | 10.27735 | 0.1269696
| 1.367043 | 10.37386 | 0.1279077
| 1.3770701 | 10.35125 | 0.1289806
| 1.3879935 | 10.38632 | 0.1300128
| 1.3988182 | 10.51811 | 0.131005
| 1.4089042 | 10.58638 | 0.1320938
| 1.4198187 | 10.62826 | 0.1331401
| 1.430763 | 10.62112 | 0.1342346
| 1.4408275 | 10.66798 | 0.1353112
| 1.451683 | 10.7777 | 0.1362463
| 1.4617679 | 10.80539 | 0.1373752
| 1.4727376 | 10.79371 | 0.1383568
| 1.4837282 | 10.90926 | 0.139521
| 1.4946654 | 10.8979 | 0.1406198
| 1.5046849 | 10.97494 | 0.1416167
| 1.5156448 | 10.9506 | 0.1427177
| 1.5265887 | 11.0496 | 0.1437168
| 1.5375197 | 11.09732 | 0.1448099
| 1.5475652 | 11.12307 | 0.1458446
| 1.558462 | 11.18735 | 0.1469092
| 1.5684708 | 11.26342 | 0.1479402
| 1.5794363 | 11.30302 | 0.1490267
| 1.5904129 | 11.36144 | 0.1500341
| 1.6004445 | 11.39855 | 0.1510874
| 1.6113682 | 11.45407 | 0.1521597
| 1.6213748 | 11.43925 | 0.1531955
| 1.6314451 | 11.49584 | 0.1541824
| 1.642394 | 11.58282 | 0.1552372
| 1.6532193 | 11.54942 | 0.1563348
| 1.6634431 | 11.60825 | 0.1573371
| 1.6743977 | 11.65305 | 0.1585078
| 1.6852441 | 11.74298 | 0.1595172
| 1.6962707 | 11.74783 | 0.1606249
| 1.7071096 | 11.755 | 0.1617589
| 1.7172121 | 11.84631 | 0.162699
| 1.7281793 | 11.90376 | 0.1638207
| 1.7390889 | 11.8976 | 0.1648415
| 1.7499918 | 11.94467 | 0.1660321
| 1.7600339 | 11.97692 | 0.166931
| 1.7700631 | 11.98612 | 0.167964
| 1.780917 | 12.02865 | 0.1690845
| 1.7920532 | 12.14289 | 0.1701078
| 1.8030331 | 12.14061 | 0.171276
| 1.8139661 | 12.20586 | 0.1721989
| 1.8240411 | 12.21019 | 0.1733367
| 1.8348413 | 12.31798 | 0.1743465
| 1.8448505 | 12.32912 | 0.1754277
| 1.8558954 | 12.49335 | 0.1763868
| 1.8668396 | 12.44629 | 0.1774962
| 1.8777561 | 12.507 | 0.1786531
| 1.8887613 | 12.52744 | 0.1796934
| 1.8997348 | 12.62319 | 0.1808359
| 1.9107386 | 12.66539 | 0.1819814
| 1.9217154 | 12.71505 | 0.1829437
| 1.9327164 | 12.6748 | 0.184114
| 1.9436649 | 12.80008 | 0.1852339
| 1.9536928 | 12.75508 | 0.1861665
| 1.9646541 | 12.83396 | 0.1873078
| 1.9755637 | 12.81968 | 0.1883887
| 1.9865355 | 12.88655 | 0.1894558
| 1.9974558 | 12.96056 | 0.1904576
| 2.0084565 | 12.89792 | 0.1917281
| 2.0184696 | 13.04928 | 0.1926442
| 2.0294246 | 13.03825 | 0.1937748
| 2.0403723 | 13.08597 | 0.1948244
| 2.0503723 | 13.15425 | 0.1958495
| 2.0603745 | 13.23161 | 0.1968096
| 2.0703805 | 13.29892 | 0.1977701
| 2.0813198 | 13.31352 | 0.1989743
| 2.0923732 | 13.36448 | 0.1999393
| 2.1023811 | 13.49443 | 0.2008749
| 2.1133806 | 13.40646 | 0.2021102
| 2.1243185 | 13.47788 | 0.203189
| 2.135162 | 13.52821 | 0.204178
| 2.1461381 | 13.63759 | 0.2053208
| 2.1570736 | 13.68076 | 0.2063843
| 2.1670914 | 13.65783 | 0.2074211
| 2.1781347 | 13.676 | 0.2085656
| 2.1890244 | 13.73152 | 0.2096545
| 2.1991286 | 13.74298 | 0.2106148
| 2.2100015 | 13.74072 | 0.211652
| 2.2200839 | 13.8632 | 0.2127755
| 2.2310489 | 13.92649 | 0.2137016
| 2.2419385 | 13.96383 | 0.2147905
| 2.2520456 | 13.97432 | 0.2158413
| 2.2629676 | 14.10773 | 0.2168834
| 2.2729679 | 14.06371 | 0.2179286
| 2.2829683 | 14.12744 | 0.2189135
| 2.2929811 | 14.13437 | 0.2198446
| 2.3039325 | 14.17625 | 0.2209899
| 2.3147384 | 14.28143 | 0.2220254
| 2.3248396 | 14.29776 | 0.2230455
| 2.3357012 | 14.32083 | 0.2240565
| 2.3457418 | 14.36605 | 0.2251959
| 2.3567428 | 14.41084 | 0.2262409
| 2.3676793 | 14.49523 | 0.2272342
| 2.3786338 | 14.55074 | 0.2284149
| 2.3886913 | 14.61252 | 0.2294457
| 2.3996164 | 14.67355 | 0.230468
| 2.4096284 | 14.6016 | 0.2315846
| 2.4205703 | 14.72106 | 0.2325434
| 2.4306189 | 14.72993 | 0.2335131
| 2.4406216 | 14.7664 | 0.2345385
| 2.4514366 | 14.84497 | 0.235625
| 2.4624155 | 14.82939 | 0.236768
| 2.4725192 | 14.86942 | 0.2377483
| 2.4835581 | 14.9551 | 0.2388873
| 2.4945217 | 14.97684 | 0.2398934
| 2.5045409 | 15.01591 | 0.2409304
| 2.5154442 | 15.04513 | 0.2420408
| 2.5255001 | 14.95046 | 0.2430163
| 2.536451 | 15.06796 | 0.2440663
| 2.5473517 | 15.12802 | 0.2451413
| 2.5574016 | 15.07133 | 0.2461764
| 2.5684026 | 15.09859 | 0.2472163
| 2.5792117 | 15.15541 | 0.2483173
| 2.5893746 | 15.21361 | 0.2493787
| 2.6003499 | 15.23016 | 0.2504913
| 2.6112108 | 15.23634 | 0.2515974
| 2.6221175 | 15.28504 | 0.2525828
| 2.632141 | 15.29715 | 0.2536653
| 2.6430196 | 15.44518 | 0.2547883
| 2.6539948 | 15.43122 | 0.2558608
| 2.6640371 | 15.44074 | 0.2568349
| 2.674039 | 15.47526 | 0.2578602
| 2.6849936 | 15.52849 | 0.2588654
| 2.6949938 | 15.64221 | 0.2598654
| 2.7059662 | 15.60196 | 0.2609576
| 2.7169174 | 15.7305 | 0.262128
| 2.727872 | 15.72402 | 0.2631933
| 2.7389034 | 15.72011 | 0.2642614
| 2.7497875 | 15.81295 | 0.2653097
| 2.7598365 | 15.83578 | 0.2662594
| 2.7707871 | 15.94354 | 0.2673996
| 2.7808237 | 15.83752 | 0.2684484
| 2.7917231 | 15.95016 | 0.2695032
| 2.8027126 | 15.94464 | 0.2705972
| 2.8137129 | 15.92646 | 0.271647
| 2.8237437 | 16.02557 | 0.2726351
| 2.8346607 | 15.9863 | 0.2737468
| 2.845617 | 16.08563 | 0.2747923
| 2.8564913 | 16.12036 | 0.2759449
| 2.8666211 | 16.16883 | 0.2770031
| 2.8775619 | 16.14547 | 0.2780721
| 2.8885146 | 16.20292 | 0.2791673
| 2.8994914 | 16.28991 | 0.2802199
| 2.9095254 | 16.26341 | 0.2812784
| 2.9204593 | 16.2699 | 0.2823167
| 2.9314136 | 16.30269 | 0.283392
| 2.9423985 | 16.37539 | 0.2844304
| 2.9533704 | 16.40168 | 0.2855276
| 2.9643438 | 16.41305 | 0.28667
| 2.9743789 | 16.48878 | 0.2876685
| 2.9853914 | 16.53098 | 0.2887648
| 2.9963047 | 16.54753 | 0.289841
| 3.0073193 | 16.6475 | 0.2909275
| 3.0181495 | 16.704 | 0.2919804
| 3.0281543 | 16.80863 | 0.293021
| 3.0391569 | 16.7502 | 0.2941564
| 3.0501251 | 16.84109 | 0.2951378
| 3.0611265 | 16.86088 | 0.2963483
| 3.0720424 | 16.8518 | 0.2974198
| 3.0820642 | 16.88535 | 0.2984471
| 3.0930372 | 16.92397 | 0.2994642
| 3.1039604 | 17.00188 | 0.3005164
| 3.1139656 | 16.9426 | 0.3015169
| 3.1248413 | 17.0851 | 0.3025844
| 3.1358873 | 17.0562 | 0.3037943
| 3.1468654 | 17.08347 | 0.3048119
| 3.1577791 | 17.15326 | 0.3058381
| 3.1688389 | 17.20356 | 0.3070092
| 3.1798019 | 17.22855 | 0.3080504
| 3.1906827 | 17.21883 | 0.3092387
| 3.2007131 | 17.2579 | 0.3102367
| 3.2116925 | 17.28451 | 0.3112444
| 3.2226079 | 17.316 | 0.3122909
| 3.232613 | 17.30573 | 0.3133565
| 3.2426462 | 17.36621 | 0.31441
| 3.2536817 | 17.39087 | 0.3154383
| 3.2645483 | 17.35259 | 0.3166203
| 3.2755595 | 17.46489 | 0.317591
| 3.2864682 | 17.52819 | 0.3186969
| 3.2965379 | 17.57342 | 0.3196237
| 3.3074652 | 17.61432 | 0.3207866
| 3.3184597 | 17.60295 | 0.3219061
| 3.3294119 | 17.69644 | 0.3229963
| 3.3394134 | 17.78776 | 0.3240266
| 3.3503693 | 17.75661 | 0.3251222
| 3.3603921 | 17.71355 | 0.3260893
| 3.3713932 | 17.85409 | 0.3271995
| 3.3823691 | 17.86642 | 0.3282971
| 3.3933674 | 17.77813 | 0.3293668
| 3.4041623 | 17.87553 | 0.3303611
| 3.414169 | 17.91297 | 0.331457
| 3.4243412 | 17.95007 | 0.3325193
| 3.4351889 | 18.03611 | 0.3334988
| 3.446181 | 18.015 | 0.3345629
| 3.4570537 | 18.11823 | 0.3357104
| 3.4670873 | 18.19981 | 0.3366786
| 3.477097 | 18.15481 | 0.3377197
| 3.4879573 | 18.27849 | 0.3387155
| 3.4980964 | 18.20491 | 0.3397695
| 3.5089245 | 18.227 | 0.3408623
| 3.5189885 | 18.22321 | 0.3418236
| 3.5298957 | 18.29885 | 0.3428391
| 3.5409067 | 18.32838 | 0.3440054
| 3.5509175 | 18.37685 | 0.3449714
| 3.5617865 | 18.36388 | 0.3461034
| 3.5728708 | 18.34083 | 0.3472219
| 3.5838326 | 18.43009 | 0.348298
| 3.5947348 | 18.55019 | 0.3493431
| 3.6057633 | 18.53753 | 0.3505462
| 3.6157804 | 18.58243 | 0.3515028
| 3.6267447 | 18.64897 | 0.3525742
| 3.636777 | 18.61598 | 0.3535373
| 3.6477709 | 18.67927 | 0.3545915
| 3.6587338 | 18.71108 | 0.355753
| 3.669629 | 18.81722 | 0.3568124
| 3.6805411 | 18.70395 | 0.3578385
| 3.6906571 | 18.73197 | 0.3589604
| 3.7016173 | 18.80954 | 0.3600063
| 3.7125617 | 18.8248 | 0.3611709
| 3.7225788 | 18.87101 | 0.3621325
| 3.732614 | 18.97986 | 0.3630859
| 3.7426165 | 18.95497 | 0.3640661
| 3.7535867 | 19.10234 | 0.365138
| 3.764548 | 19.0556 | 0.3662041
| 3.7754088 | 19.13092 | 0.3673202
| 3.7855099 | 19.05215 | 0.3683404
| 3.7964802 | 19.11642 | 0.3695276
| 3.8075428 | 19.19691 | 0.3705336
| 3.8184239 | 19.28325 | 0.3716719
| 3.8294242 | 19.24235 | 0.372802
| 3.8403406 | 19.30889 | 0.3738435
| 3.8503411 | 19.347 | 0.3747934
| 3.8603919 | 19.39383 | 0.3758236
| 3.8711808 | 19.47663 | 0.3768373
| 3.8814079 | 19.43582 | 0.37786
| 3.8923177 | 19.54684 | 0.3789209
| 3.9032221 | 19.56535 | 0.3800815
| 3.9141893 | 19.54717 | 0.3811632
| 3.92514 | 19.55529 | 0.3822382
| 3.9360958 | 19.5858 | 0.3833438
| 3.9470453 | 19.54004 | 0.3843986
| 3.9570628 | 19.61156 | 0.3853753
| 3.9680155 | 19.64661 | 0.3865057
| 3.9780388 | 19.71619 | 0.3874629
| 3.9889487 | 19.69088 | 0.3886291
| 3.9990232 | 19.78771 | 0.3896165
| 4.009921 | 19.9117 | 0.3906912
| 4.0209475 | 19.92923 | 0.3918089
| 4.0309658 | 19.93323 | 0.3927656
| 4.0419774 | 20.00918 | 0.3938517
| 4.0527839 | 20.11242 | 0.3949324
| 4.0628644 | 20.05832 | 0.3959354
| 4.0739127 | 20.17419 | 0.3969701
| 4.0847105 | 20.10345 | 0.3981401
| 4.0947662 | 20.11134 | 0.3991206
| 4.1057098 | 20.10324 | 0.4001748
| 4.11571 | 20.09134 | 0.4012651
| 4.126711 | 20.16989 | 0.4023702
| 4.137574 | 20.2121 | 0.4034615
| 4.1477431 | 20.22323 | 0.4043782
| 4.158656 | 20.29724 | 0.4055146
| 4.1695892 | 20.33295 | 0.4065026
| 4.1804877 | 20.38035 | 0.4076376
| 4.1914902 | 20.42481 | 0.4087579
| 4.2015186 | 20.44472 | 0.4096454
| 4.2124883 | 20.50606 | 0.4108627
| 4.2234957 | 20.53203 | 0.4119384
| 4.2343516 | 20.53367 | 0.4130791
| 4.2443921 | 20.61492 | 0.414023
| 4.255374 | 20.60745 | 0.4150259
| 4.266377 | 20.55065 | 0.4163519
| 4.2773975 | 20.65841 | 0.4172383
| 4.2882048 | 20.63669 | 0.4183993
| 4.2983953 | 20.78316 | 0.4194083
| 4.3084309 | 20.8511 | 0.4203316
| 4.3191649 | 20.81154 | 0.4214401
| 4.3293012 | 20.90544 | 0.4223936
| 4.3401393 | 20.92461 | 0.4236128
| 4.3501692 | 20.87149 | 0.4245706
| 4.3610586 | 20.98477 | 0.4256495
| 4.3720864 | 21.00587 | 0.4267423
| 4.3829934 | 20.96206 | 0.4278631
| 4.3940418 | 20.95718 | 0.4289278
| 4.4040454 | 21.0696 | 0.4299382
| 4.4150075 | 21.01378 | 0.4309742
| 4.4259172 | 21.16601 | 0.4320401
| 4.4359709 | 21.12945 | 0.4330455
| 4.4469134 | 21.15444 | 0.4342049
| 4.4579167 | 21.21351 | 0.4353504
| 4.4688626 | 21.19306 | 0.4363648
| 4.4788693 | 21.25939 | 0.4373003
| 4.489808 | 21.21006 | 0.438369
| 4.5007032 | 21.33017 | 0.4394686
| 4.5107091 | 21.31828 | 0.4405394
| 4.5207367 | 21.31936 | 0.4415622
| 4.531729 | 21.36317 | 0.4425862
| 4.542651 | 21.36026 | 0.4436985
| 4.5526569 | 21.35649 | 0.444689
| 4.5636365 | 21.47301 | 0.4458271
| 4.574614 | 21.39543 | 0.4468145
| 4.5846655 | 21.45559 | 0.4478448
| 4.595577 | 21.49877 | 0.448966
| 4.606542 | 21.53642 | 0.4500826
| 4.6174916 | 21.62211 | 0.4511825
| 4.6283862 | 21.67308 | 0.452262
| 4.6394677 | 21.71396 | 0.45333
| 4.6503711 | 21.69904 | 0.4543702
| 4.6603983 | 21.7394 | 0.4553579
| 4.6713797 | 21.80367 | 0.4565212
| 4.6823652 | 21.77316 | 0.4576047
| 4.6932801 | 21.77868 | 0.4586511
| 4.7033438 | 21.8635 | 0.4596725
| 4.7133679 | 21.94152 | 0.4607351
| 4.7241238 | 21.87565 | 0.4617756
| 4.7341361 | 21.95108 | 0.4627317
| 4.7444006 | 21.94304 | 0.4637481
| 4.7551576 | 22.00409 | 0.4647686
| 4.76614 | 22.04921 | 0.4659521
| 4.7770612 | 22.14561 | 0.4671495
| 4.7870751 | 22.1097 | 0.4680607
| 4.798063 | 22.10418 | 0.4690842
| 4.8089787 | 22.1149 | 0.4701507
| 4.8190542 | 22.13058 | 0.4712636
| 4.8299391 | 22.1095 | 0.4722468
| 4.8399648 | 22.12324 | 0.4733496
| 4.8509326 | 22.09143 | 0.4744063
| 4.8618924 | 22.22095 | 0.4754772
| 4.8719004 | 22.20256 | 0.4765432
| 4.8827828 | 22.30059 | 0.4775713
| 4.8937366 | 22.29086 | 0.4786967
| 4.9047107 | 22.34766 | 0.4796337
| 4.9156891 | 22.44276 | 0.4808418
| 4.9257094 | 22.52629 | 0.4817686
| 4.935713 | 22.4722 | 0.4828643
| 4.9466718 | 22.517 | 0.4839351
| 4.9576168 | 22.57704 | 0.4849143
| 4.9685934 | 22.62216 | 0.486022
| 4.978618 | 22.66999 | 0.4870495
| 4.9896215 | 22.64272 | 0.4882551
| 4.9996228 | 22.64608 | 0.4890898
| 5.01054 | 22.7506 | 0.4902517
| 5.0214943 | 22.74509 | 0.4913772
| 5.0315268 | 22.8218 | 0.4922902
| 5.042387 | 22.86627 | 0.4933963
| 5.0533673 | 22.91074 | 0.4945445
| 5.0643548 | 22.85589 | 0.4956883
| 5.0743989 | 22.91345 | 0.4966376
| 5.0853616 | 22.93714 | 0.4977088
| 5.0953846 | 22.98399 | 0.498681
| 5.1061592 | 22.94442 | 0.4997685
| 5.1174614 | 22.94016 | 0.5009037
| 5.1284011 | 23.04792 | 0.5020579
| 5.1394027 | 23.00897 | 0.5030979
| 5.1503015 | 22.98821 | 0.5041627
| 5.1611142 | 23.09923 | 0.5052941
| 5.1721346 | 23.16771 | 0.5064112
| 5.1830905 | 23.14142 | 0.5075068
| 5.1931438 | 23.13732 | 0.508472
| 5.2040159 | 23.18211 | 0.5095642
| 5.2140563 | 23.20722 | 0.5105382
| 5.2249348 | 23.29519 | 0.5116812
| 5.2350639 | 23.32969 | 0.512664
| 5.2458805 | 23.27454 | 0.5137005
| 5.255913 | 23.44148 | 0.5147088
| 5.2660075 | 23.49319 | 0.5156831
| 5.2769017 | 23.53117 | 0.5168478
| 5.2878629 | 23.55812 | 0.5178536
| 5.2988844 | 23.55779 | 0.519016
| 5.3097561 | 23.52599 | 0.5200881
| 5.3198308 | 23.57835 | 0.5210254
| 5.3307802 | 23.5722 | 0.5221253
| 5.3416342 | 23.62512 | 0.5232107
| 5.3516951 | 23.67813 | 0.5242118
| 5.3627164 | 23.67098 | 0.5254142
| 5.3736785 | 23.79302 | 0.5264753
| 5.3847068 | 23.74367 | 0.5275631
| 5.3956209 | 23.7531 | 0.5286696
| 5.4066372 | 23.89104 | 0.529711
| 5.4175584 | 23.80763 | 0.5307881
| 5.4285371 | 23.85664 | 0.5318609
| 5.4395684 | 23.92188 | 0.5329139
| 5.4505439 | 23.88682 | 0.5340967
| 5.4615133 | 23.98161 | 0.5351585
| 5.472458 | 23.92708 | 0.5363131
| 5.4834083 | 24.01698 | 0.5372728
| 5.4934111 | 24.05378 | 0.5383683
| 5.5043887 | 24.19919 | 0.5394109
| 5.5153674 | 24.16997 | 0.5405138
| 5.5254189 | 24.18242 | 0.541519
| 5.5354212 | 24.1543 | 0.5425894
| 5.5463576 | 24.23155 | 0.5436179
| 5.5564396 | 24.30209 | 0.5446612
| 5.5674267 | 24.28586 | 0.5457699
| 5.5783921 | 24.26087 | 0.5467712
| 5.5894071 | 24.24983 | 0.5479128
| 5.6001585 | 24.24693 | 0.5490431
| 5.6103958 | 24.31356 | 0.5500568
| 5.6211965 | 24.28113 | 0.5511068
| 5.6312235 | 24.26566 | 0.5521095
| 5.6421071 | 24.36207 | 0.5531878
| 5.65216 | 24.40567 | 0.554153
| 5.6630576 | 24.36608 | 0.5553129
| 5.6730878 | 24.48044 | 0.5563059
| 5.6831551 | 24.51203 | 0.5572224
| 5.6940619 | 24.51562 | 0.5582479
| 5.7049404 | 24.51952 | 0.559426
| 5.7149425 | 24.55307 | 0.5604814
| 5.7250157 | 24.49833 | 0.5614335
| 5.7359047 | 24.62394 | 0.5625926
| 5.745942 | 24.69774 | 0.5634911
| 5.7569076 | 24.66203 | 0.5646528
| 5.7678347 | 24.74643 | 0.5655851
| 5.7778991 | 24.76374 | 0.5666366
| 5.7888643 | 24.81697 | 0.5677482
| 5.799834 | 24.86988 | 0.5688502
| 5.8107323 | 24.92928 | 0.5699601
| 5.8207489 | 24.86221 | 0.5710119
| 5.8307599 | 24.95905 | 0.5719678
| 5.8417087 | 24.93179 | 0.5731279
| 5.8526697 | 25.0178 | 0.5740886
| 5.8636559 | 25.01943 | 0.5752524
| 5.8745866 | 25.05611 | 0.5762953
| 5.8855812 | 25.17393 | 0.5774099
| 5.895648 | 25.0851 | 0.5783463
| 5.9065678 | 25.16691 | 0.5794834
| 5.9175432 | 25.20521 | 0.5805609
| 5.9284875 | 25.20131 | 0.5816102
| 5.9394258 | 25.23378 | 0.5827592
| 5.9504093 | 25.36555 | 0.5838375
| 5.9613808 | 25.3649 | 0.5849798
| 5.971417 | 25.29037 | 0.5859433
| 5.9814286 | 25.3106 | 0.5869695
| 5.9923364 | 25.31743 | 0.5879901
| 6.0033827 | 25.34727 | 0.5890496
| 6.0133846 | 25.29838 | 0.5901451
| 6.0242999 | 25.35097 | 0.5911413
| 6.034365 | 25.4121 | 0.5921529
| 6.0450627 | 25.43648 | 0.5932677
| 6.0561612 | 25.54486 | 0.5943977
| 6.0661804 | 25.5875 | 0.5953745
| 6.0771206 | 25.57258 | 0.5964685
| 6.0880902 | 25.57647 | 0.5975003
| 6.0989858 | 25.71799 | 0.598625
| 6.1099872 | 25.71994 | 0.5997953
| 6.1209208 | 25.65438 | 0.6008385
| 6.1318672 | 25.70535 | 0.6018529
| 6.141985 | 25.75315 | 0.6029299
| 6.1528979 | 25.77751 | 0.6040463
| 6.1629304 | 25.80975 | 0.6050545
| 6.1738362 | 25.78672 | 0.6061601
| 6.1838372 | 25.83877 | 0.6070499
| 6.1938522 | 25.86419 | 0.6081317
| 6.2047728 | 25.92847 | 0.6091585
| 6.2158301 | 25.99986 | 0.6102843
| 6.2267641 | 26.03427 | 0.6113476
| 6.2367643 | 26.13371 | 0.6123276
| 6.2477053 | 26.05743 | 0.6134317
| 6.2586551 | 26.06198 | 0.6146019
| 6.2696099 | 26.04154 | 0.6156021
| 6.2797317 | 26.07313 | 0.6165993
| 6.2906949 | 26.07183 | 0.6177558
| 6.301699 | 26.10915 | 0.6188712
| 6.3126144 | 26.11338 | 0.6199978
| 6.3235867 | 26.21821 | 0.6210399
| 6.33451 | 26.26853 | 0.622057
| 6.3445318 | 26.30045 | 0.6230993
| 6.3554972 | 26.35596 | 0.6241959
| 6.366465 | 26.38842 | 0.6252977
| 6.377388 | 26.3365 | 0.6263398
| 6.3874337 | 26.41742 | 0.6273695
| 6.3983876 | 26.4343 | 0.6284799
| 6.4083918 | 26.52692 | 0.6294853
| 6.4183959 | 26.47868 | 0.6304406
| 6.4294108 | 26.4949 | 0.6315772
| 6.4403617 | 26.52217 | 0.6326823
| 6.4504109 | 26.52682 | 0.633617
| 6.4613262 | 26.53234 | 0.6347788
| 6.4720904 | 26.56515 | 0.6358
| 6.4821259 | 26.60422 | 0.6368287
| 6.4931569 | 26.6529 | 0.6379318
| 6.5041336 | 26.69282 | 0.6390545
| 6.515132 | 26.72267 | 0.6401142
| 6.5261323 | 26.73143 | 0.6412092
| 6.5369297 | 26.76716 | 0.6422238
| 6.5470475 | 26.85035 | 0.6432807
| 6.557987 | 26.88639 | 0.6443696
| 6.5688864 | 27.00745 | 0.6454195
| 6.5789536 | 26.93908 | 0.6465114
| 6.5889634 | 26.92686 | 0.6474221
| 6.5998873 | 26.96029 | 0.6484744
| 6.6108666 | 26.98951 | 0.6496325
| 6.6208856 | 26.90945 | 0.6506244
| 6.6308927 | 26.92839 | 0.6516853
| 6.6418535 | 26.94073 | 0.6527011
| 6.652744 | 26.95762 | 0.6537751
| 6.6637305 | 26.96865 | 0.6549741
| 6.6747013 | 27.05759 | 0.6560712
| 6.6847016 | 27.12553 | 0.6569859
| 6.6956371 | 27.15086 | 0.6581096
| 6.7056707 | 27.113 | 0.6590327
| 6.7166105 | 27.06853 | 0.660237
| 6.7274939 | 27.12308 | 0.6612602
| 6.7375241 | 27.21309 | 0.662193
| 6.7485166 | 27.16862 | 0.6633374
| 6.758532 | 27.30798 | 0.6643138
| 6.7695419 | 27.24274 | 0.6655001
| 6.7803638 | 27.17881 | 0.6665421
| 6.7903991 | 27.31946 | 0.6674955
| 6.8013806 | 27.26202 | 0.6686438
| 6.8113806 | 27.3436 | 0.6696889
| 6.8223398 | 27.304 | 0.6707949
| 6.8323953 | 27.38428 | 0.6716952
| 6.8433562 | 27.41252 | 0.6728514
| 6.8533703 | 27.4519 | 0.6738278
| 6.8643757 | 27.52753 | 0.6749233
| 6.8751444 | 27.50061 | 0.67596
| 6.8851693 | 27.57375 | 0.6770427
| 6.896154 | 27.55428 | 0.678071
| 6.9071318 | 27.57376 | 0.6791337
| 6.9181189 | 27.58869 | 0.6802475
| 6.9281274 | 27.54011 | 0.6812784
| 6.9389837 | 27.62549 | 0.682369
| 6.9500426 | 27.66735 | 0.6834148
| 6.9609757 | 27.82315 | 0.684488
| 6.9709844 | 27.78237 | 0.6855089
| 6.9818798 | 27.78854 | 0.6866536
| 6.9918846 | 27.86201 | 0.6875237
| 7.0027696 | 27.81821 | 0.6887226
| 7.0127821 | 27.87219 | 0.6896787
| 7.0228246 | 27.88626 | 0.6906378
| 7.0338223 | 27.95507 | 0.6917927
| 7.0447737 | 27.9369 | 0.6928127
| 7.0557068 | 28.04531 | 0.6938709
| 7.0665797 | 28.0648 | 0.6949481
| 7.0776455 | 28.03395 | 0.696155
| 7.0876486 | 28.06393 | 0.6970801
| 7.0986061 | 28.00584 | 0.6982159
| 7.109555 | 28.0912 | 0.6993008
| 7.1206058 | 28.11358 | 0.7003908
| 7.1315799 | 28.25218 | 0.7015033
| 7.1424704 | 28.19181 | 0.7026024
| 7.1524768 | 28.251 | 0.703583
| 7.1634536 | 28.35974 | 0.7046907
| 7.1744326 | 28.34383 | 0.7058136
| 7.1844468 | 28.38484 | 0.7068
| 7.1944543 | 28.39696 | 0.7078008
| 7.2054334 | 28.46058 | 0.7088335
| 7.2163857 | 28.50862 | 0.7099287
| 7.2274065 | 28.5031 | 0.7110509
| 7.2374304 | 28.56229 | 0.7119329
| 7.2483894 | 28.56975 | 0.713084
| 7.2593215 | 28.55645 | 0.7141972
| 7.2703545 | 28.58241 | 0.7153457
| 7.2803976 | 28.62504 | 0.716365
| 7.2903984 | 28.58847 | 0.71732
| 7.3013371 | 28.65989 | 0.7183687
| 7.3121153 | 28.62616 | 0.7194816
| 7.3221157 | 28.66781 | 0.7204716
| 7.333053 | 28.71618 | 0.7216857
| 7.3440094 | 28.77915 | 0.7227111
| 7.3540641 | 28.77699 | 0.7237166
| 7.364985 | 28.87113 | 0.7246683
| 7.3759095 | 28.82829 | 0.7258611
| 7.385979 | 28.81704 | 0.7267878
| 7.396982 | 28.86896 | 0.7278931
| 7.4078664 | 28.89948 | 0.7290216
| 7.4188607 | 28.93194 | 0.7301261
| 7.4288628 | 28.93401 | 0.7311012
| 7.4399164 | 29.00021 | 0.7321915
| 7.4507821 | 29.01288 | 0.733223
| 7.4617887 | 29.08395 | 0.7343537
| 7.4727247 | 29.04989 | 0.7354874
| 7.4836724 | 29.15343 | 0.7365872
| 7.4937548 | 29.13763 | 0.7375754
| 7.504676 | 29.13212 | 0.7386775
| 7.514702 | 29.14587 | 0.739645
| 7.5256127 | 29.11341 | 0.7408464
| 7.5365838 | 29.23448 | 0.7418984
| 7.5475691 | 29.19229 | 0.7429317
| 7.5585439 | 29.26921 | 0.7440192
| 7.568604 | 29.30762 | 0.7450302
| 7.57863 | 29.28371 | 0.7460077
| 7.5895085 | 29.37525 | 0.7470404
| 7.600489 | 29.39051 | 0.7482237
| 7.6115124 | 29.44308 | 0.7492809
| 7.6224317 | 29.48139 | 0.7503779
| 7.6324573 | 29.45326 | 0.7512902
| 7.6424603 | 29.48357 | 0.7523456
| 7.6534489 | 29.48519 | 0.7534295
| 7.6644283 | 29.5673 | 0.7545475
| 7.6753586 | 29.52382 | 0.7556204
| 7.6864112 | 29.50012 | 0.7567859
| 7.6973829 | 29.65267 | 0.7579081
| 7.7074243 | 29.63168 | 0.7589323
| 7.7184174 | 29.63395 | 0.7599965
| 7.7291868 | 29.64826 | 0.7609581
| 7.7392353 | 29.68829 | 0.7620131
| 7.7501265 | 29.73536 | 0.7630772
| 7.7611088 | 29.77301 | 0.7641654
| 7.771131 | 29.78124 | 0.7652328
| 7.7819998 | 29.79845 | 0.7662745
| 7.7930553 | 29.82863 | 0.7673951
| 7.803938 | 29.83838 | 0.7684533
| 7.813958 | 29.88815 | 0.7694854
| 7.8249865 | 29.91443 | 0.7705832
| 7.835929 | 29.92808 | 0.7716524
| 7.8468198 | 30.06602 | 0.7726763
| 7.8568751 | 30.00706 | 0.7737169
| 7.8669219 | 30.10746 | 0.7747567
| 7.8769415 | 30.09329 | 0.7756835
| 7.8878459 | 30.15108 | 0.776814
| 7.8987919 | 30.07221 | 0.7779186
| 7.9098375 | 30.13484 | 0.7791084
| 7.9206985 | 30.14784 | 0.7801444
| 7.9307299 | 30.16613 | 0.7811124
| 7.9417466 | 30.20669 | 0.7822542
| 7.952668 | 30.22682 | 0.7832561
| 7.9636103 | 30.2807 | 0.7842801
| 7.9746355 | 30.25051 | 0.7854579
| 7.98464 | 30.33404 | 0.7864282
| 7.9955478 | 30.26654 | 0.7875992
| 8.0065402 | 30.40708 | 0.7886233
| 8.017533 | 30.38987 | 0.7897175
| 8.0285159 | 30.49568 | 0.7907607
| 8.0394849 | 30.43402 | 0.7919478
| 8.0494927 | 30.49092 | 0.7928333
| 8.0603617 | 30.44355 | 0.7940205
| 8.0704111 | 30.46671 | 0.7949051
| 8.0814916 | 30.46572 | 0.7960482
| 8.0924086 | 30.57121 | 0.7971951
| 8.1024341 | 30.53757 | 0.7981776
| 8.1134067 | 30.56451 | 0.799325
| 8.1234206 | 30.59644 | 0.8002662
| 8.1343887 | 30.61981 | 0.801363
| 8.145338 | 30.67401 | 0.8024579
| 8.156341 | 30.62889 | 0.8036084
| 8.166383 | 30.7267 | 0.8045123
| 8.1772817 | 30.74261 | 0.8056272
| 8.188369 | 30.72053 | 0.8068713
| 8.1991249 | 30.81338 | 0.8078817
| 8.2101218 | 30.77832 | 0.8088511
| 8.2201753 | 30.85958 | 0.8098965
| 8.2310808 | 30.89463 | 0.810947
| 8.242026 | 30.9602 | 0.8120866
| 8.2521144 | 60.53067 | 0.8069033
| 8.2630311 | 71.86495 | 0.8079598
| 8.2740417 | 71.97951 | 0.8089356
| 8.2840644 | 71.92867 | 0.809988
| 8.2940991 | 71.94696 | 0.8109864
| 8.3049837 | 71.96157 | 0.8119495
| 8.3159135 | 71.96125 | 0.8131528
| 8.3269364 | 72.00376 | 0.8142501
| 8.3378808 | 72.00734 | 0.8153295
| 8.347897 | 72.00063 | 0.8163261
| 8.3588338 | 72.01687 | 0.8174298
| 8.3696861 | 72.01169 | 0.81849
| 8.3797083 | 71.97903 | 0.8195473
| 8.3906409 | 72.09521 | 0.8206105
| 8.4006585 | 72.09728 | 0.8216424
| 8.4107248 | 72.12854 | 0.8226289
| 8.4207676 | 72.10561 | 0.8236432
| 8.4316415 | 72.21337 | 0.8247306
| 8.4416484 | 72.25048 | 0.8257664
| 8.4526266 | 72.2164 | 0.826764
| 8.4635847 | 72.23685 | 0.8278548
| 8.4745704 | 72.26119 | 0.8289935
| 8.4854874 | 72.26898 | 0.830025
| 8.4954987 | 72.2399 | 0.8310813
| 8.5064798 | 72.28728 | 0.8321393
| 8.5174447 | 72.25645 | 0.8333009
| 8.528409 | 72.27851 | 0.834282
| 8.5384322 | 72.2504 | 0.8353596
| 8.5484477 | 72.26025 | 0.836321
| 8.5594121 | 72.30568 | 0.8374275
| 8.5703654 | 72.32678 | 0.8384927
| 8.580367 | 72.35189 | 0.839538
| 8.590385 | 72.46851 | 0.8404496
| 8.6004275 | 72.36574 | 0.8416243
| 8.6112138 | 72.49623 | 0.8425675
| 8.6213342 | 72.42233 | 0.8435445
| 8.6322006 | 72.44474 | 0.8447164
| 8.6433643 | 72.422 | 0.8458277
| 8.6543878 | 72.50216 | 0.8468448
| 8.6651495 | 72.46064 | 0.847936
| 8.6762042 | 72.5382 | 0.8490917
| 8.6871754 | 72.54664 | 0.8502138
| 8.6981541 | 72.51549 | 0.8512716
| 8.7091315 | 72.48108 | 0.8523894
| 8.7200823 | 72.62096 | 0.8535496
| 8.7310846 | 72.60213 | 0.8546198
| 8.7420072 | 72.63233 | 0.8556318
| 8.752912 | 72.66446 | 0.856612
| 8.7629365 | 72.68697 | 0.857805
| 8.7729947 | 72.67377 | 0.8588108
| 8.7839047 | 72.60141 | 0.8597965
| 8.7939066 | 72.64923 | 0.8608669
| 8.80486 | 72.59081 | 0.8619171
| 8.8148919 | 72.67206 | 0.8628952
| 8.8248932 | 72.68419 | 0.8639305
| 8.835859 | 72.64686 | 0.8651023
| 8.8467267 | 72.65694 | 0.8661439
| 8.8577944 | 72.66342 | 0.8672657
| 8.8687688 | 72.76435 | 0.868318
| 8.8796372 | 72.76956 | 0.8693898
| 8.889702 | 72.80601 | 0.8704866
| 8.9006819 | 72.79985 | 0.8714091
| 8.9115573 | 72.75215 | 0.8725969
| 8.922635 | 72.78784 | 0.8736595
| 8.9335585 | 72.7304 | 0.8748321
| 8.9435654 | 72.83015 | 0.8757676
| 8.9545357 | 72.80062 | 0.8767844
| 8.9645586 | 72.82442 | 0.8777717
| 8.9756062 | 72.86076 | 0.8790118
| 8.9865182 | 72.83189 | 0.8801231
| 8.9965644 | 72.89885 | 0.8810675
| 9.0074219 | 72.9297 | 0.8821884
| 9.0184883 | 72.89399 | 0.8832599
| 9.0285074 | 72.95835 | 0.884317
| 9.0385381 | 72.95977 | 0.8852649
| 9.0494577 | 72.92213 | 0.886412
| 9.0603782 | 72.92506 | 0.8874589
| 9.0704174 | 72.98911 | 0.8884829
| 9.0813963 | 72.98196 | 0.8895607
| 9.0914093 | 73.01485 | 0.8905219
| 9.1024172 | 73.05801 | 0.8916227
| 9.1133912 | 73.10183 | 0.8927452
| 9.1243811 | 73.08236 | 0.893774
| 9.1354276 | 73.19951 | 0.8948636
| 9.1461516 | 73.27158 | 0.8959009
| 9.1573574 | 73.28356 | 0.8970866
| 9.1681076 | 73.33357 | 0.8981266
| 9.1790816 | 73.24464 | 0.899229
| 9.1900982 | 73.31214 | 0.9004309
| 9.201006 | 73.2969 | 0.9014365
| 9.2110179 | 73.25028 | 0.9025078
| 9.2210779 | 73.27051 | 0.9034436
| 9.2321177 | 73.30652 | 0.9045627
| 9.243085 | 73.33509 | 0.9057095
| 9.2538994 | 73.33705 | 0.9067759
| 9.2649907 | 73.31335 | 0.9077246
| 9.2759214 | 73.37858 | 0.9089882
| 9.2868526 | 73.40812 | 0.9100412
| 9.2968737 | 73.46763 | 0.9110533
| 9.3077476 | 73.4764 | 0.9121156
| 9.3179299 | 73.52485 | 0.9131288
| 9.3288356 | 73.52291 | 0.9141893
| 9.3397821 | 73.56868 | 0.915289
| 9.3498278 | 73.65123 | 0.9162535
| 9.3607786 | 73.6668 | 0.9173285
| 9.3716577 | 73.68109 | 0.9185468
| 9.3826441 | 73.70413 | 0.9196253
| 9.3937066 | 73.74696 | 0.9206614
| 9.4045886 | 73.746 | 0.9217546
| 9.4146119 | 73.86976 | 0.9227118
| 9.42464 | 73.88221 | 0.9236294
| 9.4356805 | 73.88252 | 0.9248187
| 9.4465497 | 73.94614 | 0.9259056
| 9.4565794 | 73.98747 | 0.9268885
| 9.4674575 | 73.99592 | 0.9278761
| 9.4775045 | 73.93956 | 0.9289459
| 9.4885041 | 74.05412 | 0.9300709
| 9.4994672 | 74.04243 | 0.9311322
| 9.5104123 | 73.97137 | 0.9322618
| 9.5214796 | 74.06547 | 0.9334437
| 9.5323891 | 74.08462 | 0.9345597
| 9.5424201 | 74.0432 | 0.9355177
| 9.5534029 | 74.11492 | 0.9365458
| 9.5644105 | 74.14867 | 0.9376466
| 9.575373 | 74.30023 | 0.9386927
| 9.5853776 | 74.27828 | 0.9397784
| 9.5963545 | 74.30131 | 0.9408309
| 9.6063983 | 74.27286 | 0.9418002
| 9.6171581 | 74.38486 | 0.9429013
| 9.6281531 | 74.37512 | 0.9440008
| 9.6391529 | 74.35791 | 0.9451208
| 9.6501055 | 74.4728 | 0.9461459
| 9.6601103 | 74.37653 | 0.9471514
| 9.671205 | 74.38268 | 0.948341
| 9.6821716 | 74.33692 | 0.9493976
| 9.6930295 | 74.44922 | 0.9504182
| 9.7030755 | 74.44771 | 0.9514429
| 9.7140511 | 74.4938 | 0.9525254
| 9.7250015 | 74.51684 | 0.9536355
| 9.7350395 | 74.52896 | 0.9546543
| 9.7450418 | 74.63553 | 0.9555292
| 9.755957 | 74.65792 | 0.9566859
| 9.7670116 | 74.69816 | 0.9578615
| 9.7779117 | 74.71212 | 0.9589315
| 9.7888859 | 74.68453 | 0.9599537
| 9.7998844 | 74.75561 | 0.9610536
| 9.8099111 | 74.75897 | 0.9621013
| 9.8210184 | 74.86572 | 0.9632221
| 9.8317898 | 74.83264 | 0.9642642
| 9.8418241 | 74.85872 | 0.9652576
| 9.8527552 | 74.861 | 0.9663807
| 9.862771 | 74.89519 | 0.9673623
| 9.8736951 | 74.9403 | 0.9683995
| 9.8846717 | 75.02566 | 0.9694521
| 9.8956383 | 75.04546 | 0.970639
| 9.9066437 | 75.09413 | 0.9716493
| 9.917649 | 75.1373 | 0.9727648
| 9.9286083 | 75.12593 | 0.9739009
| 9.9395292 | 75.09057 | 0.974998
| 9.9504585 | 75.1782 | 0.9760608
| 9.9604842 | 75.13093 | 0.9770534
| 9.9714529 | 75.2403 | 0.9782555
| 9.9823571 | 75.27049 | 0.9793209
| 9.99236 | 75.32221 | 0.9802811
| 10.0023689 | 75.33076 | 0.9812118
| 10.0124023 | 75.3406 | 0.9823555
| 10.0233772 | 75.44414 | 0.9832875
| 10.0333793 | 75.46891 | 0.9843178
| 10.0443529 | 75.42738 | 0.9854102
| 10.0543672 | 75.43723 | 0.9864567
| 10.0651466 | 75.44309 | 0.9874845
| 10.0751593 | 75.52531 | 0.9884507
| 10.0862434 | 75.48571 | 0.9895641
| 10.0970835 | 75.64767 | 0.9906882
| 10.108085 | 75.58438 | 0.9917884
| 10.1190103 | 75.65319 | 0.992921
| 10.129023 | 75.68738 | 0.9938371
| 10.1398963 | 75.76333 | 0.9949445
| 10.1500181 | 75.78128 | 0.9959115
| 10.1609991 | 75.7683 | 0.9970497
| 10.1718744 | 75.93253 | 0.9981072
| 10.182026 | 75.85701 | 0.9990772
| 10.192925 | 75.89499 | 1.000167
| 10.2038565 | 75.79569 | 1.001366
| 10.2138873 | 75.92788 | 1.002298
| 10.2248833 | 75.85941 | 1.003438
| 10.2357474 | 76.01195 | 1.004504
| 10.2467927 | 76.03498 | 1.005594
| 10.2576421 | 76.04506 | 1.006679
| 10.2686997 | 76.11612 | 1.00774
| 10.2787013 | 76.17953 | 1.008785
| 10.2896276 | 76.24119 | 1.009832
| 10.3006491 | 76.29571 | 1.01096
| 10.311551 | 76.29735 | 1.01204
| 10.3226068 | 76.38886 | 1.013105
| 10.3335513 | 76.33433 | 1.014265
| 10.3445566 | 76.39924 | 1.015275
| 10.3555274 | 76.31584 | 1.016402
| 10.3655572 | 76.35911 | 1.01745
| 10.3763934 | 76.38217 | 1.018389
| 10.3873805 | 76.4263 | 1.019557
| 10.3974012 | 76.54909 | 1.020519
| 10.4084326 | 76.55752 | 1.021693
| 10.4193781 | 76.61464 | 1.022757
| 10.4294666 | 76.62546 | 1.023741
| 10.4404019 | 76.64234 | 1.024754
| 10.4504291 | 76.61876 | 1.025827
| 10.4614119 | 76.67003 | 1.026926
| 10.4723905 | 76.70379 | 1.028089
| 10.4832384 | 76.68531 | 1.029148
| 10.4941938 | 76.73042 | 1.030189
| 10.5051224 | 76.84952 | 1.031312
| 10.5151513 | 76.80582 | 1.032345
| 10.5259914 | 76.91554 | 1.033419
| 10.5360759 | 77.06362 | 1.034342
| 10.5471398 | 77.24081 | 1.035398
| 10.558051 | 77.27457 | 1.036499
| 10.5688986 | 77.32975 | 1.037559
| 10.5799527 | 77.44008 | 1.038584
| 10.5908902 | 77.54913 | 1.039783
| 10.6019208 | 77.53777 | 1.040851
| 10.6128856 | 77.63708 | 1.041892
| 10.6238118 | 77.79027 | 1.042955
| 10.6347508 | 77.90353 | 1.044054
| 10.6447931 | 77.95329 | 1.045033
| 10.6557522 | 78.00587 | 1.046209
| 10.6666908 | 78.05228 | 1.047288
| 10.6767117 | 78.20849 | 1.048225
| 10.6876609 | 78.21272 | 1.049275
| 10.6986196 | 78.36265 | 1.050345
| 10.7086631 | 78.34686 | 1.05139
| 10.7195319 | 78.37771 | 1.052457
| 10.7305242 | 78.35629 | 1.053556
| 10.7405343 | 78.38269 | 1.054602
| 10.7515258 | 78.46609 | 1.055656
| 10.7624882 | 78.4278 | 1.056762
| 10.7724913 | 78.54604 | 1.057738
| 10.7834272 | 78.57493 | 1.058776
| 10.7944052 | 78.71967 | 1.059889
| 10.8054091 | 78.84007 | 1.061019
| 10.8163811 | 78.97865 | 1.062097
| 10.8273301 | 79.12566 | 1.063111
| 10.8373558 | 79.15563 | 1.064129
| 10.8473764 | 79.27809 | 1.065181
| 10.8573975 | 79.29962 | 1.066173
| 10.8683372 | 79.37168 | 1.067187
| 10.8792308 | 79.41452 | 1.068251
| 10.8901478 | 79.45217 | 1.069453
| 10.9001575 | 79.53667 | 1.070369
| 10.9110237 | 79.55713 | 1.071345
| 10.9211024 | 79.59423 | 1.072433
| 10.9320747 | 79.58969 | 1.073516
| 10.9421298 | 79.59434 | 1.074516
| 10.9529652 | 79.66932 | 1.075605
| 10.963016 | 79.61718 | 1.076605
| 10.9739381 | 79.67009 | 1.077742
| 10.9839858 | 79.69031 | 1.078656
| 10.994854 | 79.77309 | 1.079793
| 11.0048593 | 79.73069 | 1.080814
| 11.0159052 | 79.87835 | 1.081899
| 11.0259387 | 79.93168 | 1.082882
| 11.0368869 | 79.99659 | 1.084012
| 11.0478626 | 80.12122 | 1.085049
| 11.0588586 | 80.0761 | 1.086104
| 11.0688631 | 80.08596 | 1.087119
| 11.0797009 | 80.19631 | 1.088228
| 11.0907756 | 80.14405 | 1.08933
| 11.1007982 | 80.18927 | 1.090288
| 11.1108672 | 80.31432 | 1.09134
| 11.121812 | 80.34354 | 1.092414
| 11.1327069 | 80.36854 | 1.093489
| 11.1427235 | 80.35956 | 1.09446
| 11.1536973 | 80.45919 | 1.095567
| 11.1646413 | 80.47575 | 1.096672
| 11.1755504 | 80.49685 | 1.097713
| 11.1856511 | 80.60372 | 1.098738
| 11.1965574 | 80.59692 | 1.099828
| 11.2065766 | 80.67817 | 1.100845
| 11.2165769 | 80.71917 | 1.10181
| 11.227615 | 80.69613 | 1.102909
| 11.2385903 | 80.68347 | 1.104032
| 11.2495748 | 80.71884 | 1.105055
| 11.2605587 | 80.80906 | 1.106183
| 11.2715479 | 80.81262 | 1.107282
| 11.2825338 | 80.81166 | 1.108406
| 11.2925501 | 80.82215 | 1.109368
| 11.3035103 | 80.8955 | 1.110464
| 11.3144805 | 80.97598 | 1.111656
| 11.3254057 | 80.91044 | 1.112673
| 11.3364403 | 80.93185 | 1.113837
| 11.3464462 | 81.00563 | 1.114722
| 11.3564792 | 80.99957 | 1.11576
| 11.3674034 | 81.03885 | 1.116783
| 11.3784039 | 81.03301 | 1.117923
| 11.3893727 | 81.10148 | 1.119035
| 11.4003543 | 81.14302 | 1.120093
| 11.4103545 | 81.17884 | 1.121138
| 11.4203569 | 81.23509 | 1.122113
| 11.4304023 | 81.2748 | 1.123138
| 11.441399 | 81.31633 | 1.124192
| 11.4523876 | 81.34619 | 1.125366
| 11.4624056 | 81.35798 | 1.126283
| 11.4733831 | 81.40439 | 1.127461
| 11.484392 | 81.3953 | 1.128456
| 11.4952019 | 81.40831 | 1.129588
| 11.5062108 | 81.75813 | 1.130523
| 11.5171471 | 81.90742 | 1.131632
| 11.5281422 | 82.00672 | 1.132756
| 11.5391206 | 82.18781 | 1.133879
| 11.5500512 | 82.28063 | 1.134927
| 11.561015 | 82.26311 | 1.136054
| 11.5710456 | 82.40537 | 1.137022
| 11.5819785 | 82.50078 | 1.1381
| 11.5928718 | 82.4586 | 1.139169
| 11.6029968 | 82.57229 | 1.140217
| 11.6137991 | 82.57815 | 1.141177
| 11.6238505 | 82.58443 | 1.142257
| 11.6339161 | 82.63451 | 1.143218
| 11.6448606 | 82.82437 | 1.144258
| 11.6558004 | 83.0139 | 1.145352
| 11.6668056 | 82.9425 | 1.146477
| 11.6776651 | 82.97919 | 1.147513
| 11.688676 | 83.05089 | 1.148659
| 11.6986901 | 83.04355 | 1.149656
| 11.7087026 | 83.06508 | 1.150687
| 11.7196056 | 83.19977 | 1.151792
| 11.7296422 | 83.22617 | 1.152691
| 11.7405346 | 83.22066 | 1.15382
| 11.7505728 | 83.25518 | 1.154854
| 11.7616042 | 83.36226 | 1.155912
| 11.7716097 | 83.40781 | 1.156832
| 11.7826136 | 83.47596 | 1.158033
| 11.7935803 | 83.53697 | 1.15911
| 11.8044497 | 83.55938 | 1.160151
| 11.8156438 | 83.54832 | 1.161271
| 11.8264332 | 83.56068 | 1.162385
| 11.8373972 | 83.60871 | 1.163416
| 11.8483525 | 83.64928 | 1.164532
| 11.8583561 | 83.6429 | 1.165532
| 11.8684267 | 83.7157 | 1.166479
| 11.8793935 | 83.91367 | 1.167556
| 11.8894305 | 83.97414 | 1.168534
| 11.9003262 | 84.17114 | 1.169594
| 11.9103531 | 84.23519 | 1.170631
| 11.9211279 | 84.37346 | 1.171654
| 11.9311392 | 84.40342 | 1.172745
| 11.9411487 | 84.44702 | 1.173731
| 11.9520606 | 84.56192 | 1.174707
| 11.9631497 | 84.71605 | 1.175771
| 11.9740162 | 84.84231 | 1.176882
| 11.9840738 | 84.94529 | 1.177948
| 11.9950308 | 84.96314 | 1.179004
| 12.0059763 | 85.06796 | 1.180078
| 12.0169525 | 85.09393 | 1.181166
| 12.0279541 | 85.21173 | 1.182256
| 12.0389506 | 85.2669 | 1.183301
| 12.0498542 | 85.31656 | 1.184446
| 12.0598797 | 85.22192 | 1.185424
| 12.0708532 | 85.29006 | 1.186491
| 12.0808885 | 85.34177 | 1.18755
| 12.0918261 | 85.38429 | 1.188578
| 12.1027685 | 85.42063 | 1.189713
| 12.1137462 | 85.46024 | 1.190745
| 12.1246412 | 85.44629 | 1.191855
| 12.1346953 | 85.48794 | 1.192795
| 12.1447184 | 85.54581 | 1.193797
| 12.1556509 | 85.60975 | 1.194916
| 12.1666172 | 85.62793 | 1.196107
| 12.1766217 | 85.63518 | 1.197068
| 12.1875747 | 85.63097 | 1.198128
| 12.1984253 | 85.67025 | 1.199303
| 12.2085077 | 85.83456 | 1.200146
| 12.2193971 | 85.7515 | 1.201265
| 12.2304314 | 85.8349 | 1.202494
| 12.2404359 | 85.77595 | 1.203344
| 12.2513991 | 85.83663 | 1.204576
| 12.262372 | 85.91387 | 1.205527
| 12.2723999 | 85.96039 | 1.206485
| 12.2833937 | 85.89354 | 1.20763
| 12.2941655 | 85.8835 | 1.208767
| 12.3043556 | 85.91053 | 1.209761
| 12.3143621 | 86.0476 | 1.210742
| 12.3251986 | 86.10959 | 1.211765
| 12.3361574 | 86.30626 | 1.212776
| 12.3470519 | 86.50553 | 1.213895
| 12.3570985 | 86.65686 | 1.214945
| 12.3670996 | 86.66023 | 1.21587
| 12.3779813 | 86.85041 | 1.216988
| 12.3881031 | 86.94073 | 1.21802
| 12.3990721 | 87.07541 | 1.219052
| 12.410047 | 87.2036 | 1.220099
| 12.4209739 | 87.21789 | 1.221192
| 12.4319394 | 87.46744 | 1.222269
| 12.4419755 | 87.48216 | 1.223187
| 12.452003 | 87.51472 | 1.224245
| 12.4629317 | 87.56925 | 1.225373
| 12.4738782 | 87.66337 | 1.226478
| 12.48476 | 87.6134 | 1.227571
| 12.4958287 | 87.73639 | 1.228643
| 12.5067805 | 87.78312 | 1.229688
| 12.5177652 | 87.78377 | 1.230831
| 12.5286924 | 87.83246 | 1.231879
| 12.5386946 | 87.79331 | 1.232899
| 12.549603 | 87.84978 | 1.23396
| 12.5596098 | 87.89143 | 1.234895
| 12.5706817 | 87.87195 | 1.236033
| 12.5815832 | 87.90766 | 1.237213
| 12.5916275 | 87.95645 | 1.238127
| 12.6026815 | 88.01485 | 1.239202
| 12.6135807 | 88.06484 | 1.240338
| 12.6235851 | 87.99973 | 1.241418
| 12.6344703 | 88.14155 | 1.242411
| 12.6455011 | 88.31323 | 1.243444
| 12.6564202 | 88.42844 | 1.244601
| 12.6674744 | 88.39728 | 1.245752
| 12.6783696 | 88.54169 | 1.246771
| 12.6884607 | 88.5947 | 1.247695
| 12.699463 | 88.64889 | 1.248841
| 12.7104033 | 88.72126 | 1.249975
| 12.7214025 | 88.75404 | 1.251095
| 12.7323988 | 88.83874 | 1.252064
| 12.7433986 | 88.85853 | 1.253209
| 12.7543592 | 88.87735 | 1.254265
| 12.7644119 | 88.82002 | 1.255396
| 12.7750713 | 88.859 | 1.256326
| 12.7850993 | 88.94122 | 1.257354
| 12.795147 | 88.88259 | 1.258414
| 12.8060774 | 88.96145 | 1.259397
| 12.8169767 | 89.08446 | 1.260592
| 12.8279771 | 89.2214 | 1.261622
| 12.8379972 | 89.16634 | 1.262609
| 12.8480463 | 89.16872 | 1.263659
| 12.85806 | 89.18961 | 1.264585
| 12.8689561 | 89.29703 | 1.265649
| 12.8789814 | 89.34874 | 1.266722
| 12.8900465 | 89.23483 | 1.267859
| 12.9010394 | 89.40001 | 1.268913
| 12.9120054 | 89.42013 | 1.269919
| 12.9220085 | 89.49391 | 1.270915
| 12.9330052 | 89.65227 | 1.272054
| 12.9437919 | 89.6656 | 1.273123
| 12.9538188 | 89.86756 | 1.274121
| 12.9638697 | 89.96503 | 1.275056
| 12.9748378 | 89.97541 | 1.276137
| 12.9858091 | 90.13152 | 1.277244
| 12.9958165 | 90.10697 | 1.27831
| 13.0058269 | 90.21904 | 1.279311
| 13.01667 | 90.25021 | 1.280295
| 13.0276711 | 90.20835 | 1.281421
| 13.0386244 | 90.35958 | 1.282511
| 13.04864 | 90.39084 | 1.283472
| 13.0586421 | 90.42633 | 1.284428
| 13.0696515 | 90.47079 | 1.285639
| 13.0805054 | 90.51591 | 1.286629
| 13.0905733 | 90.50207 | 1.287646
| 13.1006461 | 90.62841 | 1.288693
| 13.1115624 | 90.7949 | 1.289755
| 13.1215738 | 90.72005 | 1.290716
| 13.1325578 | 90.83331 | 1.291819
| 13.1435009 | 90.82682 | 1.292933
| 13.1544218 | 90.9164 | 1.29398
| 13.1644807 | 90.92884 | 1.295011
| 13.1754509 | 90.98206 | 1.296088
| 13.1863742 | 91.01452 | 1.297196
| 13.1964023 | 91.06071 | 1.298133
| 13.207393 | 91.05487 | 1.299232
| 13.2183689 | 91.07824 | 1.300415
| 13.2293853 | 91.1717 | 1.301482
| 13.240193 | 91.24669 | 1.302598
| 13.2503748 | 91.23185 | 1.303526
| 13.2604043 | 91.26669 | 1.304529
| 13.2711708 | 91.26931 | 1.305625
| 13.2821456 | 91.40106 | 1.306708
| 13.2931035 | 91.3274 | 1.307884
| 13.3031205 | 91.33141 | 1.30883
| 13.3140519 | 91.41222 | 1.309848
| 13.3250618 | 91.37587 | 1.310924
| 13.3359487 | 91.37977 | 1.312068
| 13.3459706 | 91.48763 | 1.31304
| 13.3569625 | 91.46199 | 1.314149
| 13.3679065 | 91.46297 | 1.315254
| 13.3788754 | 91.53664 | 1.316295
| 13.3888918 | 91.52312 | 1.317357
| 13.3998565 | 91.61009 | 1.318394
| 13.4107392 | 91.62601 | 1.319587
| 13.4208336 | 91.63065 | 1.320486
| 13.4318081 | 91.71276 | 1.321604
| 13.4428225 | 91.71308 | 1.322765
| 13.4537453 | 91.71276 | 1.323797
| 13.4637653 | 91.82256 | 1.324779
| 13.4748161 | 91.84592 | 1.325925
| 13.4858196 | 91.9569 | 1.32698
| 13.4967743 | 91.86182 | 1.328105
| 13.5077515 | 92.01954 | 1.329088
| 13.5186663 | 91.92641 | 1.330285
| 13.5287748 | 92.07838 | 1.331185
| 13.539558 | 91.96287 | 1.332319
| 13.5495996 | 91.99089 | 1.333343
| 13.560642 | 92.04573 | 1.334417
| 13.5715896 | 92.10577 | 1.335492
| 13.5826016 | 92.19794 | 1.336613
| 13.5935707 | 92.15347 | 1.337685
| 13.6036472 | 92.22822 | 1.338743
| 13.6144975 | 92.26978 | 1.339797
| 13.6245185 | 92.29326 | 1.340749
| 13.6354184 | 92.43086 | 1.341849
| 13.6464151 | 92.42956 | 1.342884
| 13.6565425 | 92.43129 | 1.344032
| 13.6674439 | 92.48841 | 1.345012
| 13.6784219 | 92.46278 | 1.34624
| 13.6893756 | 92.58609 | 1.347165
| 13.6994222 | 92.60015 | 1.348255
| 13.7103752 | 92.60827 | 1.349285
| 13.7204357 | 92.65608 | 1.350281
| 13.7311748 | 92.69636 | 1.35139
| 13.7411816 | 92.68738 | 1.352406
| 13.7511979 | 92.69075 | 1.353362
| 13.7613501 | 92.71388 | 1.354377
| 13.7721197 | 92.70093 | 1.355484
| 13.7822209 | 92.77891 | 1.356515
| 13.7931947 | 92.71498 | 1.357607
| 13.8040687 | 92.79547 | 1.358659
| 13.8141919 | 92.78292 | 1.359601
| 13.8251206 | 92.79461 | 1.36078
| 13.8351588 | 92.8976 | 1.361718
| 13.8451701 | 92.94119 | 1.362769
| 13.8551746 | 92.91242 | 1.363725
| 13.866067 | 92.94943 | 1.364924
| 13.8771297 | 92.95526 | 1.36593
| 13.8880429 | 93.0205 | 1.366997
| 13.8989601 | 93.10229 | 1.368118
| 13.9099749 | 93.14122 | 1.36913
| 13.9209694 | 93.04582 | 1.370229
| 13.9318868 | 93.06335 | 1.371396
| 13.9429384 | 93.16361 | 1.372491
| 13.9538967 | 93.12371 | 1.373522
| 13.9648521 | 93.18666 | 1.374657
| 13.9758642 | 93.2363 | 1.375749
| 13.9867646 | 93.29667 | 1.376849
| 13.99774 | 93.29343 | 1.377946
| 14.0077522 | 93.33184 | 1.378912
| 14.018641 | 93.36073 | 1.380046
| 14.0286729 | 93.37869 | 1.381019
| 14.0396393 | 93.37349 | 1.382101
| 14.0506016 | 93.40206 | 1.383152
| 14.0615251 | 93.49163 | 1.38438
| 14.0725717 | 93.55912 | 1.385329
| 14.0834807 | 93.45854 | 1.38651
| 14.0935958 | 93.52418 | 1.387417
| 14.1046062 | 93.55079 | 1.388548
| 14.1154402 | 93.77603 | 1.389616
| 14.1255043 | 93.98188 | 1.390487
| 14.1364976 | 94.05035 | 1.391752
| 14.1473666 | 94.24183 | 1.392733
| 14.1573901 | 94.39868 | 1.393711
| 14.1674253 | 94.35336 | 1.394764
| 14.1774703 | 94.44986 | 1.395729
| 14.1884027 | 94.60985 | 1.396757
| 14.1984295 | 94.69239 | 1.397795
| 14.2084454 | 94.90247 | 1.398796
| 14.2191513 | 95.02225 | 1.399822
| 14.229438 | 95.14856 | 1.400815
| 14.2401285 | 95.18138 | 1.401814
| 14.2501326 | 95.25451 | 1.402885
| 14.2611719 | 95.33206 | 1.403964
| 14.2711723 | 95.66027 | 1.404964
| 14.282121 | 95.75082 | 1.405968
| 14.2921211 | 95.88204 | 1.407023
| 14.3030666 | 95.92131 | 1.407993
| 14.3140251 | 95.98394 | 1.409134
| 14.3249956 | 95.99043 | 1.410296
| 14.3349966 | 96.08499 | 1.411271
| 14.3459774 | 96.13107 | 1.412369
| 14.3569011 | 96.07201 | 1.413416
| 14.367982 | 96.21122 | 1.414464
| 14.3780049 | 96.20841 | 1.415506
| 14.3888828 | 96.29539 | 1.416609
| 14.3998522 | 96.30351 | 1.417621
| 14.4099212 | 96.37501 | 1.418693
| 14.4208506 | 96.33088 | 1.419726
| 14.4317886 | 96.572 | 1.420845
| 14.4418616 | 96.55003 | 1.421862
| 14.4518852 | 96.64684 | 1.422844
| 14.4627182 | 96.73027 | 1.423998
| 14.473757 | 96.70333 | 1.425052
| 14.4846739 | 96.75493 | 1.426133
| 14.4956335 | 96.67673 | 1.427209
| 14.5056542 | 96.76413 | 1.428186
| 14.5156678 | 96.75386 | 1.429198
| 14.526499 | 96.8363 | 1.430221
| 14.5365535 | 96.89093 | 1.431221
| 14.5475182 | 96.91787 | 1.432373
| 14.5584974 | 97.04183 | 1.433405
| 14.5694794 | 97.13108 | 1.434483
| 14.580446 | 97.09538 | 1.435565
| 14.5914113 | 97.11161 | 1.436762
| 14.601436 | 97.11627 | 1.437699
| 14.6124001 | 97.28372 | 1.438816
| 14.6224212 | 97.23061 | 1.439838
| 14.6333842 | 97.31369 | 1.440779
| 14.6434184 | 97.24695 | 1.441777
| 14.6542288 | 97.31155 | 1.442923
| 14.6651479 | 97.34173 | 1.444005
| 14.6751926 | 97.35028 | 1.44501
| 14.6852028 | 97.37571 | 1.446076
| 14.6953879 | 97.36866 | 1.447114
| 14.7064016 | 97.36963 | 1.448146
| 14.7173784 | 97.39365 | 1.449223
| 14.7281249 | 97.3583 | 1.450273
| 14.7381683 | 97.49601 | 1.451272
| 14.7482302 | 97.57984 | 1.452263
| 14.7591263 | 97.85634 | 1.453353
| 14.7701442 | 98.10069 | 1.4544
| 14.78113 | 98.33369 | 1.455508
| 14.7921355 | 98.41158 | 1.456554
| 14.8030692 | 98.52128 | 1.457572
| 14.8139993 | 98.55763 | 1.458755
| 14.8240336 | 98.6538 | 1.459733
| 14.8340515 | 98.73601 | 1.460735
| 14.8450137 | 98.70875 | 1.461887
| 14.8559475 | 98.65651 | 1.462915
| 14.866872 | 98.83435 | 1.463987
| 14.8769465 | 98.79422 | 1.464995
| 14.8879382 | 98.92662 | 1.466184
| 14.8988821 | 98.88703 | 1.467078
| 14.909883 | 99.01197 | 1.468248
| 14.9207711 | 99.07299 | 1.469372
| 14.9308008 | 99.08641 | 1.470365
| 14.9418054 | 99.2042 | 1.47139
| 14.9526665 | 99.27626 | 1.472476
| 14.9627246 | 99.32764 | 1.473397
| 14.9736963 | 99.30979 | 1.474524
| 14.9845532 | 99.35848 | 1.475685
| 14.9945646 | 99.40111 | 1.476671
| 15.0056545 | 99.49488 | 1.477665
| 15.0166096 | 99.60165 | 1.478836
| 15.0274478 | 99.67046 | 1.479869
| 15.0374693 | 99.73743 | 1.480911
| 15.0484163 | 99.88931 | 1.481946
| 15.0584461 | 99.87579 | 1.482989
| 15.0694152 | 99.96438 | 1.484001
| 15.0804183 | 99.9699 | 1.485161
| 15.0913879 | 100.0247 | 1.486258
| 15.1023685 | 100.051 | 1.487291
| 15.1133956 | 100.137 | 1.488394
| 15.1234354 | 100.0998 | 1.489488
| 15.1343481 | 100.1784 | 1.490554
| 15.145322 | 100.2053 | 1.491571
| 15.1563859 | 100.3351 | 1.492668
| 15.1672054 | 100.3293 | 1.49376
| 15.1781828 | 100.3221 | 1.494802
| 15.1891909 | 100.2965 | 1.495953
| 15.2001673 | 100.4104 | 1.497031
| 15.2111279 | 100.3607 | 1.498162
| 15.2221297 | 100.4763 | 1.499307
| 15.2330966 | 100.449 | 1.500329
| 15.2431197 | 100.625 | 1.501306
| 15.2540477 | 100.661 | 1.502444
| 15.2649519 | 100.7467 | 1.503534
| 15.2758736 | 100.747 | 1.504571
| 15.2858811 | 100.9104 | 1.505572
| 15.2958978 | 100.8888 | 1.506509
| 15.3068796 | 100.9416 | 1.507607
| 15.3177661 | 101.0656 | 1.508706
| 15.3283212 | 101.1244 | 1.509761
| 15.339346 | 101.1014 | 1.510828
| 15.3503588 | 101.1896 | 1.51203
| 15.3612547 | 101.2162 | 1.513004
| 15.3723474 | 101.3292 | 1.514204
| 15.3831936 | 101.3967 | 1.515178
| 15.3931974 | 101.4549 | 1.516234
| 15.4042204 | 101.4922 | 1.517281
| 15.4151967 | 101.5827 | 1.518403
| 15.4252031 | 101.6344 | 1.519369
| 15.4361904 | 101.6974 | 1.520433
| 15.4461943 | 101.6975 | 1.521493
| 15.4571908 | 101.7926 | 1.522588
| 15.4672082 | 101.8699 | 1.523514
| 15.4772169 | 101.9223 | 1.52453
| 15.487249 | 102.0201 | 1.525488
| 15.4981744 | 102.0415 | 1.526611
| 15.5082056 | 102.0114 | 1.527504
| 15.5192215 | 102.0721 | 1.528686
| 15.5301939 | 102.0822 | 1.529758
| 15.5412027 | 102.1279 | 1.530889
| 15.5521415 | 102.126 | 1.531988
| 15.5621877 | 102.2056 | 1.532987
| 15.5731392 | 102.3523 | 1.534012
| 15.5841401 | 102.4701 | 1.535132
| 15.5941541 | 102.5987 | 1.536159
| 15.6041732 | 102.6225 | 1.537121
| 15.6141806 | 102.6376 | 1.538071
| 15.6251132 | 102.7038 | 1.539215
| 15.6351143 | 102.7879 | 1.540205
| 15.6451262 | 102.8689 | 1.541126
| 15.6561151 | 102.8416 | 1.542215
| 15.6661211 | 102.941 | 1.543265
| 15.6761435 | 102.9551 | 1.544268
| 15.6871108 | 102.9817 | 1.545334
| 15.6971632 | 103.0373 | 1.546309
| 15.7081459 | 103.0785 | 1.547408
| 15.7191043 | 103.1048 | 1.548579
| 15.7301018 | 103.2129 | 1.549638
| 15.7401193 | 103.2931 | 1.550555
| 15.751125 | 103.3441 | 1.55165
| 15.7620981 | 103.4473 | 1.552818
| 15.7731007 | 103.4307 | 1.553858
| 15.7831283 | 103.4506 | 1.554816
| 15.793188 | 103.4871 | 1.555902
| 15.804104 | 103.5481 | 1.556948
| 15.8141246 | 103.4797 | 1.55797
| 15.8251836 | 103.5005 | 1.559051
| 15.8361244 | 103.5209 | 1.560175
| 15.8471286 | 103.5511 | 1.561231
| 15.8581495 | 103.5174 | 1.562328
| 15.8690744 | 103.566 | 1.563425
| 15.879106 | 103.5837 | 1.564469
| 15.8900662 | 103.6645 | 1.565549
| 15.9001232 | 103.7318 | 1.566535
| 15.9110342 | 103.7879 | 1.567621
| 15.9210586 | 103.8432 | 1.568594
| 15.9320687 | 103.8831 | 1.569654
| 15.9420741 | 103.9449 | 1.5707
| 15.9520755 | 104.0079 | 1.571645
| 15.9630394 | 104.1494 | 1.572827
| 15.9740187 | 104.2543 | 1.573839
| 15.9840522 | 104.3296 | 1.574833
| 15.9950206 | 104.4672 | 1.57598
| 16.0050433 | 104.4531 | 1.576882
| 16.0159792 | 104.4725 | 1.57801
| 16.0260096 | 104.5466 | 1.579003
| 16.0364289 | 104.6622 | 1.580035
| 16.0472076 | 104.6746 | 1.581068
| 16.0582132 | 104.7434 | 1.582169
| 16.0691165 | 104.8699 | 1.583249
| 16.0800967 | 104.9517 | 1.584307
| 16.0909677 | 105.0114 | 1.585414
| 16.1021047 | 104.9842 | 1.586578
| 16.1130188 | 105.0176 | 1.587679
| 16.1240639 | 105.0981 | 1.588764
| 16.1349745 | 105.1399 | 1.589835
| 16.1459569 | 105.2392 | 1.590893
| 16.1568963 | 105.3084 | 1.591977
| 16.1669268 | 105.2449 | 1.59288
| 16.1779357 | 105.3851 | 1.594096
| 16.1888593 | 105.4373 | 1.595088
| 16.1997661 | 105.3835 | 1.596279
| 16.2098446 | 105.4657 | 1.597282
| 16.2207561 | 105.4293 | 1.598298
| 16.2307614 | 105.4603 | 1.599363
| 16.2417458 | 105.5151 | 1.600407
| 16.2526564 | 105.5661 | 1.601518
| 16.2636593 | 105.6018 | 1.602578
| 16.273688 | 105.6781 | 1.603636
| 16.2845916 | 105.6428 | 1.604591
| 16.295576 | 105.6626 | 1.605765
| 16.3056131 | 105.6458 | 1.606818
| 16.3164413 | 105.6848 | 1.607886
| 16.3264932 | 105.6527 | 1.608801
| 16.3374917 | 105.7527 | 1.609911
| 16.3484434 | 105.7092 | 1.611041
| 16.3584505 | 105.7619 | 1.612002
| 16.3693924 | 105.794 | 1.613146
| 16.3804297 | 105.7583 | 1.614175
| 16.3913931 | 105.7846 | 1.615256
| 16.4023932 | 105.8541 | 1.616461
| 16.4124215 | 105.8817 | 1.617404
| 16.4224266 | 105.8884 | 1.618284
| 16.4331141 | 105.9659 | 1.619453
| 16.4431902 | 105.9816 | 1.620451
| 16.4541676 | 106.0641 | 1.621614
| 16.465148 | 106.0712 | 1.622637
| 16.4761065 | 106.1296 | 1.623798
| 16.4861688 | 106.1381 | 1.624769
| 16.4970228 | 106.1193 | 1.625749
| 16.5070764 | 106.1899 | 1.626794
| 16.5180093 | 106.209 | 1.627913
| 16.529068 | 106.1954 | 1.629044
| 16.5401013 | 106.2226 | 1.630142
| 16.5511028 | 106.2551 | 1.631242
| 16.5620366 | 106.2645 | 1.632391
| 16.5730258 | 106.3307 | 1.633369
| 16.5839913 | 106.2272 | 1.634521
| 16.5949655 | 106.3258 | 1.635613
| 16.6059314 | 106.2849 | 1.63667
| 16.6168067 | 106.333 | 1.637772
| 16.6269748 | 106.3087 | 1.638849
| 16.6379444 | 106.3821 | 1.639906
| 16.6488791 | 106.3529 | 1.64101
| 16.6597967 | 106.3711 | 1.642036
| 16.6699255 | 106.4416 | 1.643059
| 16.6807927 | 106.4257 | 1.644191
| 16.6917538 | 106.5954 | 1.645262
| 16.7017588 | 106.6228 | 1.646293
| 16.711871 | 106.6488 | 1.647244
| 16.7227363 | 106.5927 | 1.648255
| 16.7327523 | 106.6003 | 1.649327
| 16.7436713 | 106.6464 | 1.650389
| 16.753688 | 106.578 | 1.651521
| 16.7646654 | 106.5978 | 1.652468
| 16.775663 | 106.6335 | 1.653593
| 16.7866283 | 106.6309 | 1.654714
| 16.7976408 | 106.6329 | 1.655811
| 16.8085505 | 106.7036 | 1.656942
| 16.8195331 | 106.6906 | 1.658
| 16.8304801 | 106.7218 | 1.659054
| 16.8414642 | 106.8133 | 1.660203
| 16.8524415 | 106.8506 | 1.661276
| 16.8624568 | 106.9322 | 1.662227
| 16.8733741 | 106.9705 | 1.663334
| 16.8833931 | 106.9687 | 1.664296
| 16.8933984 | 107.0593 | 1.665296
| 16.9034169 | 107.0847 | 1.666283
| 16.9143625 | 107.1071 | 1.667388
| 16.9253915 | 107.1558 | 1.668521
| 16.9363519 | 107.1857 | 1.669596
| 16.9471473 | 107.1617 | 1.670696
| 16.9581526 | 107.1513 | 1.671912
| 16.9681614 | 107.215 | 1.672848
| 16.9791287 | 107.216 | 1.673939
| 16.9900812 | 107.2241 | 1.674969
| 17.0010611 | 107.3159 | 1.676057
| 17.0120449 | 107.2893 | 1.677171
| 17.0230226 | 107.4152 | 1.678329
| 17.0339706 | 107.3747 | 1.679318
| 17.044922 | 107.4441 | 1.680368
| 17.0549437 | 107.4627 | 1.681401
| 17.0658223 | 107.489 | 1.682428
| 17.0758577 | 107.5703 | 1.683522
| 17.0868608 | 107.58 | 1.684577
| 17.0978456 | 107.6254 | 1.685616
| 17.1087418 | 107.6705 | 1.686705
| 17.1187465 | 107.7167 | 1.687671
| 17.1288766 | 107.7311 | 1.688729
| 17.1397031 | 107.7954 | 1.689821
| 17.1497872 | 107.8315 | 1.690825
| 17.1607349 | 107.8409 | 1.691874
| 17.1716847 | 107.9052 | 1.692984
| 17.1826937 | 107.8633 | 1.694176
| 17.1936437 | 107.9331 | 1.695145
| 17.2046311 | 107.9584 | 1.696384
| 17.2146416 | 107.9653 | 1.697325
| 17.2255015 | 107.9884 | 1.698371
| 17.2365701 | 107.9867 | 1.699523
| 17.2475497 | 108.099 | 1.700601
| 17.2586005 | 108.0841 | 1.701686
| 17.2694266 | 108.0909 | 1.702789
| 17.2794792 | 108.0586 | 1.703789
| 17.2904716 | 108.0978 | 1.704833
| 17.3004743 | 108.1285 | 1.705828
| 17.3113676 | 108.135 | 1.707008
| 17.3223681 | 108.1908 | 1.708013
| 17.332375 | 108.1688 | 1.709068
| 17.342416 | 108.1774 | 1.710063
| 17.3531924 | 108.2219 | 1.71107
| 17.3643745 | 108.229 | 1.712198
| 17.3751613 | 108.2884 | 1.713237
| 17.3851984 | 108.3359 | 1.71424
| 17.3961122 | 108.3482 | 1.715362
| 17.4070932 | 108.4164 | 1.71644
| 17.4179633 | 108.442 | 1.717567
| 17.4280222 | 108.4681 | 1.718623
| 17.4390071 | 108.4687 | 1.719672
| 17.4499857 | 108.6047 | 1.720749
| 17.4609658 | 108.6543 | 1.721827
| 17.4718289 | 108.6553 | 1.722944
| 17.481949 | 108.7122 | 1.723971
| 17.4928597 | 108.8125 | 1.724977
| 17.5038226 | 108.7836 | 1.726078
| 17.5147383 | 108.8307 | 1.727149
| 17.5247738 | 108.8879 | 1.728183
| 17.5358549 | 108.8924 | 1.729296
| 17.5467699 | 108.8217 | 1.730373
| 17.5577646 | 108.8954 | 1.731447
| 17.5687062 | 108.8382 | 1.732566
| 17.5787218 | 108.9811 | 1.733513
| 17.5896151 | 108.9065 | 1.734677
| 17.6005925 | 108.9902 | 1.735705
| 17.6115681 | 108.9795 | 1.736887
| 17.6215987 | 109.0238 | 1.73781
| 17.6324666 | 109.0728 | 1.738842
| 17.6424789 | 109.511 | 1.739818
| 17.6534657 | 109.6771 | 1.740872
| 17.6643999 | 109.7505 | 1.741975
| 17.6744509 | 109.8376 | 1.74298
| 17.6854221 | 109.9443 | 1.744052
| 17.6955905 | 110.0554 | 1.745054
| 17.7065188 | 110.0142 | 1.746137
| 17.71747 | 110.0888 | 1.747297
| 17.7284504 | 110.0953 | 1.748335
| 17.7394466 | 110.2079 | 1.74941
| 17.7494713 | 110.2415 | 1.750507
| 17.7604412 | 110.2846 | 1.751484
| 17.7714236 | 110.2791 | 1.752667
| 17.7823961 | 110.3138 | 1.75371
| 17.7923982 | 110.3204 | 1.754655
| 17.8034118 | 110.3344 | 1.755846
| 17.8143971 | 110.3422 | 1.756865
| 17.8253929 | 110.4937 | 1.757929
| 17.8361769 | 110.5405 | 1.758932
| 17.8462258 | 110.5941 | 1.760022
| 17.8571765 | 110.6736 | 1.761112
| 17.8672105 | 110.7104 | 1.762051
| 17.8780954 | 110.738 | 1.76329
| 17.8890913 | 110.7555 | 1.764279
| 17.9000655 | 110.7458 | 1.765331
| 17.9109996 | 110.7341 | 1.76647
| 17.9210152 | 110.7618 | 1.767567
| 17.9318979 | 110.7599 | 1.768539
| 17.9419122 | 110.9281 | 1.769531
| 17.9519356 | 110.9155 | 1.770553
| 17.9619519 | 110.9903 | 1.77148
| 17.9719773 | 111.1595 | 1.772567
| 17.9828066 | 111.2231 | 1.773585
| 17.9928265 | 111.2722 | 1.774642
| 18.0028312 | 111.383 | 1.775618
| 18.0138167 | 111.4492 | 1.776721
| 18.0247393 | 111.6092 | 1.777708
| 18.0357793 | 111.8357 | 1.778782
| 18.0466837 | 111.8869 | 1.779823
| 18.0566907 | 111.9357 | 1.780828
| 18.0676836 | 111.9938 | 1.781928
| 18.0786104 | 112.0847 | 1.78305
| 18.0895724 | 112.0999 | 1.784101
| 18.1005633 | 112.1593 | 1.785226
| 18.111407 | 112.2327 | 1.786225
| 18.1214431 | 112.2779 | 1.787394
| 18.1315473 | 112.3529 | 1.788224
| 18.1424711 | 112.3796 | 1.789371
| 18.1533666 | 112.387 | 1.790471
| 18.1634489 | 112.3677 | 1.791499
| 18.1743691 | 112.4608 | 1.792566
| 18.1843694 | 112.4853 | 1.793541
| 18.1944003 | 112.5168 | 1.794529
| 18.2044397 | 112.6117 | 1.795573
| 18.2153784 | 112.6588 | 1.796647
| 18.2261912 | 112.7045 | 1.797748
| 18.2362483 | 112.8497 | 1.798694
| 18.2463445 | 112.9403 | 1.799673
| 18.2563657 | 112.8859 | 1.80067
| 18.2671368 | 112.959 | 1.801893
| 18.2774437 | 113.122 | 1.802753
| 18.2884354 | 113.1628 | 1.803822
| 18.2992131 | 113.2242 | 1.80493
| 18.3103422 | 113.3001 | 1.805968
| 18.3211465 | 113.3777 | 1.807043
| 18.3312117 | 113.3661 | 1.80818
| 18.3422102 | 113.3473 | 1.80926
| 18.3531898 | 113.3625 | 1.810328
| 18.3640692 | 113.3512 | 1.811416
| 18.374088 | 113.4269 | 1.812403
| 18.3850622 | 113.4688 | 1.813485
| 18.3960296 | 113.4668 | 1.814592
| 18.40694 | 113.5438 | 1.815643
| 18.4179069 | 113.522 | 1.816719
| 18.4289121 | 113.5636 | 1.817825
| 18.4389405 | 113.6643 | 1.818868
| 18.4498202 | 113.5948 | 1.819906
| 18.4598678 | 113.6436 | 1.8209
| 18.4707858 | 113.9655 | 1.821897
| 18.481713 | 114.6074 | 1.822904
| 18.4917699 | 114.7974 | 1.823985
| 18.5027519 | 114.8869 | 1.825023
| 18.5136852 | 114.9479 | 1.826066
| 18.5246655 | 115.0907 | 1.82724
| 18.5346847 | 115.207 | 1.828196
| 18.5456171 | 115.3047 | 1.82924
| 18.5565138 | 115.4368 | 1.830284
| 18.5675136 | 115.5542 | 1.831319
| 18.5776166 | 115.6757 | 1.832379
| 18.588469 | 115.8977 | 1.833455
| 18.5985236 | 115.8874 | 1.83451
| 18.6085446 | 115.9722 | 1.835452
| 18.6185502 | 116.0849 | 1.836398
| 18.6293647 | 116.1414 | 1.837414
| 18.6394707 | 116.2058 | 1.83849
| 18.6504323 | 116.3901 | 1.839526
| 18.6613868 | 116.5163 | 1.840711
| 18.6714395 | 116.6173 | 1.841586
| 18.6824216 | 116.5751 | 1.84272
| 18.6933793 | 116.679 | 1.84373
| 18.7043586 | 116.7471 | 1.844923
| 18.7151572 | 116.7893 | 1.845953
| 18.7251628 | 116.8391 | 1.846913
| 18.7351695 | 116.8165 | 1.847974
| 18.7461885 | 116.9486 | 1.848956
| 18.7572604 | 116.9784 | 1.850133
| 18.7682412 | 116.9898 | 1.851286
| 18.7790647 | 116.97 | 1.852369
| 18.7891129 | 116.9415 | 1.853273
| 18.8001149 | 117.0522 | 1.854394
| 18.811021 | 117.0782 | 1.855494
| 18.821979 | 117.2141 | 1.856605
| 18.8319863 | 117.2246 | 1.857631
| 18.8428836 | 117.2821 | 1.85865
| 18.853 | 117.3954 | 1.859652
| 18.8638651 | 117.4256 | 1.860688
| 18.8748901 | 117.459 | 1.861816
| 18.8848937 | 117.4952 | 1.862871
| 18.8958984 | 117.6214 | 1.863977
| 18.9068155 | 117.7616 | 1.864923
| 18.9177498 | 117.7636 | 1.866047
| 18.9286882 | 117.9151 | 1.867146
| 18.9397113 | 117.9144 | 1.868168
| 18.9506512 | 118.0079 | 1.869302
| 18.9615281 | 118.091 | 1.87043
| 18.9716098 | 118.2134 | 1.871378
| 18.982702 | 118.2316 | 1.872527
| 18.9936235 | 118.2822 | 1.873469
| 19.0036398 | 118.3583 | 1.874591
| 19.0136424 | 118.3886 | 1.875621
| 19.0245079 | 118.4071 | 1.876577
| 19.0354764 | 118.4048 | 1.877654
| 19.0464976 | 118.4285 | 1.878856
| 19.0574242 | 118.4778 | 1.879969
| 19.0684079 | 118.5343 | 1.881032
| 19.0793933 | 118.5998 | 1.882086
| 19.0903634 | 118.6375 | 1.883253
| 19.1003865 | 118.7158 | 1.88421
| 19.110392 | 118.6779 | 1.885236
| 19.1212435 | 118.6815 | 1.886241
| 19.1323693 | 118.725 | 1.887338
| 19.1431611 | 118.8019 | 1.888488
| 19.15317 | 118.8588 | 1.889468
| 19.1640918 | 118.9257 | 1.890581
| 19.1741486 | 119.0663 | 1.891566
| 19.1842146 | 119.0359 | 1.892458
| 19.195131 | 119.1112 | 1.893695
| 19.2060764 | 119.1644 | 1.894709
| 19.2160893 | 119.1863 | 1.8957
| 19.2270332 | 119.2521 | 1.896795
| 19.2371 | 119.238 | 1.897801
| 19.2480792 | 119.3207 | 1.898854
| 19.2589623 | 119.3048 | 1.899907
| 19.268982 | 119.3659 | 1.900949
| 19.2799717 | 119.3744 | 1.902053
| 19.2908363 | 119.5094 | 1.90314
| 19.3008766 | 119.5731 | 1.904099
| 19.3118378 | 119.6029 | 1.905125
| 19.3228146 | 119.6309 | 1.906313
| 19.3336848 | 119.7211 | 1.907355
| 19.3447403 | 119.7535 | 1.908395
| 19.3557546 | 119.8574 | 1.909531
| 19.36663 | 119.8162 | 1.910609
| 19.3766858 | 119.9344 | 1.91163
| 19.3867184 | 119.8569 | 1.912673
| 19.39764 | 119.9764 | 1.913725
| 19.4076403 | 120.0829 | 1.91468
| 19.4184871 | 120.1595 | 1.91577
| 19.4284984 | 120.1525 | 1.916721
| 19.4385358 | 120.1211 | 1.917779
| 19.4495301 | 120.1993 | 1.918844
| 19.4604755 | 120.1656 | 1.919958
| 19.4714223 | 120.2814 | 1.921013
| 19.4814238 | 120.2634 | 1.922003
| 19.4914666 | 120.3186 | 1.923017
| 19.5023637 | 120.4157 | 1.924147
| 19.5124189 | 120.4979 | 1.925118
| 19.5234175 | 120.5135 | 1.926187
| 19.5343897 | 120.4713 | 1.927265
| 19.5453531 | 120.5102 | 1.928461
| 19.555391 | 120.5973 | 1.929435
| 19.5661521 | 120.6035 | 1.930396
| 19.5771895 | 120.6583 | 1.93164
| 19.5881499 | 120.6447 | 1.932686
| 19.5990386 | 120.7391 | 1.933689
| 19.6100623 | 120.7531 | 1.934882
| 19.6200845 | 120.7058 | 1.935839
| 19.6310057 | 120.8187 | 1.936871
| 19.6419104 | 120.7039 | 1.938042
| 19.6519163 | 120.7689 | 1.939027
| 19.6629101 | 120.8828 | 1.939971
| 19.6739014 | 120.8789 | 1.941156
| 19.6848847 | 121.0025 | 1.942124
| 19.695835 | 121.0678 | 1.943354
| 19.7068404 | 121.0282 | 1.944394
| 19.7177392 | 121.1138 | 1.945559
| 19.7287624 | 121.1735 | 1.946642
| 19.7397309 | 121.2118 | 1.947744
| 19.7506831 | 121.2329 | 1.948859
| 19.7616566 | 121.2608 | 1.949876
| 19.7716754 | 121.3246 | 1.950878
| 19.7826307 | 121.3839 | 1.952044
| 19.7936631 | 121.3891 | 1.953092
| 19.8045413 | 121.5121 | 1.954179
| 19.8146384 | 121.4639 | 1.955294
| 19.8256367 | 121.5375 | 1.956254
| 19.8365597 | 121.5012 | 1.957391
| 19.8475427 | 121.4863 | 1.9585
| 19.858469 | 121.5145 | 1.959517
| 19.8694853 | 121.5333 | 1.960659
| 19.8804703 | 121.5839 | 1.961767
| 19.8914332 | 121.6005 | 1.962814
| 19.9023939 | 121.6112 | 1.963829
| 19.9124243 | 121.635 | 1.964983
| 19.9234162 | 121.6389 | 1.966062
| 19.9343933 | 121.648 | 1.967024
| 19.9461734 | 121.6372 | 1.968207
| 19.9561811 | 121.7249 | 1.969193
| 19.9671837 | 121.671 | 1.970464
| 19.978088 | 121.709 | 1.971434
| 19.9890383 | 121.7577 | 1.972549
| 20.0000496 | 121.735 | 1.97363
| 20.0100652 | 121.8289 | 1.974652
| 20.0210359 | 121.813 | 1.975759
| 20.0319362 | 121.9025 | 1.976864
| 20.0419834 | 121.8929 | 1.977924
| 20.0529423 | 121.9789 | 1.978859
| 20.0630179 | 122.0134 | 1.980037
| 20.0739859 | 122.0955 | 1.980999
| 20.0849413 | 122.0647 | 1.982079
| 20.0958509 | 122.04 | 1.983085
| 20.105924 | 122.0836 | 1.984197
| 20.1159621 | 122.147 | 1.985241
| 20.1268837 | 122.135 | 1.986308
| 20.1379221 | 122.171 | 1.987447
| 20.148943 | 122.2122 | 1.988389
| 20.1589435 | 122.3529 | 1.989484
| 20.1699084 | 122.3587 | 1.990546
| 20.1807514 | 122.4028 | 1.991695
| 20.1907906 | 122.3332 | 1.992559
| 20.2017069 | 122.4254 | 1.993731
| 20.2117532 | 122.4855 | 1.99473
| 20.2217576 | 122.5099 | 1.9956
| 20.2327069 | 122.5609 | 1.996765
| 20.2436368 | 122.6385 | 1.997909
| 20.2546645 | 122.6469 | 1.998961
| 20.2646683 | 122.6749 | 2.000027
| 20.2755898 | 122.7116 | 2.001039
| 20.285607 | 122.7503 | 2.00204
| 20.29656 | 122.8295 | 2.003156
| 20.3075371 | 122.8496 | 2.004233
| 20.3176257 | 122.7715 | 2.005262
| 20.3284836 | 122.8419 | 2.006323
| 20.3393842 | 122.8478 | 2.007408
| 20.3494714 | 122.9884 | 2.008347
| 20.3603857 | 123.0429 | 2.009483
| 20.3704217 | 123.1384 | 2.010472
| 20.3804369 | 123.1405 | 2.011448
| 20.3913914 | 123.2054 | 2.012609
| 20.402391 | 123.2469 | 2.013659
| 20.413383 | 123.2648 | 2.014683
| 20.424156 | 123.2801 | 2.015795
| 20.4343575 | 123.3272 | 2.01689
| 20.4463231 | 123.2761 | 2.018132
| 20.4571079 | 123.3368 | 2.019145
| 20.4671828 | 123.3613 | 2.020073
| 20.4781612 | 123.3681 | 2.021251
| 20.4890602 | 123.4807 | 2.022351
| 20.5001049 | 123.4606 | 2.02343
| 20.5101309 | 123.5509 | 2.024418
| 20.5209387 | 123.5691 | 2.025413
| 20.5310334 | 123.5776 | 2.026568
| 20.5419776 | 123.5974 | 2.027622
| 20.5528816 | 123.686 | 2.028663
| 20.562935 | 123.6037 | 2.029593
| 20.5738807 | 123.6683 | 2.030752
| 20.5848413 | 123.6063 | 2.031914
| 20.5957868 | 123.6722 | 2.032898
| 20.6069316 | 123.6855 | 2.034068
| 20.6177786 | 123.641 | 2.035112
| 20.6287177 | 123.6563 | 2.036186
| 20.6397737 | 123.754 | 2.037292
| 20.6506801 | 123.7656 | 2.038452
| 20.6607102 | 123.8066 | 2.03932
| 20.6716877 | 123.7667 | 2.040483
| 20.6826591 | 123.8096 | 2.0416
| 20.6936247 | 123.7401 | 2.042697
| 20.7036467 | 123.8366 | 2.043739
| 20.7146105 | 123.9109 | 2.04471
| 20.7255632 | 123.8155 | 2.045901
| 20.7364339 | 123.9599 | 2.046938
| 20.7464652 | 123.9377 | 2.047921
| 20.7565067 | 123.9686 | 2.04895
| 20.7674661 | 124.0088 | 2.050061
| 20.7774807 | 124.1193 | 2.051047
| 20.7884409 | 124.0839 | 2.052133
| 20.7993915 | 124.1654 | 2.053253
| 20.8093951 | 124.3066 | 2.054159
| 20.8194352 | 124.2389 | 2.055147
| 20.8302256 | 124.321 | 2.056201
| 20.8403795 | 124.3043 | 2.057337
| 20.8503856 | 124.3365 | 2.058303
| 20.8611907 | 124.4163 | 2.059328
| 20.8714336 | 124.4327 | 2.060277
| 20.8822425 | 124.4739 | 2.061408
| 20.8922613 | 124.4954 | 2.062455
| 20.9031579 | 124.4996 | 2.063515
| 20.9131868 | 124.577 | 2.064538
| 20.9242409 | 124.6454 | 2.065643
| 20.9351891 | 124.6844 | 2.066638
| 20.9460934 | 124.7327 | 2.067763
| 20.9561106 | 124.7796 | 2.06873
| 20.9661145 | 124.8589 | 2.069775
| 20.9770549 | 125.0202 | 2.070794
| 20.9880075 | 125.0653 | 2.071909
| 20.9989527 | 125.1191 | 2.072989
| 21.0098903 | 125.209 | 2.074098
| 21.0200014 | 125.1767 | 2.075039
| 21.0309628 | 125.2513 | 2.07623
| 21.0409722 | 125.2024 | 2.077151
| 21.0509925 | 125.2963 | 2.078173
| 21.0609976 | 125.3669 | 2.079198
| 21.0718608 | 125.3812 | 2.080205
| 21.0829036 | 125.4097 | 2.081404
| 21.0929582 | 125.4497 | 2.082294
| 21.1038398 | 125.539 | 2.083402
| 21.1148072 | 125.6353 | 2.084464
| 21.1248682 | 125.69 | 2.08549
| 21.135847 | 125.8366 | 2.086593
| 21.1468031 | 125.7799 | 2.087654
| 21.1578124 | 125.9943 | 2.088765
| 21.1687034 | 126.1089 | 2.089789
| 21.1795829 | 126.2725 | 2.090932
| 21.1906249 | 126.2484 | 2.092021
| 21.2015179 | 126.3701 | 2.093055
| 21.2115411 | 126.4442 | 2.094072
| 21.2225411 | 126.538 | 2.095172
| 21.2335312 | 126.6273 | 2.096271
| 21.2445084 | 126.7583 | 2.097224
| 21.255429 | 126.9336 | 2.098371
| 21.2654346 | 126.9259 | 2.099402
| 21.2764342 | 126.9074 | 2.100501
| 21.2874418 | 126.9246 | 2.101572
| 21.2984056 | 126.8454 | 2.102643
| 21.3084072 | 126.9834 | 2.103669
| 21.3193894 | 127.0243 | 2.104697
| 21.3293948 | 127.0624 | 2.105647
| 21.3404025 | 127.0056 | 2.106818
| 21.3511809 | 126.9579 | 2.107916
| 21.3621373 | 126.9836 | 2.109097
| 21.372148 | 127.1112 | 2.109963
| 21.3831166 | 127.1833 | 2.11113
| 21.3939877 | 127.0853 | 2.112242
| 21.4049598 | 127.2498 | 2.113204
| 21.4150614 | 127.3164 | 2.114244
| 21.4259725 | 127.3489 | 2.1153
| 21.4368829 | 127.3353 | 2.116491
| 21.4469563 | 127.4184 | 2.117468
| 21.4579159 | 127.3938 | 2.118519
| 21.4688708 | 127.4853 | 2.11971
| 21.4788723 | 127.4698 | 2.12064
| 21.4898144 | 127.5399 | 2.121754
| 21.4998157 | 127.6384 | 2.122719
| 21.5107042 | 127.6757 | 2.123798
| 21.520724 | 127.7105 | 2.124825
| 21.531694 | 127.7316 | 2.125927
| 21.5426798 | 127.7984 | 2.126956
| 21.5536245 | 127.8604 | 2.128035
| 21.5646336 | 127.8225 | 2.129156
| 21.5755956 | 127.8186 | 2.130252
| 21.5856011 | 127.807 | 2.131243
| 21.5964693 | 127.8336 | 2.132375
| 21.6074027 | 127.9219 | 2.133398
| 21.6185371 | 127.903 | 2.134476
| 21.6293773 | 128.0442 | 2.135485
| 21.6394928 | 128.0745 | 2.136597
| 21.6495473 | 128.1593 | 2.137592
| 21.6604966 | 128.2093 | 2.138752
| 21.6713811 | 128.2304 | 2.139766
| 21.6813836 | 128.2915 | 2.140736
| 21.6924358 | 128.3382 | 2.141916
| 21.7033788 | 128.3671 | 2.142915
| 21.713437 | 128.4639 | 2.143936
| 21.7243927 | 128.4522 | 2.145102
| 21.7353165 | 128.4393 | 2.146149
| 21.7462256 | 128.5989 | 2.14717
| 21.7572044 | 128.6047 | 2.148323
| 21.7681611 | 128.7462 | 2.149418
| 21.7782403 | 128.7288 | 2.150311
| 21.7891084 | 128.7798 | 2.151433
| 21.8001392 | 128.7882 | 2.152516
| 21.8109846 | 128.8622 | 2.153651
| 21.8219514 | 128.8547 | 2.154697
| 21.832076 | 128.8558 | 2.15583
| 21.8420863 | 128.8644 | 2.156716
| 21.8530532 | 128.939 | 2.157858
| 21.8639337 | 128.9533 | 2.158875
| 21.8749334 | 129.0072 | 2.160066
| 21.884938 | 129.0342 | 2.160981
| 21.89589 | 129.0131 | 2.162051
| 21.9058978 | 129.0953 | 2.163097
| 21.9168569 | 129.1619 | 2.164198
| 21.9278134 | 129.2618 | 2.165293
| 21.9387736 | 129.2524 | 2.166324
| 21.9488083 | 129.2811 | 2.167248
| 21.9598282 | 129.2843 | 2.168485
| 21.9706945 | 129.343 | 2.169531
| 21.9816909 | 129.3051 | 2.170706
| 21.9926571 | 129.3359 | 2.171713
| 22.0027313 | 129.2847 | 2.172695
| 22.0135912 | 129.3136 | 2.173771
| 22.0247261 | 129.3175 | 2.17489
| 22.0355267 | 129.3636 | 2.17599
| 22.0466382 | 129.4129 | 2.177111
| 22.0574577 | 129.46 | 2.178097
| 22.0676242 | 129.4776 | 2.179179
| 22.0786315 | 129.6301 | 2.180195
| 22.0896376 | 129.647 | 2.181396
| 22.1004811 | 129.7557 | 2.18246
| 22.1104833 | 129.7513 | 2.183445
| 22.1214609 | 129.798 | 2.184498
| 22.1323822 | 129.7961 | 2.185615
| 22.1424055 | 129.7423 | 2.186617
| 22.1524167 | 129.7655 | 2.187724
| 22.1633797 | 129.8294 | 2.188695
| 22.1733851 | 129.8324 | 2.189605
| 22.1842046 | 129.896 | 2.190757
| 22.1944112 | 129.9672 | 2.191718
| 22.2052615 | 130.0013 | 2.192828
| 22.215262 | 130.053 | 2.193918
| 22.2261547 | 130.0394 | 2.194942
| 22.237163 | 130.1439 | 2.196028
| 22.2471897 | 130.1654 | 2.197046
| 22.2581437 | 130.1193 | 2.198146
| 22.2690352 | 130.059 | 2.19918
| 22.2791129 | 130.0987 | 2.200278
| 22.2899787 | 130.1697 | 2.201304
| 22.3000421 | 130.2941 | 2.202306
| 22.3109293 | 130.1867 | 2.203445
| 22.320978 | 130.255 | 2.204434
| 22.331834 | 130.2839 | 2.20545
| 22.3418747 | 130.3392 | 2.206429
| 22.3528541 | 130.2863 | 2.207592
| 22.3638094 | 130.3544 | 2.208708
| 22.37484 | 130.4586 | 2.209766
| 22.3857879 | 130.444 | 2.21078
| 22.3968021 | 130.4216 | 2.212017
| 22.407673 | 130.4342 | 2.213014
| 22.4186084 | 130.4157 | 2.214122
| 22.42961 | 130.4099 | 2.215298
| 22.4402263 | 130.518 | 2.216269
| 22.4505331 | 130.5875 | 2.21729
| 22.4606529 | 130.6405 | 2.218377
| 22.4715608 | 130.621 | 2.219377
| 22.4825302 | 130.6564 | 2.22056
| 22.4935019 | 130.7349 | 2.221567
| 22.5044638 | 130.7262 | 2.222618
| 22.515407 | 130.77 | 2.223782
| 22.5264121 | 130.7684 | 2.224858
| 22.5373799 | 130.8216 | 2.225949
| 22.5483817 | 130.8832 | 2.227029
| 22.5584507 | 130.9856 | 2.227976
| 22.5693853 | 131.0926 | 2.229095
| 22.5803809 | 131.1202 | 2.230204
| 22.5913809 | 131.1712 | 2.231304
| 22.6024145 | 131.1815 | 2.232383
| 22.6132559 | 131.3496 | 2.233437
| 22.6242075 | 131.3967 | 2.234532
| 22.6352098 | 131.544 | 2.235742
| 22.6461255 | 131.5343 | 2.236719
| 22.6570805 | 131.4866 | 2.237829
| 22.6670825 | 131.575 | 2.238849
| 22.6779787 | 131.5951 | 2.239894
| 22.6890955 | 131.6567 | 2.241031
| 22.700022 | 131.6029 | 2.242078
| 22.7109066 | 131.6113 | 2.243187
| 22.7209715 | 131.5877 | 2.244203
| 22.7309724 | 131.5869 | 2.245253
| 22.7417876 | 131.6726 | 2.246255
| 22.7518124 | 131.7402 | 2.247257
| 22.7628383 | 131.8154 | 2.24824
| 22.7738063 | 131.784 | 2.249447
| 22.7847384 | 131.8129 | 2.250555
| 22.7947446 | 131.9119 | 2.251535
| 22.8056504 | 131.9859 | 2.252556
| 22.8166533 | 131.9966 | 2.253661
| 22.8276552 | 131.9233 | 2.254786
| 22.8386319 | 132.0411 | 2.255884
| 22.849517 | 131.9992 | 2.257083
| 22.859593 | 132.1045 | 2.257935
| 22.8695985 | 132.0741 | 2.258946
| 22.8805094 | 132.1049 | 2.260067
| 22.8914046 | 132.2188 | 2.261096
| 22.9015094 | 132.1881 | 2.262172
| 22.9124322 | 132.3487 | 2.263214
| 22.922463 | 132.3274 | 2.264147
| 22.933519 | 132.3699 | 2.265277
| 22.9444068 | 132.3972 | 2.266341
| 22.9554119 | 132.4517 | 2.267417
| 22.9654347 | 132.4895 | 2.268484
| 22.9763784 | 132.5696 | 2.269583
| 22.9872021 | 132.6689 | 2.270616
| 22.997445 | 132.6583 | 2.2716
| 23.0074601 | 132.6068 | 2.272632
| 23.0182401 | 132.6201 | 2.273699
| 23.0283656 | 132.5982 | 2.274782
| 23.0391264 | 132.6076 | 2.275863
| 23.0492058 | 132.5941 | 2.276841
| 23.0602287 | 132.6694 | 2.277928
| 23.0702368 | 132.7178 | 2.278924
| 23.0810565 | 132.7568 | 2.280036
| 23.0910826 | 132.8559 | 2.280989
| 23.102058 | 132.9175 | 2.282111
| 23.1122109 | 132.9861 | 2.283036
| 23.1229141 | 133.0199 | 2.284147
| 23.1339562 | 133.0007 | 2.285206
| 23.1448777 | 132.9605 | 2.286368
| 23.154934 | 133.0719 | 2.287354
| 23.1658819 | 133.0456 | 2.288484
| 23.1767909 | 133.1381 | 2.289585
| 23.1869594 | 133.1755 | 2.290622
| 23.1978365 | 133.2275 | 2.291549
| 23.2078605 | 133.308 | 2.292576
| 23.2187749 | 133.4544 | 2.293628
| 23.2297849 | 133.5907 | 2.294663
| 23.2406999 | 133.6124 | 2.295875
| 23.2516781 | 133.6264 | 2.296963
| 23.261681 | 133.7628 | 2.297883
| 23.2716958 | 133.7908 | 2.298824
| 23.2825953 | 133.7697 | 2.30005
| 23.2935043 | 133.746 | 2.301181
| 23.3035869 | 133.7491 | 2.302149
| 23.313594 | 133.805 | 2.303054
| 23.3245591 | 133.9653 | 2.304076
| 23.3345597 | 133.9154 | 2.305221
| 23.3455375 | 134.0011 | 2.306344
| 23.3563781 | 134.0631 | 2.307313
| 23.3664093 | 134.2047 | 2.308306
| 23.3774064 | 134.1979 | 2.30938
| 23.3884317 | 134.2744 | 2.310528
| 23.3994035 | 134.1995 | 2.311665
| 23.4094333 | 134.1947 | 2.312628
| 23.4194734 | 134.3048 | 2.313607
| 23.430353 | 134.3545 | 2.314675
| 23.4412882 | 134.323 | 2.315849
| 23.4522286 | 134.4376 | 2.316808
| 23.4631642 | 134.4226 | 2.317901
| 23.4731865 | 134.3803 | 2.318903
| 23.4841044 | 134.4786 | 2.32006
| 23.494125 | 134.6354 | 2.321042
| 23.5041433 | 134.7225 | 2.321959
| 23.5151316 | 134.7971 | 2.323078
| 23.5261276 | 134.8685 | 2.324132
| 23.5370231 | 134.9912 | 2.325277
| 23.5470532 | 135.0455 | 2.326275
| 23.5579763 | 135.173 | 2.327317
| 23.5690412 | 135.1944 | 2.328434
| 23.5800559 | 135.1545 | 2.329555
| 23.5900965 | 135.2124 | 2.330539
| 23.6010007 | 135.2945 | 2.33164
| 23.6119344 | 135.3143 | 2.332758
| 23.6229479 | 135.3 | 2.333814
| 23.6330439 | 135.3377 | 2.334764
| 23.6438378 | 135.4409 | 2.335798
| 23.653884 | 135.4839 | 2.336868
| 23.6648503 | 135.5066 | 2.337894
| 23.6758124 | 135.5877 | 2.338975
| 23.6858338 | 135.7293 | 2.340023
| 23.6966809 | 135.7222 | 2.341122
| 23.7067909 | 135.7207 | 2.342043
| 23.7176754 | 135.7288 | 2.343177
| 23.7287046 | 135.6438 | 2.34444
| 23.7387058 | 135.7052 | 2.345325
| 23.748745 | 135.6995 | 2.346284
| 23.7596195 | 135.6859 | 2.347376
| 23.769623 | 135.7398 | 2.348397
| 23.7806031 | 135.6837 | 2.349455
| 23.7907035 | 135.8506 | 2.350455
| 23.8016048 | 135.8006 | 2.3515
| 23.8125045 | 135.8678 | 2.35268
| 23.8225531 | 135.8994 | 2.35371
| 23.8325803 | 135.9021 | 2.354717
| 23.8434575 | 136.0066 | 2.355695
| 23.8544468 | 135.9826 | 2.356749
| 23.8645634 | 136.021 | 2.35779
| 23.875431 | 136.129 | 2.358882
| 23.8864296 | 136.1985 | 2.359967
| 23.8973781 | 136.3714 | 2.361062
| 23.907434 | 136.2771 | 2.361992
| 23.9183788 | 136.3664 | 2.363092
| 23.9294121 | 136.4458 | 2.364285
| 23.940368 | 136.4066 | 2.365351
| 23.9512563 | 136.5176 | 2.36649
| 23.9622087 | 136.488 | 2.367555
| 23.9731797 | 136.5254 | 2.368592
| 23.9840334 | 136.4332 | 2.369677
| 23.9941012 | 136.5742 | 2.370659
| 24.0041052 | 136.5542 | 2.37176
| 24.0149805 | 136.5632 | 2.372712
| 24.0250577 | 136.5961 | 2.373805
| 24.0350916 | 136.6897 | 2.374803
| 24.0460594 | 136.7075 | 2.375845
| 24.0569678 | 136.728 | 2.376966
| 24.0679594 | 136.6985 | 2.37802
| 24.078034 | 136.6846 | 2.379017
| 24.0889394 | 136.7297 | 2.380128
| 24.0990048 | 136.8223 | 2.381169
| 24.1099299 | 136.8363 | 2.382172
| 24.1208082 | 136.9122 | 2.383239
| 24.1308959 | 136.8763 | 2.384283
| 24.1418297 | 137.0038 | 2.385407
| 24.1528001 | 137.0191 | 2.386559
| 24.1628357 | 137.0312 | 2.387487
| 24.1728508 | 137.1011 | 2.388524
| 24.1838403 | 137.0823 | 2.389533
| 24.1938436 | 137.23 | 2.390443
| 24.204758 | 137.1758 | 2.39168
| 24.2156734 | 137.2388 | 2.392771
| 24.2266756 | 137.1664 | 2.393896
| 24.2366811 | 137.2233 | 2.394832
| 24.2476443 | 137.2879 | 2.395928
| 24.2586175 | 137.3362 | 2.39703
| 24.2695023 | 137.4219 | 2.398094
| 24.2795888 | 137.4214 | 2.399148
| 24.2895985 | 137.5127 | 2.400123
| 24.3005272 | 137.5493 | 2.401131
| 24.3114366 | 137.5925 | 2.402292
| 24.3225022 | 137.6048 | 2.403474
| 24.3334542 | 137.5938 | 2.404514
| 24.3443774 | 137.6538 | 2.405606
| 24.3544131 | 137.6559 | 2.40663
| 24.3653936 | 137.7227 | 2.407718
| 24.3763777 | 137.7189 | 2.408826
| 24.3873546 | 137.8 | 2.409814
| 24.3973772 | 137.7647 | 2.410966
| 24.4083979 | 137.8423 | 2.411848
| 24.4191429 | 137.9111 | 2.412917
| 24.4292003 | 138.0598 | 2.413928
| 24.4392038 | 138.1355 | 2.415009
| 24.4494292 | 138.1801 | 2.416001
| 24.46041 | 138.1259 | 2.417044
| 24.4711494 | 138.2184 | 2.418188
| 24.4821451 | 138.2755 | 2.419248
| 24.4930973 | 138.3232 | 2.420333
| 24.5040612 | 138.3248 | 2.421344
| 24.5141331 | 138.3817 | 2.422422
| 24.5250369 | 138.4385 | 2.423502
| 24.5359062 | 138.5472 | 2.424524
| 24.5459335 | 138.5386 | 2.425511
| 24.5560548 | 138.589 | 2.426609
| 24.5670253 | 138.6357 | 2.427661
| 24.5780596 | 138.6899 | 2.428744
| 24.5889267 | 138.6847 | 2.429811
| 24.5998693 | 138.7648 | 2.43093
| 24.6108541 | 138.71 | 2.432023
| 24.6209042 | 138.7675 | 2.433119
| 24.6318355 | 138.7192 | 2.434142
| 24.6418553 | 138.792 | 2.435189
| 24.6528375 | 138.8533 | 2.436197
| 24.6637012 | 139.0104 | 2.437348
| 24.6747446 | 139.0873 | 2.438322
| 24.6847604 | 139.2393 | 2.439394
| 24.6956125 | 139.248 | 2.440364
| 24.7056797 | 139.2407 | 2.441486
| 24.715787 | 139.2025 | 2.442472
| 24.7266546 | 139.2849 | 2.443423
| 24.7376604 | 139.4021 | 2.444609
| 24.7476612 | 139.4194 | 2.445619
| 24.7585958 | 139.5505 | 2.446717
| 24.7695561 | 139.6066 | 2.447753
| 24.7805538 | 139.6491 | 2.448768
| 24.7914288 | 139.8704 | 2.44984
| 24.8014777 | 139.8715 | 2.45084
| 24.8123733 | 139.9753 | 2.45196
| 24.8223967 | 140.0673 | 2.452992
| 24.8334309 | 140.101 | 2.454096
| 24.8434965 | 140.1407 | 2.455042
| 24.8544085 | 140.2429 | 2.456178
| 24.8644276 | 140.1804 | 2.457185
| 24.8753501 | 140.1905 | 2.458303
| 24.8863585 | 140.1558 | 2.459388
| 24.8964134 | 140.2331 | 2.460329
| 24.9073432 | 140.2292 | 2.461497
| 24.918222 | 140.2467 | 2.46253
| 24.9291259 | 140.2143 | 2.46363
| 24.940175 | 140.2519 | 2.464695
| 24.9510518 | 140.507 | 2.465772
| 24.9611318 | 140.534 | 2.466755
| 24.9721515 | 140.5746 | 2.467772
| 24.9830029 | 140.6388 | 2.468953
| 24.9930513 | 140.7129 | 2.469922
| 25.0030567 | 140.7088 | 2.470993
| 25.013088 | 140.7307 | 2.471931
| 25.0240757 | 140.8676 | 2.47305
| 25.0351133 | 140.8699 | 2.474139
| 25.0459783 | 140.8826 | 2.4752
| 25.0560486 | 141.0322 | 2.476127
| 25.0660782 | 141.0801 | 2.47716
| 25.07696 | 141.0671 | 2.478328
| 25.0870592 | 141.1626 | 2.479358
| 25.0978872 | 141.22 | 2.480346
| 25.1089123 | 141.1941 | 2.481453
| 25.1189609 | 141.3292 | 2.482388
| 25.1299247 | 141.3619 | 2.4836
| 25.1408754 | 141.4707 | 2.484579
| 25.1517526 | 141.4249 | 2.485692
| 25.1618769 | 141.4438 | 2.486659
| 25.1728641 | 141.5188 | 2.487818
| 25.1828946 | 141.5056 | 2.488786
| 25.1938556 | 141.5277 | 2.489827
| 25.2038837 | 141.6258 | 2.49076
| 25.2148328 | 141.5609 | 2.49206
| 25.2256993 | 141.5998 | 2.493062
| 25.2357992 | 141.6175 | 2.494152
| 25.2467658 | 141.6966 | 2.495188
| 25.2577437 | 141.682 | 2.496261
| 25.2686517 | 141.7304 | 2.497427
| 25.2795594 | 141.8128 | 2.498398
| 25.2896225 | 141.8324 | 2.499404
| 25.3005991 | 141.8256 | 2.500467
| 25.311583 | 141.9148 | 2.501625
| 25.3224684 | 141.958 | 2.502764
| 25.3325174 | 142.0755 | 2.503633
| 25.3434266 | 142.0798 | 2.504769
| 25.3544716 | 142.2569 | 2.505899
| 25.3654274 | 142.2929 | 2.507015
| 25.3754278 | 142.4689 | 2.507929
| 25.3863697 | 142.5283 | 2.508953
| 25.3964268 | 142.6034 | 2.509959
| 25.4073781 | 142.6374 | 2.511044
| 25.4182776 | 142.7341 | 2.512054
| 25.4291561 | 142.7491 | 2.513297
| 25.4403554 | 142.837 | 2.514352
| 25.4511221 | 142.8409 | 2.515363
| 25.4611543 | 142.8511 | 2.516367
| 25.4711767 | 142.8901 | 2.517359
| 25.4820663 | 142.8921 | 2.518473
| 25.4931179 | 142.9872 | 2.519628
| 25.503148 | 142.9895 | 2.520676
| 25.5141521 | 143.0512 | 2.521686
| 25.5249625 | 143.1508 | 2.522722
| 25.5360552 | 143.1057 | 2.523937
| 25.5469064 | 143.1414 | 2.525022
| 25.5579018 | 143.0557 | 2.526041
| 25.5679134 | 143.0487 | 2.527088
| 25.577925 | 143.0608 | 2.528124
| 25.5889036 | 143.0894 | 2.529222
| 25.5989198 | 143.2641 | 2.530163
| 25.6098556 | 143.3098 | 2.531212
| 25.6198578 | 143.3664 | 2.532222
| 25.6298681 | 143.398 | 2.533173
| 25.6406996 | 143.4584 | 2.534296
| 25.6507704 | 143.4513 | 2.535248
| 25.6616738 | 143.539 | 2.536394
| 25.6716817 | 143.6387 | 2.537344
| 25.6825798 | 143.6189 | 2.538434
| 25.6926187 | 143.5785 | 2.539418
| 25.7036073 | 143.5752 | 2.540612
| 25.7145069 | 143.5239 | 2.541672
| 25.7255509 | 143.6161 | 2.542646
| 25.7364953 | 143.5927 | 2.543785
| 25.747454 | 143.6661 | 2.544896
| 25.7584531 | 143.7848 | 2.545956
| 25.7694027 | 143.8085 | 2.547111
| 25.7794387 | 143.8167 | 2.548035
| 25.7904169 | 143.978 | 2.549168
| 25.8004307 | 144.0547 | 2.550159
| 25.8113735 | 144.0823 | 2.551233
| 25.8213747 | 144.1713 | 2.552223
| 25.8324208 | 144.0827 | 2.553328
| 25.8433616 | 144.0542 | 2.554447
| 25.8541745 | 144.1168 | 2.555523
| 25.8642489 | 144.005 | 2.556491
| 25.8752295 | 144.0416 | 2.557664
| 25.8861996 | 144.1033 | 2.558731
| 25.8971502 | 144.1773 | 2.559721
| 25.9081654 | 144.1536 | 2.560882
| 25.918992 | 144.2672 | 2.561995
| 25.9300212 | 144.3372 | 2.563073
| 25.9409754 | 144.5121 | 2.564163
| 25.9519812 | 144.5777 | 2.565179
| 25.9630354 | 144.5644 | 2.566209
| 25.9739621 | 144.6101 | 2.567482
| 25.9840043 | 144.5989 | 2.568471
| 25.9940187 | 144.5438 | 2.569382
| 26.0049414 | 144.5477 | 2.570575
| 26.0149673 | 144.6027 | 2.571567
| 26.0258763 | 144.6371 | 2.572623
| 26.0368643 | 144.5745 | 2.573667
| 26.047841 | 144.6426 | 2.57478
| 26.0586958 | 144.6978 | 2.575815
| 26.0687858 | 144.7732 | 2.576834
| 26.0797682 | 144.7326 | 2.577937
| 26.089803 | 144.7444 | 2.578911
| 26.1005947 | 144.8064 | 2.58005
| 26.1105997 | 144.8042 | 2.581126
| 26.1216041 | 144.8714 | 2.582196
| 26.1316255 | 144.8274 | 2.583153
| 26.1425573 | 144.9169 | 2.584236
| 26.1535737 | 144.9212 | 2.585268
| 26.1645212 | 145.1139 | 2.586398
| 26.1754554 | 145.1052 | 2.587371
| 26.1854802 | 145.0926 | 2.588453
| 26.196423 | 145.1345 | 2.589528
| 26.2074251 | 145.2321 | 2.590688
| 26.2183797 | 145.3126 | 2.591753
| 26.229394 | 145.3275 | 2.59287
| 26.2402166 | 145.4551 | 2.593882
| 26.2503906 | 145.5103 | 2.594919
| 26.2604038 | 145.5964 | 2.59586
| 26.2714273 | 145.6084 | 2.597043
| 26.2814371 | 145.6861 | 2.598034
| 26.2924269 | 145.6601 | 2.599088
| 26.3032417 | 145.7085 | 2.600114
| 26.3133991 | 145.719 | 2.601195
| 26.3243763 | 145.7689 | 2.602263
| 26.3352232 | 145.8637 | 2.603322
| 26.3461516 | 146.0036 | 2.604415
| 26.3572289 | 145.9802 | 2.605548
| 26.3681009 | 145.988 | 2.60661
| 26.3791727 | 145.9513 | 2.607687
| 26.390121 | 145.9847 | 2.608802
| 26.4009949 | 145.9335 | 2.60999
| 26.4110752 | 145.919 | 2.610943
| 26.4220539 | 146.0037 | 2.61195
| 26.4329966 | 145.981 | 2.613075
| 26.4439498 | 146.0176 | 2.614185
| 26.4539766 | 146.1797 | 2.615107
| 26.464032 | 146.1236 | 2.616158
| 26.475 | 146.231 | 2.617235
| 26.4859519 | 146.2554 | 2.61839
| 26.4968864 | 146.2911 | 2.619484
| 26.5069439 | 146.3376 | 2.620469
| 26.5178824 | 146.3739 | 2.621558
| 26.5288363 | 146.3194 | 2.622598
| 26.538838 | 146.2738 | 2.623654
| 26.5497418 | 146.2572 | 2.624639
| 26.5608074 | 146.2287 | 2.625881
| 26.5717384 | 146.2877 | 2.626919
| 26.5827163 | 146.3212 | 2.627981
| 26.5927363 | 146.3388 | 2.629069
| 26.602803 | 146.4726 | 2.63005
| 26.6137151 | 146.4937 | 2.631061
| 26.6237748 | 146.5593 | 2.632132
| 26.634686 | 146.5681 | 2.633193
| 26.6456703 | 146.5723 | 2.634382
| 26.6566827 | 146.6479 | 2.635313
| 26.6676255 | 146.6778 | 2.636417
| 26.6786184 | 146.7566 | 2.637552
| 26.6894963 | 146.7407 | 2.638594
| 26.7005262 | 146.7836 | 2.639692
| 26.7114541 | 146.7768 | 2.64083
| 26.7215298 | 146.9096 | 2.641768
| 26.7315325 | 146.9051 | 2.642773
| 26.7425336 | 147.0022 | 2.643843
| 26.7534911 | 147.0563 | 2.645049
| 26.7644248 | 147.106 | 2.646147
| 26.7754174 | 147.2575 | 2.647116
| 26.7864019 | 147.3263 | 2.64826
| 26.7964186 | 147.2982 | 2.649191
| 26.8074042 | 147.3485 | 2.650425
| 26.8184579 | 147.2034 | 2.651455
| 26.8293842 | 147.3352 | 2.652538
| 26.8403945 | 147.2489 | 2.653609
| 26.8511973 | 147.3258 | 2.654719
| 26.8622539 | 147.2992 | 2.65575
| 26.8731813 | 147.4358 | 2.656883
| 26.8831983 | 147.5212 | 2.657819
| 26.8941983 | 147.5456 | 2.658989
| 26.9050526 | 147.5777 | 2.659984
| 26.9160976 | 147.6085 | 2.661049
| 26.9270092 | 147.7042 | 2.662225
| 26.9370325 | 147.7138 | 2.663213
| 26.9480546 | 147.7598 | 2.664305
| 26.9590013 | 147.6979 | 2.665495
| 26.9699156 | 147.7826 | 2.666556
| 26.9800028 | 147.7629 | 2.66749
| 26.9909796 | 147.7622 | 2.668557
| 27.0019538 | 147.8476 | 2.669705
| 27.0128395 | 147.7918 | 2.670748
| 27.0229612 | 147.8431 | 2.67178
| 27.033886 | 147.8652 | 2.672803
| 27.0448623 | 147.9061 | 2.67392
| 27.0558045 | 147.9119 | 2.6751
| 27.0667901 | 147.981 | 2.676168
| 27.0777204 | 148.055 | 2.677271
| 27.087784 | 148.0506 | 2.678283
| 27.0987108 | 147.9925 | 2.67929
| 27.1096764 | 148.0337 | 2.680422
| 27.1205891 | 148.0178 | 2.681533
| 27.1314804 | 148.0789 | 2.682502
| 27.141566 | 148.0845 | 2.683596
| 27.1525489 | 148.1604 | 2.684694
| 27.162549 | 148.1865 | 2.685679
| 27.1734943 | 148.1501 | 2.686773
| 27.1844682 | 148.2313 | 2.687821
| 27.1954473 | 148.2322 | 2.688899
| 27.206421 | 148.2874 | 2.690086
| 27.2174238 | 148.1933 | 2.691166
| 27.2284272 | 148.2802 | 2.692177
| 27.2393439 | 148.301 | 2.693353
| 27.2494252 | 148.405 | 2.694352
| 27.2604097 | 148.4241 | 2.6955
| 27.2711744 | 148.4063 | 2.696562
| 27.2824114 | 148.4458 | 2.697675
| 27.2931991 | 148.527 | 2.698674
| 27.3040759 | 148.6068 | 2.699736
| 27.3141467 | 148.6163 | 2.700743
| 27.3251024 | 148.6932 | 2.701844
| 27.3359711 | 148.6442 | 2.703006
| 27.3459979 | 148.6499 | 2.703974
| 27.3560783 | 148.7334 | 2.704977
| 27.3669727 | 148.8418 | 2.706006
| 27.3770041 | 148.9172 | 2.706999
| 27.3880153 | 148.9171 | 2.708135
| 27.398902 | 149.0453 | 2.709179
| 27.4098898 | 149.0758 | 2.710313
| 27.4199234 | 149.1204 | 2.711251
| 27.4299587 | 149.0855 | 2.71236
| 27.4402097 | 149.1138 | 2.713265
| 27.4509549 | 149.1784 | 2.714439
| 27.4619258 | 149.2193 | 2.715476
| 27.4728329 | 149.1988 | 2.716517
| 27.4838253 | 149.2332 | 2.717621
| 27.4947991 | 149.3533 | 2.718734
| 27.5058146 | 149.3744 | 2.719815
| 27.5166448 | 149.4175 | 2.720918
| 27.5266712 | 149.406 | 2.721886
| 27.5375749 | 149.539 | 2.722911
| 27.5476361 | 149.5699 | 2.723972
| 27.5576428 | 149.5451 | 2.725008
| 27.5685758 | 149.5555 | 2.726096
| 27.579521 | 149.6547 | 2.727115
| 27.5895767 | 149.6682 | 2.728156
| 27.6005252 | 149.7162 | 2.729176
| 27.6114498 | 149.7866 | 2.730333
| 27.6215022 | 149.7831 | 2.731364
| 27.6325094 | 149.7468 | 2.732479
| 27.6433944 | 149.9129 | 2.733458
| 27.6534753 | 149.9276 | 2.734561
| 27.6643719 | 149.9634 | 2.735555
| 27.6743896 | 150.0728 | 2.736582
| 27.6851684 | 150.0238 | 2.737615
| 27.6953268 | 150.1245 | 2.738661
| 27.7054316 | 150.1655 | 2.739686
| 27.7154545 | 150.2613 | 2.740599
| 27.7261547 | 150.274 | 2.741744
| 27.7371093 | 150.2546 | 2.742764
| 27.7472047 | 150.3666 | 2.743754
| 27.7572196 | 150.2827 | 2.74484
| 27.7672282 | 150.3023 | 2.745876
| 27.7780908 | 150.3545 | 2.746927
| 27.7880928 | 150.4066 | 2.747882
| 27.7990719 | 150.5428 | 2.749005
| 27.8100234 | 150.5516 | 2.75001
| 27.820107 | 150.4888 | 2.751049
| 27.8301173 | 150.6024 | 2.752095
| 27.8409974 | 150.6485 | 2.753133
| 27.8519217 | 150.7202 | 2.754265
| 27.8619721 | 150.6824 | 2.75519
| 27.8729567 | 150.8212 | 2.756369
| 27.8829745 | 150.7987 | 2.757285
| 27.8939461 | 150.8665 | 2.758423
| 27.904825 | 150.9362 | 2.759536
| 27.914851 | 150.9808 | 2.760408
| 27.924897 | 150.9543 | 2.761392
| 27.9357555 | 151.0072 | 2.762558
| 27.9467229 | 151.0348 | 2.76377
| 27.9567855 | 151.0534 | 2.764651
| 27.9677179 | 151.0995 | 2.765715
| 27.9787232 | 151.1796 | 2.766835
| 27.9887391 | 151.1213 | 2.767862
| 27.9996629 | 151.2985 | 2.768874
| 28.0096734 | 151.2954 | 2.769975
| 28.0206136 | 151.3898 | 2.770979
| 28.0316265 | 151.4482 | 2.77201
| 28.0425514 | 151.432 | 2.773183
| 28.0534686 | 151.4368 | 2.774355
| 28.0635226 | 151.4091 | 2.77528
| 28.0744609 | 151.4428 | 2.776344
| 28.085447 | 151.3996 | 2.777482
| 28.0954479 | 151.4403 | 2.778442
| 28.1063963 | 151.5085 | 2.779693
| 28.1174234 | 151.4841 | 2.780595
| 28.1284235 | 151.5948 | 2.78175
| 28.139217 | 151.6139 | 2.782734
| 28.1501927 | 151.5961 | 2.783882
| 28.1602515 | 151.7085 | 2.784918
| 28.1704603 | 151.7001 | 2.785944
| 28.1813756 | 151.8624 | 2.78697
| 28.1922781 | 151.8617 | 2.788146
| 28.2031195 | 151.9665 | 2.789144
| 28.2131459 | 151.9663 | 2.790177
| 28.2241462 | 152.0354 | 2.791272
| 28.2350965 | 152.1227 | 2.792272
| 28.2459961 | 152.0432 | 2.793482
| 28.2560134 | 152.1086 | 2.794454
| 28.2661027 | 152.1668 | 2.795488
| 28.2761225 | 152.1967 | 2.796475
| 28.2861423 | 152.2335 | 2.797377
| 28.2969344 | 152.3055 | 2.79835
| 28.306987 | 152.3423 | 2.799446
| 28.3179253 | 152.3793 | 2.800555
| 28.3288624 | 152.4306 | 2.801613
| 28.3398756 | 152.417 | 2.80273
| 28.35086 | 152.392 | 2.803858
| 28.3618124 | 152.4449 | 2.804944
| 28.3718219 | 152.3892 | 2.805995
| 28.3827978 | 152.4009 | 2.807027
| 28.3937634 | 152.4395 | 2.808149
| 28.4046721 | 152.567 | 2.80927
| 28.4147332 | 152.6628 | 2.810231
| 28.4247726 | 152.6759 | 2.811199
| 28.4357398 | 152.6908 | 2.812266
| 28.4466376 | 152.662 | 2.813426
| 28.456773 | 152.664 | 2.81442
| 28.4676198 | 152.5764 | 2.815444
| 28.4776706 | 152.7115 | 2.816494
| 28.4885493 | 152.7508 | 2.817487
| 28.4994447 | 152.6908 | 2.818737
| 28.5104676 | 152.7037 | 2.819729
| 28.5205267 | 152.7509 | 2.82081
| 28.5314711 | 152.7334 | 2.821864
| 28.5424483 | 152.7587 | 2.823032
| 28.5524825 | 152.7867 | 2.823925
| 28.5634757 | 152.8344 | 2.82505
| 28.5744548 | 152.8247 | 2.826143
| 28.5854485 | 152.9084 | 2.827272
| 28.5964399 | 152.8899 | 2.828341
| 28.6064536 | 152.8919 | 2.829363
| 28.6171563 | 152.8345 | 2.830423
| 28.6272187 | 152.9106 | 2.831384
| 28.6372858 | 152.9645 | 2.832431
| 28.6481905 | 153.0054 | 2.833516
| 28.6582032 | 153.0185 | 2.834517
| 28.6691361 | 152.9734 | 2.835591
| 28.6801219 | 153.0263 | 2.836709
| 28.6911093 | 153.101 | 2.837713
| 28.7011487 | 153.079 | 2.838727
| 28.7120474 | 153.116 | 2.839862
| 28.7229474 | 152.9966 | 2.840992
| 28.7329972 | 153.0584 | 2.841872
| 28.7440204 | 153.0509 | 2.843014
| 28.7549721 | 153.1041 | 2.844099
| 28.7650331 | 153.1584 | 2.845185
| 28.775872 | 153.1993 | 2.846159
| 28.7868501 | 153.2168 | 2.847322
| 28.7978569 | 153.2532 | 2.848388
| 28.8087643 | 153.2723 | 2.849508
| 28.8188476 | 153.3539 | 2.850522
| 28.8298076 | 153.3497 | 2.851573
| 28.8406814 | 153.4051 | 2.85261
| 28.8516922 | 153.4013 | 2.853841
| 28.8625979 | 153.46 | 2.854862
| 28.8726329 | 153.4572 | 2.85581
| 28.8836179 | 153.5853 | 2.856989
| 28.8945972 | 153.5935 | 2.858117
| 28.9055504 | 153.7174 | 2.859142
| 28.9164534 | 153.7268 | 2.860142
| 28.9264752 | 153.7782 | 2.861254
| 28.9366515 | 153.7984 | 2.862177
| 28.9474889 | 153.899 | 2.863311
| 28.958421 | 153.9818 | 2.864249
| 28.9684914 | 154.0782 | 2.865341
| 28.9785082 | 154.0336 | 2.866368
| 28.9895062 | 154.0582 | 2.867467
| 29.0004545 | 154.115 | 2.868547
| 29.0114467 | 154.1465 | 2.869626
| 29.0214792 | 154.1515 | 2.870614
| 29.032446 | 154.1472 | 2.871741
| 29.0434148 | 154.1453 | 2.872818
| 29.0534814 | 154.2765 | 2.873775
| 29.064255 | 154.2035 | 2.874882
| 29.0744273 | 154.249 | 2.875889
| 29.0851785 | 154.335 | 2.876919
| 29.0952499 | 154.2816 | 2.877931
| 29.1062176 | 154.3942 | 2.879033
| 29.1171169 | 154.3867 | 2.880178
| 29.1280728 | 154.3731 | 2.881289
| 29.1390506 | 154.4351 | 2.882372
| 29.1491312 | 154.4235 | 2.883395
| 29.1599726 | 154.5189 | 2.884444
| 29.1699926 | 154.5074 | 2.885466
| 29.1809055 | 154.5246 | 2.886587
| 29.1909737 | 154.5542 | 2.887609
| 29.2019941 | 154.5565 | 2.888586
| 29.2129038 | 154.6587 | 2.889712
| 29.2238856 | 154.7262 | 2.890765
| 29.2347634 | 154.7661 | 2.891868
| 29.2447765 | 154.7282 | 2.892909
| 29.2557959 | 154.7999 | 2.894001
| 29.2667346 | 154.8159 | 2.895065
| 29.2767441 | 154.7848 | 2.896131
| 29.2876671 | 154.84 | 2.897078
| 29.2976993 | 154.8381 | 2.898091
| 29.3086718 | 154.9932 | 2.899259
| 29.3195453 | 154.9848 | 2.900281
| 29.3305487 | 155.0533 | 2.901371
| 29.3415471 | 155.1396 | 2.902456
| 29.3525733 | 155.1694 | 2.903568
| 29.3635078 | 155.1801 | 2.904652
| 29.3735297 | 155.2727 | 2.905664
| 29.3844837 | 155.2406 | 2.906714
| 29.3954797 | 155.1614 | 2.907929
| 29.4064292 | 155.2552 | 2.908919
| 29.416495 | 155.3254 | 2.909926
| 29.4273865 | 155.3663 | 2.91108
| 29.4384218 | 155.4377 | 2.912108
| 29.4494191 | 155.4351 | 2.913148
| 29.4602256 | 155.5912 | 2.914324
| 29.4703934 | 155.5724 | 2.91527
| 29.4812018 | 155.6004 | 2.916266
| 29.4913741 | 155.6936 | 2.917348
| 29.5022101 | 155.7384 | 2.918452
| 29.513143 | 155.8945 | 2.91955
| 29.5231974 | 155.8845 | 2.920476
| 29.5341078 | 155.9617 | 2.921612
| 29.5450955 | 155.9215 | 2.922675
| 29.5560354 | 155.9027 | 2.923875
| 29.5670007 | 156.1061 | 2.924936
| 29.5780698 | 156.0438 | 2.925983
| 29.5889952 | 156.0779 | 2.92704
| 29.5990377 | 156.1491 | 2.92811
| 29.6100425 | 156.2458 | 2.929105
| 29.6209966 | 156.226 | 2.93017
| 29.6320384 | 156.2743 | 2.931395
| 29.6429569 | 156.3399 | 2.932436
| 29.653964 | 156.2779 | 2.933497
| 29.6649673 | 156.3866 | 2.934542
| 29.675823 | 156.4307 | 2.935818
| 29.6868715 | 156.4859 | 2.936733
| 29.6978555 | 156.4823 | 2.937836
| 29.7088351 | 156.567 | 2.939014
| 29.719757 | 156.6144 | 2.940076
| 29.7298357 | 156.5849 | 2.941039
| 29.7408398 | 156.6732 | 2.942215
| 29.7517672 | 156.7235 | 2.943297
| 29.7626829 | 156.7553 | 2.944449
| 29.7736285 | 156.8786 | 2.945428
| 29.78469 | 156.8805 | 2.946454
| 29.7956362 | 156.9036 | 2.947629
| 29.8066077 | 156.9682 | 2.948661
| 29.8176072 | 157.0029 | 2.949771
| 29.8276433 | 157.0205 | 2.95074
| 29.8376446 | 157.0145 | 2.951705
| 29.8484493 | 157.056 | 2.952855
| 29.8584934 | 157.0895 | 2.953875
| 29.869476 | 157.1243 | 2.954913
| 29.8803876 | 157.1901 | 2.956064
| 29.8904342 | 157.1711 | 2.957049
| 29.9014792 | 157.1143 | 2.958193
| 29.9123646 | 157.2279 | 2.959202
| 29.9223959 | 157.2027 | 2.96026
| 29.9324191 | 157.2391 | 2.961182
| 29.9433628 | 157.2099 | 2.962337
| 29.9541725 | 157.2882 | 2.963448
| 29.964403 | 157.3074 | 2.964436
| 29.9754713 | 157.3304 | 2.965603
| 29.9862419 | 157.2996 | 2.966589
| 29.9972479 | 157.2967 | 2.96771
| 30.0081731 | 157.3275 | 2.968783
| 30.0191107 | 157.5193 | 2.969831
| 30.0301157 | 157.5189 | 2.970862
| 30.0409885 | 157.4966 | 2.972059
| 30.0511053 | 157.5178 | 2.973131
| 30.0620174 | 157.5622 | 2.974117
| 30.0729465 | 157.5921 | 2.97517
| 30.0838687 | 157.631 | 2.976342
| 30.0939387 | 157.6451 | 2.977404
| 30.1048118 | 157.6801 | 2.978376
| 30.1148669 | 157.7734 | 2.979337
| 30.1248698 | 157.6946 | 2.980362
| 30.1357436 | 157.6856 | 2.981505
| 30.1457925 | 157.721 | 2.98254
| 30.1567808 | 157.7266 | 2.983613
| 30.1676338 | 157.7918 | 2.984638
| 30.178623 | 157.8353 | 2.985707
| 30.1886377 | 157.8396 | 2.986749
| 30.1986541 | 157.9205 | 2.987821
| 30.2095645 | 157.9474 | 2.988877
| 30.219625 | 157.9943 | 2.989817
| 30.2305424 | 158.0005 | 2.990969
| 30.2415084 | 157.9998 | 2.992046
| 30.2525471 | 158.1208 | 2.99311
| 30.2634668 | 158.174 | 2.994237
| 30.2744454 | 158.1838 | 2.995289
| 30.2854039 | 158.1783 | 2.996415
| 30.2954927 | 158.1985 | 2.997344
| 30.3064015 | 158.2867 | 2.99845
| 30.3173936 | 158.3156 | 2.999454
End Of Loading Index | 30.3274183 | 158.3654 | 3.000497
| 30.3402345 | 158.48 | 3.000691
| 30.3504479 | 158.4476 | 3.000691
| 30.3614155 | 158.4978 | 3.000722
| 30.3721684 | 158.5436 | 3.000762
| 30.383178 | 158.6101 | 3.000747
| 30.3931835 | 158.7805 | 3.000737
| 30.4032863 | 158.8434 | 3.000696
| 30.4142447 | 158.943 | 3.000631
| 30.4252607 | 159.0403 | 3.000671
| 30.4360677 | 159.1254 | 3.000656
| 30.4461773 | 159.2071 | 3.000671
| 30.4570683 | 159.2954 | 3.000556
| 30.4671192 | 159.3551 | 3.000556
| 30.4779895 | 159.3645 | 3.000636
| 30.4889652 | 159.3924 | 3.000606
| 30.4990453 | 159.4261 | 3.000611
| 30.5099126 | 159.4751 | 3.000561
| 30.5200591 | 159.4891 | 3.000586
| 30.5309173 | 159.4229 | 3.000536
| 30.5418905 | 159.4647 | 3.000586
| 30.5527892 | 159.4699 | 3.000581
| 30.562792 | 159.4683 | 3.000581
| 30.572845 | 159.5556 | 3.000481
| 30.5829022 | 159.579 | 3.000561
| 30.5929053 | 159.6153 | 3.000566
| 30.6038725 | 159.5517 | 3.000586
| 30.6147173 | 159.699 | 3.000536
| 30.6257171 | 159.7464 | 3.000571
| 30.6357849 | 159.6744 | 3.000581
| 30.6457901 | 159.7019 | 3.000546
| 30.6566446 | 159.6773 | 3.000616
| 30.6666639 | 159.8252 | 3.000476
| 30.677515 | 159.7441 | 3.000541
| 30.687549 | 159.7782 | 3.000501
| 30.6985431 | 159.7879 | 3.000586
| 30.7094471 | 159.809 | 3.000461
| 30.7204494 | 159.8434 | 3.000526
| 30.7313961 | 159.7921 | 3.000481
| 30.7414453 | 159.8093 | 3.000471
| 30.7514507 | 159.9375 | 3.000516
| 30.7624177 | 159.8856 | 3.000471
| 30.7734218 | 159.8145 | 3.000536
| 30.7843779 | 159.9291 | 3.000491
| 30.7944009 | 159.9579 | 3.000516
| 30.804418 | 159.954 | 3.000521
| 30.8153872 | 159.9742 | 3.000631
| 30.8261865 | 159.9738 | 3.000541
| 30.8372137 | 160.0089 | 3.000506
| 30.8480974 | 159.9648 | 3.000536
| 30.8582022 | 159.9982 | 3.000446
| 30.8691995 | 160.067 | 3.000546
| 30.8800766 | 160.055 | 3.000496
| 30.8900833 | 160.0832 | 3.000556
| 30.9010753 | 160.1153 | 3.000446
| 30.9119851 | 160.1484 | 3.000436
| 30.9219886 | 160.1951 | 3.000521
| 30.9329879 | 160.1439 | 3.000501
| 30.9438735 | 160.1614 | 3.000476
| 30.9539784 | 160.125 | 3.000481
| 30.9649517 | 160.2487 | 3.000481
| 30.97581 | 160.1974 | 3.000431
| 30.9858279 | 160.2344 | 3.000471
| 30.9958571 | 160.2298 | 3.000456
| 31.0067977 | 160.2058 | 3.000446
| 31.0177953 | 160.2305 | 3.000496
| 31.0286562 | 160.2552 | 3.000401
| 31.038665 | 160.3398 | 3.000521
| 31.0497129 | 160.2947 | 3.000446
| 31.0606765 | 160.3084 | 3.000456
| 31.07165 | 160.3379 | 3.000481
| 31.0825703 | 160.3969 | 3.000451
| 31.092662 | 160.3603 | 3.000496
| 31.1035725 | 160.3246 | 3.000496
| 31.1145695 | 160.3492 | 3.000526
| 31.125486 | 160.4197 | 3.000456
| 31.1355452 | 160.3395 | 3.000431
| 31.1455647 | 160.3827 | 3.000391
| 31.1565127 | 160.3875 | 3.000431
| 31.1674878 | 160.4865 | 3.000426
| 31.1784683 | 160.542 | 3.000481
| 31.188481 | 160.4541 | 3.000401
| 31.1993925 | 160.2678 | 3.000566
| 31.2094249 | 160.4693 | 3.000722
| 31.2204244 | 160.3629 | 3.000656
| 31.2313963 | 160.5618 | 3.000371
| 31.2414202 | 160.5722 | 3.000205
| 31.2522423 | 160.6455 | 3.00025
| 31.2632355 | 160.5579 | 3.000356
| 31.2741164 | 160.6354 | 3.000491
| 31.2841628 | 160.7214 | 3.000416
| 31.2951253 | 160.6955 | 3.000386
| 31.3060397 | 160.6406 | 3.000406
| 31.3161513 | 160.6364 | 3.000426
| 31.3270699 | 160.5572 | 3.000366
| 31.3371202 | 160.6101 | 3.000436
| 31.3479456 | 160.6702 | 3.000451
| 31.3589659 | 160.6679 | 3.000321
| 31.3699451 | 160.6341 | 3.000416
| 31.3808857 | 160.6481 | 3.000411
| 31.3917989 | 160.7071 | 3.000446
| 31.4028007 | 160.662 | 3.000401
| 31.4128209 | 160.7776 | 3.000416
| 31.4237669 | 160.7104 | 3.000406
| 31.4337969 | 160.8363 | 3.000381
| 31.4447323 | 160.6714 | 3.00028
| 31.4556668 | 160.7694 | 3.000401
| 31.4658228 | 160.736 | 3.000316
| 31.4767652 | 160.7389 | 3.000381
| 31.4876606 | 160.8032 | 3.000426
| 31.4986339 | 160.8068 | 3.000381
| 31.5096787 | 160.762 | 3.000411
| 31.5206044 | 160.7675 | 3.000401
| 31.5306803 | 160.7724 | 3.000346
| 31.5415164 | 160.7785 | 3.000386
| 31.5524449 | 160.8061 | 3.000411
| 31.5624701 | 160.7824 | 3.000431
| 31.5734416 | 160.8142 | 3.000336
| 31.5843612 | 160.8418 | 3.000341
| 31.5943898 | 160.797 | 3.000316
| 31.604393 | 160.7733 | 3.000381
| 31.6144181 | 160.7792 | 3.000371
| 31.6253758 | 160.7931 | 3.000381
| 31.6363934 | 160.8687 | 3.000411
| 31.6464269 | 160.7419 | 3.000371
| 31.6572154 | 160.7746 | 3.000491
| 31.6672433 | 160.7182 | 3.000295
| 31.6781457 | 160.7438 | 3.000406
| 31.6891497 | 160.8016 | 3.000361
| 31.6991978 | 160.8811 | 3.000431
| 31.7101953 | 160.8142 | 3.000386
| 31.7211011 | 160.8833 | 3.000386
| 31.7320497 | 160.8519 | 3.000336
| 31.7430398 | 160.9174 | 3.000391
| 31.7539122 | 160.9129 | 3.000416
| 31.7639381 | 160.9294 | 3.000366
| 31.7739394 | 160.8532 | 3.000346
| 31.784878 | 160.8541 | 3.000346
| 31.7959156 | 160.9125 | 3.000356
| 31.80682 | 160.8311 | 3.000411
| 31.8178265 | 160.9528 | 3.000366
| 31.827851 | 160.943 | 3.000356
| 31.8387351 | 160.9742 | 3.000361
| 31.8497359 | 160.9833 | 3.000431
| 31.860711 | 160.9998 | 3.000371
| 31.8707228 | 160.9511 | 3.000361
| 31.881706 | 160.9859 | 3.000326
| 31.8917456 | 160.9833 | 3.000346
| 31.9026644 | 160.9696 | 3.00031
| 31.9136616 | 160.9677 | 3.000391
| 31.9246221 | 160.9726 | 3.000346
| 31.9346269 | 160.8239 | 3.000341
| 31.9455752 | 160.8746 | 3.000416
| 31.955661 | 160.8895 | 3.000371
| 31.9665252 | 160.9868 | 3.000356
| 31.9775209 | 160.9599 | 3.000411
| 31.9875488 | 160.9301 | 3.000361
| 31.9984067 | 161.0031 | 3.000275
| 32.0084189 | 161.0115 | 3.000321
| 32.0184192 | 160.9956 | 3.000456
| 32.0294159 | 161.0702 | 3.00021
| 32.0394489 | 160.9979 | 3.000295
| 32.0504018 | 161.0413 | 3.00019
| 32.0613862 | 161.0177 | 3.000295
| 32.0721966 | 161.1195 | 3.000386
| 32.082224 | 161.2201 | 3.000386
| 32.0931758 | 161.2227 | 3.000361
| 32.1032166 | 161.285 | 3.000346
| 32.1141562 | 161.3408 | 3.000431
| 32.1251052 | 161.2354 | 3.000341
| 32.1360408 | 161.2029 | 3.0003
| 32.1460683 | 161.1851 | 3.000295
| 32.1570462 | 161.0436 | 3.000295
| 32.167072 | 161.055 | 3.000326
| 32.1780388 | 161.0073 | 3.000346
| 32.1888877 | 160.9395 | 3.000371
| 32.1989783 | 160.981 | 3.000346
| 32.2099107 | 160.9301 | 3.000295
| 32.2208924 | 161.0673 | 3.000361
| 32.2318512 | 161.0806 | 3.000316
| 32.2419222 | 161.1864 | 3.000386
| 32.2527535 | 161.2026 | 3.000391
| 32.2627634 | 161.2276 | 3.000321
| 32.2737872 | 161.2487 | 3.000361
| 32.2847813 | 161.1851 | 3.000356
| 32.2956561 | 161.0988 | 3.000371
| 32.3057122 | 161.1121 | 3.000371
| 32.3166363 | 160.9265 | 3.000406
| 32.3267011 | 160.9537 | 3.000386
| 32.3377767 | 160.9615 | 3.00025
| 32.3485959 | 161.0923 | 3.000361
| 32.3595394 | 161.199 | 3.000391
| 32.3695421 | 161.3298 | 3.00029
| 32.3795772 | 161.4223 | 3.00029
| 32.3905818 | 161.4362 | 3.00031
| 32.4015191 | 161.4301 | 3.000255
| 32.4124152 | 161.4028 | 3.0003
| 32.4235778 | 161.3103 | 3.000265
| 32.4343948 | 161.2879 | 3.00029
| 32.4444238 | 161.3441 | 3.000255
| 32.4544308 | 161.2983 | 3.000316
| 32.4653897 | 161.3152 | 3.000275
| 32.476246 | 161.3058 | 3.000366
| 32.4864381 | 161.2685 | 3.00028
| 32.4973643 | 161.3957 | 3.000336
| 32.5081663 | 161.3236 | 3.00029
| 32.5182524 | 161.3457 | 3.000275
| 32.5291784 | 161.3983 | 3.000245
| 32.5401597 | 161.4524 | 3.000265
| 32.5510669 | 161.4288 | 3.00023
| 32.5620934 | 161.4171 | 3.000275
| 32.5730677 | 161.2973 | 3.00023
| 32.5840124 | 161.3415 | 3.000295
| 32.5949938 | 161.3136 | 3.000366
| 32.6060442 | 161.2863 | 3.000265
| 32.6169286 | 161.2 | 3.00028
| 32.6279541 | 161.3405 | 3.000255
| 32.6379646 | 161.3321 | 3.00028
| 32.64879 | 161.3765 | 3.00031
| 32.6588384 | 161.3291 | 3.000265
| 32.6688493 | 161.3833 | 3.00029
| 32.6798482 | 161.3535 | 3.000326
| 32.6907878 | 161.4346 | 3.000235
| 32.7017558 | 161.3227 | 3.000326
| 32.7126593 | 161.3765 | 3.000316
| 32.7227831 | 161.4219 | 3.000255
| 32.7336878 | 161.3441 | 3.00025
| 32.74461 | 161.3437 | 3.000326
| 32.75465 | 161.3246 | 3.000255
| 32.7656252 | 161.3304 | 3.00031
| 32.7765675 | 161.3583 | 3.000361
| 32.7875645 | 161.3622 | 3.000326
| 32.7984952 | 161.4219 | 3.000321
| 32.8085083 | 161.4271 | 3.000326
| 32.8194268 | 161.4333 | 3.00025
| 32.8304654 | 161.4482 | 3.00027
| 32.8413654 | 161.4378 | 3.000275
| 32.8513842 | 161.4132 | 3.00023
| 32.8623645 | 161.3739 | 3.00022
| 32.8724017 | 161.4599 | 3.000225
| 32.8831875 | 161.3957 | 3.00031
| 32.8933637 | 161.4485 | 3.000295
| 32.9043537 | 161.3324 | 3.000326
| 32.9143684 | 161.3921 | 3.000381
| 32.9252241 | 161.3811 | 3.000341
| 32.9353838 | 161.3898 | 3.000245
| 32.9461444 | 161.3911 | 3.00025
| 32.956154 | 161.407 | 3.000225
| 32.9670383 | 161.4417 | 3.00023
| 32.9770446 | 161.4158 | 3.000235
| 32.9870973 | 161.506 | 3.000245
| 32.9980052 | 161.4631 | 3.000321
| 33.0090334 | 161.5157 | 3.000326
| 33.0199438 | 161.4661 | 3.000321
| 33.0299871 | 161.5089 | 3.00022
| 33.0409717 | 161.4502 | 3.000321
| 33.0519137 | 161.5203 | 3.000265
| 33.0628856 | 161.4739 | 3.000295
| 33.0738932 | 161.4813 | 3.000341
| 33.0847942 | 161.4778 | 3.000255
| 33.0948198 | 161.4875 | 3.00027
| 33.1057695 | 161.4898 | 3.00029
| 33.116755 | 161.4936 | 3.000205
| 33.1277371 | 161.5095 | 3.0003
| 33.1387216 | 161.5254 | 3.000321
| 33.1496131 | 161.5511 | 3.000295
| 33.1596344 | 161.5358 | 3.000316
| 33.1706341 | 161.6257 | 3.000235
| 33.1814553 | 161.5196 | 3.00021
| 33.1925421 | 161.5079 | 3.00025
| 33.2025509 | 161.5102 | 3.00028
| 33.2134702 | 161.5611 | 3.00028
| 33.2234881 | 161.5342 | 3.00025
| 33.2344634 | 161.5345 | 3.00028
| 33.2454294 | 161.5426 | 3.00028
| 33.2554537 | 161.6179 | 3.000255
| 33.2654704 | 161.543 | 3.00025
| 33.2764477 | 161.5462 | 3.00031
| 33.2873935 | 161.5203 | 3.000265
| 33.2984156 | 161.5157 | 3.000255
| 33.3092316 | 161.4956 | 3.000225
| 33.3203454 | 161.4898 | 3.00031
| 33.3313675 | 161.5011 | 3.000265
| 33.3421854 | 161.5306 | 3.000245
| 33.3530911 | 161.4917 | 3.00022
| 33.3631364 | 161.5264 | 3.000336
| 33.373157 | 161.5469 | 3.00028
| 33.3841635 | 161.5628 | 3.000295
| 33.3951257 | 161.639 | 3.000295
| 33.4061511 | 161.5822 | 3.000371
| 33.41705 | 161.663 | 3.000326
| 33.428019 | 161.5728 | 3.00029
| 33.4390385 | 161.7143 | 3.00025
| 33.4499186 | 161.6212 | 3.000205
| 33.4599891 | 161.5757 | 3.000245
| 33.4709603 | 161.6565 | 3.000185
| 33.4819609 | 161.6137 | 3.00018
| 33.4928885 | 161.604 | 3.000235
| 33.5038164 | 161.675 | 3.000326
| 33.5138426 | 161.6796 | 3.000356
| 33.5238514 | 161.6679 | 3.00027
| 33.5347882 | 161.7101 | 3.00025
| 33.5457886 | 161.6663 | 3.000265
| 33.5567059 | 161.7107 | 3.00022
| 33.5667491 | 161.6504 | 3.000225
| 33.5767622 | 161.7409 | 3.00025
| 33.5876405 | 161.7094 | 3.000255
| 33.5976783 | 161.7496 | 3.000245
| 33.607719 | 161.6873 | 3.000275
| 33.6185675 | 161.7153 | 3.00027
| 33.6285807 | 161.7487 | 3.0002
| 33.6386468 | 161.7672 | 3.00016
| 33.6496178 | 161.699 | 3.000205
| 33.6605905 | 161.6202 | 3.000255
| 33.6715978 | 161.7694 | 3.00023
| 33.682571 | 161.7597 | 3.000235
| 33.6934678 | 161.7675 | 3.000316
| 33.7035327 | 161.7785 | 3.000245
| 33.7144715 | 161.8184 | 3.00027
| 33.7244951 | 161.7363 | 3.00025
| 33.7354215 | 161.7451 | 3.000235
| 33.7454668 | 161.724 | 3.000205
| 33.7564149 | 161.6676 | 3.000235
| 33.7673624 | 161.738 | 3.00017
| 33.7782097 | 161.6698 | 3.000265
| 33.7882129 | 161.6497 | 3.000265
| 33.7982336 | 161.7659 | 3.000265
| 33.8084047 | 161.7107 | 3.00023
| 33.8192659 | 161.7315 | 3.00029
| 33.8301121 | 161.7 | 3.000235
| 33.8401319 | 161.8411 | 3.000265
| 33.8510272 | 161.652 | 3.0002
| 33.8610622 | 161.6585 | 3.00027
| 33.87204 | 161.6176 | 3.00023
| 33.8820589 | 161.6909 | 3.00029
| 33.8920683 | 161.7007 | 3.000316
| 33.902913 | 161.8337 | 3.00019
| 33.9139385 | 161.7393 | 3.000235
| 33.9239627 | 161.7944 | 3.000205
| 33.9348695 | 161.7516 | 3.000265
| 33.9459144 | 161.7655 | 3.00023
| 33.956859 | 161.7435 | 3.00021
| 33.9678852 | 161.7581 | 3.00023
| 33.9787769 | 161.7604 | 3.000255
| 33.9897295 | 161.7487 | 3.00023
| 33.999731 | 161.7973 | 3.00019
| 34.0106867 | 161.8249 | 3.000245
| 34.0216297 | 161.8518 | 3.000165
| 34.0326382 | 161.7707 | 3.00025
| 34.0435248 | 161.847 | 3.000145
| 34.0535278 | 161.7694 | 3.000125
| 34.0635652 | 161.8152 | 3.00018
| 34.0745331 | 161.737 | 3.00018
| 34.0854898 | 161.8327 | 3.00021
| 34.0964899 | 161.7993 | 3.000245
| 34.1074316 | 161.919 | 3.00022
| 34.1184113 | 161.7837 | 3.00017
| 34.1293843 | 161.8415 | 3.00025
| 34.1403824 | 161.8265 | 3.00025
| 34.1513824 | 161.8989 | 3.00023
| 34.1624154 | 161.7558 | 3.00022
| 34.1732263 | 161.7908 | 3.00012
| 34.1841273 | 161.773 | 3.00019
| 34.1942119 | 161.8106 | 3.00016
| 34.2051569 | 161.784 | 3.00027
| 34.2161206 | 161.8178 | 3.00018
| 34.2271323 | 161.8937 | 3.00017
| 34.2380323 | 161.8551 | 3.000245
| 34.2480685 | 161.8652 | 3.000235
| 34.2589354 | 161.8856 | 3.000205
| 34.2700328 | 161.9382 | 3.00028
| 34.2808981 | 161.9012 | 3.00019
| 34.2909658 | 161.8499 | 3.00027
| 34.30196 | 161.9119 | 3.00023
| 34.3127807 | 161.9275 | 3.00014
| 34.3228448 | 161.9356 | 3.000265
| 34.3338432 | 162.0073 | 3.00022
| 34.3439105 | 161.9336 | 3.000255
| 34.3548475 | 161.9339 | 3.000235
| 34.3648704 | 161.9187 | 3.0002
| 34.3756832 | 161.9362 | 3.000115
| 34.3867117 | 161.8888 | 3.00025
| 34.397686 | 161.9407 | 3.000245
| 34.4086167 | 161.8531 | 3.000185
| 34.4186402 | 161.9485 | 3.00027
| 34.4295719 | 161.9531 | 3.00022
| 34.4395728 | 161.9531 | 3.000185
| 34.4505867 | 161.8528 | 3.00028
| 34.4606652 | 161.9083 | 3.000265
| 34.4715655 | 161.8794 | 3.000235
| 34.4825522 | 161.9437 | 3.000225
| 34.4935957 | 161.9995 | 3.00018
| 34.5045716 | 161.9894 | 3.000165
| 34.5154821 | 161.9515 | 3.000245
| 34.5255116 | 161.909 | 3.00023
| 34.5363777 | 161.9167 | 3.000185
| 34.5464095 | 161.9829 | 3.000115
| 34.5573778 | 162.0037 | 3.000125
| 34.5683612 | 161.9375 | 3.000275
| 34.5784185 | 161.8931 | 3.00009
| 34.5884233 | 161.9761 | 3.000235
| 34.5984492 | 161.9842 | 3.000225
| 34.6093388 | 161.9563 | 3.0003
| 34.6202598 | 161.9505 | 3.0002
| 34.6312551 | 162.0147 | 3.000165
| 34.6421215 | 161.9813 | 3.00016
| 34.6521896 | 161.9567 | 3.000235
| 34.6631235 | 161.991 | 3.00018
| 34.6740882 | 161.9657 | 3.000225
| 34.6850893 | 162.0446 | 3.00021
| 34.6951179 | 161.9326 | 3.000225
| 34.7060653 | 162.0495 | 3.00021
| 34.717118 | 162.0861 | 3.00014
| 34.7280642 | 162.0381 | 3.000185
| 34.7389295 | 162.0848 | 3.00017
| 34.7499852 | 162.0709 | 3.000205
| 34.7608663 | 162.0342 | 3.00016
| 34.7709097 | 162.0728 | 3.000135
| 34.7819298 | 162.0517 | 3.00014
| 34.792808 | 162.1491 | 3.000225
| 34.8037918 | 162.128 | 3.000225
| 34.8147908 | 161.9936 | 3.000185
| 34.8257567 | 162.1059 | 3.000135
| 34.8367049 | 162.1552 | 3.000165
| 34.847647 | 162.1601 | 3.00019
| 34.8586066 | 162.1721 | 3.000185
| 34.8686636 | 162.1257 | 3.00022
| 34.8795339 | 162.1179 | 3.000135
| 34.889592 | 162.0997 | 3.00014
| 34.9005366 | 162.1779 | 3.000235
| 34.9115328 | 162.1205 | 3.00011
| 34.9224292 | 162.1422 | 3.00018
| 34.9324801 | 162.1156 | 3.00017
| 34.9434293 | 162.1023 | 3.000135
| 34.9544359 | 162.1559 | 3.000135
| 34.9653815 | 162.1734 | 3.00016
| 34.9763611 | 162.2276 | 3.00016
| 34.9863843 | 162.2522 | 3.000185
| 34.9971889 | 162.2724 | 3.00014
| 35.0073856 | 162.2513 | 3.0002
| 35.0182282 | 162.2191 | 3.00016
| 35.0292075 | 162.2133 | 3.00021
| 35.040157 | 162.2075 | 3.000155
| 35.0510364 | 162.2681 | 3.0001
| 35.0610589 | 162.1766 | 3.00009
| 35.0710832 | 162.1789 | 3.00017
| 35.0819736 | 162.2535 | 3.00023
| 35.0920668 | 162.2581 | 3.00018
| 35.1029357 | 162.2324 | 3.000265
| 35.1139793 | 162.2701 | 3.000125
| 35.1249331 | 162.3113 | 3.000125
| 35.1358152 | 162.2552 | 3.00007
| 35.1458152 | 162.3227 | 3.000155
| 35.1568387 | 162.2626 | 3.000225
| 35.1668673 | 162.3032 | 3.00019
| 35.1778092 | 162.3304 | 3.0002
| 35.1886586 | 162.2853 | 3.000155
| 35.198727 | 162.2234 | 3.000185
Maximum Depth | 35.2096301 | 162.3398 | 3.0001
| 35.2196829 | 162.2769 | 3.000115
| 35.2306803 | 162.2412 | 3.00014
| 35.2416548 | 162.2707 | 3.00014
| 35.2517132 | 162.26 | 3.000055
| 35.2624953 | 162.259 | 3.000145
| 35.272538 | 162.2792 | 3.00019
| 35.2826533 | 162.2737 | 3.00014
| 35.2935025 | 162.2733 | 3.000135
| 35.3035045 | 162.2688 | 3.000145
| 35.3135807 | 162.31 | 3.000135
End Of Hold At Load Index | 35.3245417 | 162.2938 | 3.000145
| 35.3404435 | 162.2737 | 2.9992
| 35.3504677 | 162.2782 | 2.998188
| 35.3614641 | 162.2087 | 2.997229
| 35.3714694 | 162.2953 | 2.996163
| 35.382433 | 162.2527 | 2.995057
| 35.3924676 | 162.2702 | 2.994008
| 35.403467 | 162.216 | 2.993008
| 35.4141794 | 162.1618 | 2.991847
| 35.4242161 | 162.1866 | 2.990803
| 35.4342458 | 162.2462 | 2.989865
| 35.4452107 | 162.2527 | 2.988814
| 35.4561945 | 162.255 | 2.98764
| 35.4671358 | 162.3264 | 2.986511
| 35.4781149 | 162.2806 | 2.985433
| 35.489002 | 162.2381 | 2.98439
| 35.4990545 | 162.188 | 2.98343
| 35.510022 | 162.2691 | 2.982313
| 35.5201209 | 162.222 | 2.981253
| 35.5309185 | 162.2291 | 2.980188
| 35.5419035 | 162.1525 | 2.97914
| 35.5529491 | 162.2317 | 2.97795
| 35.5638632 | 162.2434 | 2.976969
| 35.5748839 | 162.2223 | 2.975847
| 35.5859138 | 162.2324 | 2.974724
| 35.5967471 | 162.1954 | 2.973675
| 35.6077854 | 162.306 | 2.972501
| 35.6187765 | 162.2168 | 2.971472
| 35.6296057 | 162.2294 | 2.970304
| 35.6436011 | 162.1349 | 2.96903
| 35.6536873 | 162.2159 | 2.967956
| 35.66454 | 162.152 | 2.967011
| 35.6746733 | 162.1318 | 2.965933
| 35.6846864 | 162.1479 | 2.964896
| 35.6955399 | 162.1608 | 2.963801
| 35.706569 | 162.2024 | 2.962753
| 35.7174554 | 162.2228 | 2.961634
| 35.727486 | 162.2233 | 2.960641
| 35.7384375 | 162.1117 | 2.959546
| 35.7494356 | 162.1672 | 2.958492
| 35.7594625 | 162.1765 | 2.957504
| 35.7704359 | 162.2411 | 2.956356
| 35.7804519 | 162.2377 | 2.955265
| 35.7914615 | 162.2319 | 2.954214
| 35.8024708 | 162.1904 | 2.953218
| 35.8134017 | 162.2004 | 2.952045
| 35.823404 | 162.1351 | 2.95111
| 35.8334599 | 162.2138 | 2.950084
| 35.8444629 | 162.1632 | 2.949004
| 35.8554171 | 162.2446 | 2.947888
| 35.8654603 | 162.2458 | 2.946859
| 35.8762215 | 162.2198 | 2.945843
| 35.887162 | 162.1037 | 2.944669
| 35.8972867 | 162.2038 | 2.943722
| 35.9082126 | 162.1497 | 2.942559
| 35.9182592 | 162.1541 | 2.941564
| 35.9282639 | 162.2013 | 2.940579
| 35.9392051 | 162.1556 | 2.93951
| 35.9501953 | 162.1718 | 2.938411
| 35.9611024 | 162.1329 | 2.9373
| 35.9721809 | 162.0657 | 2.936192
| 35.983058 | 162.1546 | 2.935164
| 35.9940798 | 162.1462 | 2.934037
| 36.0050917 | 162.1377 | 2.932876
| 36.0159795 | 162.1566 | 2.931867
| 36.0259797 | 162.1804 | 2.930867
| 36.0360043 | 162.182 | 2.92983
| 36.0469541 | 162.1787 | 2.928695
| 36.0578799 | 162.1375 | 2.927647
| 36.0679346 | 162.1137 | 2.926677
| 36.0788427 | 162.1968 | 2.925551
| 36.0888433 | 162.2025 | 2.924546
| 36.0988709 | 162.2134 | 2.923528
| 36.1098229 | 162.2102 | 2.922358
| 36.1207309 | 162.1842 | 2.921342
| 36.1308135 | 162.1017 | 2.920394
| 36.1418484 | 162.1666 | 2.919225
| 36.1527347 | 162.1179 | 2.918162
| 36.1627789 | 162.1522 | 2.917122
| 36.1737094 | 162.1424 | 2.916079
| 36.1837131 | 162.1254 | 2.915059
| 36.1947373 | 162.1177 | 2.913896
| 36.2056263 | 162.2108 | 2.912888
| 36.2165972 | 162.1112 | 2.911821
| 36.226607 | 162.2087 | 2.910764
| 36.2375702 | 162.1315 | 2.909613
| 36.2485067 | 162.1383 | 2.908539
| 36.2585085 | 162.0567 | 2.907534
| 36.2694577 | 162.1619 | 2.906509
| 36.2805747 | 162.1969 | 2.905348
| 36.2914316 | 162.2193 | 2.904267
| 36.3014334 | 162.0991 | 2.903267
| 36.3124153 | 162.1536 | 2.902184
| 36.3234476 | 162.0936 | 2.901045
| 36.3344081 | 162.1962 | 2.900095
| 36.3451588 | 162.1225 | 2.89901
| 36.3553818 | 162.1337 | 2.897887
| 36.3672657 | 162.0878 | 2.896593
| 36.3781032 | 162.1105 | 2.8957
| 36.3881585 | 162.1347 | 2.894589
| 36.3990791 | 162.1292 | 2.893542
| 36.4101111 | 162.0821 | 2.892414
| 36.4201553 | 162.0729 | 2.891339
| 36.431083 | 162.0989 | 2.890382
| 36.441113 | 162.0177 | 2.889359
| 36.4520882 | 162.0787 | 2.888281
| 36.4629824 | 162.1153 | 2.887147
| 36.473939 | 162.0491 | 2.885991
| 36.4839605 | 161.9825 | 2.885059
| 36.4949374 | 162.0467 | 2.883931
| 36.5058857 | 162.0445 | 2.882882
| 36.5159344 | 162.0431 | 2.881902
| 36.5268565 | 161.9798 | 2.88075
| 36.5378687 | 162.0736 | 2.879693
| 36.5487887 | 162.0839 | 2.878526
| 36.5597839 | 162.0966 | 2.877402
| 36.5707536 | 162.034 | 2.87634
| 36.5817014 | 162.0281 | 2.875305
| 36.5926792 | 161.948 | 2.874167
| 36.6035488 | 162.0288 | 2.87309
| 36.6135923 | 161.9994 | 2.872161
| 36.6236045 | 161.9938 | 2.87103
| 36.6345664 | 162.073 | 2.870009
| 36.6446276 | 162.0713 | 2.869033
| 36.6555322 | 162.1089 | 2.867902
| 36.6664915 | 162.1219 | 2.866821
| 36.6765891 | 162.064 | 2.865776
| 36.6874312 | 162.0964 | 2.864692
| 36.6975799 | 162.0924 | 2.863677
| 36.7084714 | 162.1112 | 2.862608
| 36.7195039 | 162.0477 | 2.8615
| 36.7304353 | 162.0895 | 2.860502
| 36.7414334 | 162.0308 | 2.859292
| 36.7524117 | 162.0908 | 2.858239
| 36.7634862 | 161.987 | 2.857077
| 36.7742346 | 162.0304 | 2.856027
| 36.7844075 | 162.0161 | 2.855055
| 36.7952229 | 161.9272 | 2.853958
| 36.8062373 | 162.0138 | 2.852857
| 36.8171076 | 161.9245 | 2.85181
| 36.8271314 | 162.0584 | 2.850712
| 36.8371355 | 161.9944 | 2.849677
| 36.8481084 | 161.9889 | 2.848639
| 36.8590958 | 162.0781 | 2.847571
| 36.8701111 | 162.0616 | 2.846464
| 36.881008 | 162.1089 | 2.845314
| 36.8919842 | 162.0389 | 2.844327
| 36.902003 | 162.1104 | 2.843225
| 36.9129531 | 161.9998 | 2.842245
| 36.9239076 | 162.0121 | 2.841195
| 36.933937 | 162.0308 | 2.840077
| 36.9448819 | 162.0058 | 2.838957
| 36.9557776 | 162.0156 | 2.837857
| 36.9658483 | 161.9999 | 2.83689
| 36.976828 | 162.0177 | 2.835717
| 36.9877423 | 162.0524 | 2.834661
| 36.9977848 | 162.0053 | 2.833647
| 37.0087255 | 162.0553 | 2.832538
| 37.0196751 | 162.0173 | 2.831598
| 37.0297189 | 162.0162 | 2.830528
| 37.0407282 | 161.9594 | 2.829332
| 37.0516158 | 161.9224 | 2.828334
| 37.0616492 | 161.9016 | 2.82735
| 37.0726011 | 161.908 | 2.826295
| 37.0826133 | 161.9238 | 2.825119
| 37.0935861 | 161.9436 | 2.824142
| 37.1045238 | 162.0036 | 2.823023
| 37.1155096 | 161.9923 | 2.821974
| 37.1264769 | 162.0079 | 2.820843
| 37.1365036 | 161.9441 | 2.81989
| 37.1474458 | 162.0269 | 2.818706
| 37.1574879 | 162.0501 | 2.817772
| 37.1674932 | 162.0043 | 2.816701
| 37.1784585 | 161.9731 | 2.815675
| 37.1894834 | 161.9744 | 2.814597
| 37.2003781 | 161.9384 | 2.813392
| 37.2104445 | 161.95 | 2.812431
| 37.2224635 | 161.8891 | 2.811234
| 37.2332645 | 161.9238 | 2.810139
| 37.2442244 | 161.8686 | 2.809058
| 37.2551527 | 162.0185 | 2.80789
| 37.2660674 | 161.903 | 2.806864
| 37.2761347 | 161.9762 | 2.805897
| 37.2861356 | 161.9839 | 2.804852
| 37.2970783 | 161.9745 | 2.803782
| 37.3079124 | 161.8985 | 2.802609
| 37.3189517 | 161.8522 | 2.80166
| 37.3289844 | 161.841 | 2.800592
| 37.339864 | 161.8897 | 2.799514
| 37.3499009 | 161.8707 | 2.79849
| 37.3609 | 161.8769 | 2.797435
| 37.370911 | 161.7937 | 2.796419
| 37.3819102 | 161.8255 | 2.795329
| 37.3928324 | 161.8518 | 2.794282
| 37.4037934 | 161.9112 | 2.793066
| 37.4147207 | 161.9086 | 2.792118
| 37.4257 | 161.917 | 2.790965
| 37.4366543 | 161.8833 | 2.789785
| 37.4476364 | 161.8907 | 2.788737
| 37.4585877 | 161.9141 | 2.787657
| 37.4696546 | 161.9144 | 2.78646
| 37.4805669 | 161.8816 | 2.785409
| 37.4914776 | 161.7989 | 2.784363
| 37.501527 | 161.8189 | 2.783368
| 37.5124194 | 161.865 | 2.782238
| 37.5234338 | 161.8374 | 2.781217
| 37.5344303 | 161.8926 | 2.780027
| 37.5454067 | 161.8458 | 2.77904
| 37.5554101 | 161.8483 | 2.777924
| 37.5664063 | 161.8568 | 2.77685
| 37.5764755 | 161.8047 | 2.775958
| 37.5871546 | 161.8884 | 2.77473
| 37.5972267 | 161.8416 | 2.773833
| 37.6072592 | 161.8918 | 2.772729
| 37.6181116 | 161.8405 | 2.771774
| 37.6291546 | 161.8875 | 2.77056
| 37.6400371 | 161.8681 | 2.769517
| 37.6501044 | 161.7713 | 2.76848
| 37.6601297 | 161.7793 | 2.767512
| 37.6710821 | 161.7828 | 2.766382
| 37.6811059 | 161.7882 | 2.76539
| 37.6919803 | 161.8207 | 2.764292
| 37.7019935 | 161.7398 | 2.763276
| 37.7129182 | 161.7969 | 2.762203
| 37.7238787 | 161.8011 | 2.761168
| 37.7349025 | 161.8507 | 2.759965
| 37.7458303 | 161.7514 | 2.758862
| 37.7558331 | 161.8461 | 2.757932
| 37.7667797 | 161.9006 | 2.756802
| 37.7777643 | 161.8259 | 2.755714
| 37.7887473 | 161.8003 | 2.754651
| 37.7988069 | 161.8427 | 2.75364
| 37.8097501 | 161.8826 | 2.75254
| 37.8206302 | 161.8002 | 2.751362
| 37.8306614 | 161.7699 | 2.750414
| 37.8415674 | 161.7955 | 2.749324
| 37.8515777 | 161.7542 | 2.748358
| 37.8625557 | 161.7639 | 2.7473
| 37.8735943 | 161.7461 | 2.746156
| 37.8845016 | 161.7438 | 2.74504
| 37.8945296 | 161.6532 | 2.744128
| 37.9055033 | 161.7145 | 2.74299
| 37.916432 | 161.8024 | 2.741892
| 37.92741 | 161.769 | 2.740739
| 37.9374119 | 161.7059 | 2.739779
| 37.9484327 | 161.715 | 2.738677
| 37.9593889 | 161.8331 | 2.737647
| 37.9694848 | 161.7766 | 2.736592
| 37.9804338 | 161.7759 | 2.735457
| 37.9914443 | 161.6809 | 2.734366
| 38.0023797 | 161.7169 | 2.733257
| 38.0124529 | 161.7911 | 2.732265
| 38.0232972 | 161.7596 | 2.731211
| 38.0341894 | 161.7537 | 2.730091
| 38.0451837 | 161.7664 | 2.729022
| 38.056162 | 161.6817 | 2.727894
| 38.0670514 | 161.7459 | 2.72684
| 38.0770822 | 161.6991 | 2.725852
| 38.0871103 | 161.6685 | 2.724905
| 38.0980049 | 161.6931 | 2.72379
| 38.1089083 | 161.7324 | 2.722735
| 38.1198532 | 161.698 | 2.7216
| 38.1299653 | 161.7462 | 2.720544
| 38.1409267 | 161.6875 | 2.719398
| 38.1517756 | 161.6502 | 2.718433
| 38.1628036 | 161.7417 | 2.717245
| 38.1737229 | 161.8033 | 2.716118
| 38.1837754 | 161.7617 | 2.715203
| 38.1947493 | 161.7354 | 2.71406
| 38.2057043 | 161.7185 | 2.71299
| 38.2157072 | 161.7317 | 2.71193
| 38.2266511 | 161.6577 | 2.71088
| 38.2376532 | 161.6759 | 2.709775
| 38.2486013 | 161.7914 | 2.70868
| 38.2586188 | 161.8163 | 2.707653
| 38.269597 | 161.729 | 2.706516
| 38.2804648 | 161.7728 | 2.705509
| 38.2905735 | 161.7221 | 2.704468
| 38.301503 | 161.6702 | 2.70339
| 38.3124352 | 161.7873 | 2.702277
| 38.3224635 | 161.7495 | 2.701314
| 38.3334329 | 161.7002 | 2.700192
| 38.3444811 | 161.7002 | 2.699097
| 38.3554437 | 161.6249 | 2.698061
| 38.3654699 | 161.6716 | 2.697008
| 38.3764115 | 161.7147 | 2.695914
| 38.3864668 | 161.6734 | 2.694879
| 38.3974639 | 161.6653 | 2.693754
| 38.4084282 | 161.6325 | 2.692728
| 38.4194395 | 161.625 | 2.691581
| 38.4302789 | 161.5961 | 2.690558
| 38.4411989 | 161.6659 | 2.6894
| 38.451203 | 161.6178 | 2.688445
| 38.4612614 | 161.6306 | 2.687349
| 38.4720882 | 161.6877 | 2.686352
| 38.4821803 | 161.6234 | 2.685418
| 38.4932002 | 161.6961 | 2.684235
| 38.504213 | 161.6081 | 2.683119
| 38.5142669 | 161.611 | 2.682134
| 38.525089 | 161.5811 | 2.680991
| 38.5360023 | 161.5769 | 2.680071
| 38.5460649 | 161.664 | 2.678994
| 38.5560933 | 161.5838 | 2.677991
| 38.5669771 | 161.5503 | 2.676883
| 38.5769806 | 161.5648 | 2.675908
| 38.5878557 | 161.6982 | 2.674735
| 38.5979052 | 161.5952 | 2.673725
| 38.6079097 | 161.5945 | 2.67277
| 38.6189458 | 161.6097 | 2.671661
| 38.6298646 | 161.6532 | 2.670604
| 38.6399286 | 161.6904 | 2.669578
| 38.650911 | 161.5956 | 2.668494
| 38.6619126 | 161.5629 | 2.667299
| 38.6728359 | 161.5843 | 2.666332
| 38.6837635 | 161.5032 | 2.665279
| 38.6946293 | 161.6391 | 2.664083
| 38.7057229 | 161.5888 | 2.663043
| 38.7166897 | 161.5921 | 2.661902
| 38.7275379 | 161.57 | 2.660812
| 38.7376181 | 161.5971 | 2.659809
| 38.7486227 | 161.5754 | 2.658673
| 38.7595325 | 161.5001 | 2.657527
| 38.7695869 | 161.5344 | 2.656647
| 38.7804951 | 161.5224 | 2.655551
| 38.7915033 | 161.5792 | 2.654385
| 38.8024305 | 161.5756 | 2.653348
| 38.8134288 | 161.5993 | 2.652318
| 38.8244379 | 161.6421 | 2.651072
| 38.8354298 | 161.6418 | 2.649997
| 38.8454313 | 161.5677 | 2.648982
| 38.8564385 | 161.5972 | 2.647912
| 38.8674567 | 161.5213 | 2.64684
| 38.8781478 | 161.4917 | 2.645801
| 38.8883532 | 161.517 | 2.64477
| 38.8992549 | 161.5121 | 2.64361
| 38.9102346 | 161.5296 | 2.642557
| 38.920241 | 161.5743 | 2.641692
| 38.9311496 | 161.4188 | 2.640501
| 38.9421049 | 161.4941 | 2.63935
| 38.9521838 | 161.4376 | 2.638322
| 38.9630858 | 161.4891 | 2.637262
| 38.9731149 | 161.43 | 2.636259
| 38.9831265 | 161.4016 | 2.635298
| 38.9940453 | 161.4629 | 2.634186
| 39.0049832 | 161.4159 | 2.633057
| 39.0160396 | 161.4461 | 2.631987
| 39.0269599 | 161.472 | 2.630915
| 39.0370667 | 161.4479 | 2.629834
| 39.0480508 | 161.407 | 2.62878
| 39.0590217 | 161.5469 | 2.627688
| 39.0699367 | 161.4122 | 2.626562
| 39.080023 | 161.3803 | 2.625613
| 39.0909151 | 161.3881 | 2.624519
| 39.1019502 | 161.4309 | 2.623416
| 39.1128616 | 161.403 | 2.62235
| 39.1238638 | 161.501 | 2.621219
| 39.1348577 | 161.4274 | 2.62007
| 39.1458915 | 161.4008 | 2.619021
| 39.1567164 | 161.4377 | 2.617909
| 39.1677209 | 161.4591 | 2.616798
| 39.1787147 | 161.4848 | 2.615684
| 39.189723 | 161.4325 | 2.614638
| 39.2006162 | 161.3245 | 2.613574
| 39.2106735 | 161.34 | 2.612543
| 39.2216011 | 161.3734 | 2.611456
| 39.2325322 | 161.3549 | 2.610362
| 39.2425371 | 161.384 | 2.609337
| 39.2534739 | 161.3866 | 2.608213
| 39.263526 | 161.3186 | 2.607303
| 39.2744738 | 161.3394 | 2.606163
| 39.2854845 | 161.2859 | 2.605097
| 39.2964085 | 161.3673 | 2.60403
| 39.3064288 | 161.3386 | 2.602993
| 39.3164556 | 161.2928 | 2.602015
| 39.3264788 | 161.2978 | 2.600953
| 39.3374507 | 161.3098 | 2.599901
| 39.348317 | 161.2858 | 2.598819
| 39.3584757 | 161.3042 | 2.597753
| 39.3693743 | 161.3412 | 2.596723
| 39.3801493 | 161.3538 | 2.595591
| 39.3901971 | 161.2979 | 2.594561
| 39.4002047 | 161.3234 | 2.593615
| 39.4111443 | 161.3111 | 2.592561
| 39.4211512 | 161.3616 | 2.591511
| 39.4312028 | 161.3647 | 2.590425
| 39.4420997 | 161.356 | 2.589421
| 39.4521028 | 161.2231 | 2.58846
| 39.4629943 | 161.2595 | 2.587396
| 39.4740316 | 161.2462 | 2.586268
| 39.4850281 | 161.2608 | 2.585133
| 39.4959764 | 161.2702 | 2.584108
| 39.5069705 | 161.2436 | 2.582964
| 39.516997 | 161.2749 | 2.581916
| 39.5278505 | 161.2817 | 2.580806
| 39.5388816 | 161.3392 | 2.579712
| 39.5497998 | 161.32 | 2.578656
| 39.5598726 | 161.403 | 2.577668
| 39.5707839 | 161.341 | 2.576597
| 39.5818016 | 161.2206 | 2.57541
| 39.5926473 | 161.2686 | 2.574351
| 39.6037049 | 161.255 | 2.5732
| 39.6146332 | 161.2901 | 2.572167
| 39.62464 | 161.2497 | 2.571182
| 39.6355313 | 161.2581 | 2.570073
| 39.6465728 | 161.2942 | 2.568973
| 39.6574906 | 161.2344 | 2.567927
| 39.6675261 | 161.3038 | 2.566908
| 39.678473 | 161.2502 | 2.565798
| 39.6894553 | 161.199 | 2.56475
| 39.6994764 | 161.267 | 2.563663
| 39.7104047 | 161.3604 | 2.562575
| 39.7204395 | 161.2743 | 2.561632
| 39.7314313 | 161.2101 | 2.560488
| 39.7424303 | 161.2296 | 2.559373
| 39.7534389 | 161.3496 | 2.558267
| 39.76423 | 161.2412 | 2.557238
| 39.7742703 | 161.2716 | 2.556073
| 39.7851621 | 161.305 | 2.555089
| 39.7962304 | 161.2453 | 2.553957
| 39.8071686 | 161.2797 | 2.552869
| 39.8181163 | 161.3631 | 2.551759
| 39.8281428 | 161.2864 | 2.550801
| 39.8390798 | 161.2809 | 2.549693
| 39.8500992 | 161.2819 | 2.548606
| 39.8610767 | 161.2501 | 2.547473
| 39.8719515 | 161.253 | 2.546456
| 39.8820014 | 161.2269 | 2.545451
| 39.8929497 | 161.2347 | 2.544356
| 39.9039544 | 161.1916 | 2.54315
| 39.9148905 | 161.2019 | 2.542122
| 39.9258958 | 161.2711 | 2.540991
| 39.9368386 | 161.2428 | 2.539942
| 39.946872 | 161.2563 | 2.539009
| 39.9577206 | 161.242 | 2.537834
| 39.9687085 | 161.2622 | 2.53676
| 39.9787358 | 161.1631 | 2.535782
| 39.9896784 | 161.2247 | 2.534708
| 40.0001575 | 161.1922 | 2.53362
| 40.0105756 | 161.1931 | 2.532643
| 40.0206592 | 161.1901 | 2.531615
| 40.0315581 | 161.2323 | 2.53048
| 40.0416741 | 161.213 | 2.529513
| 40.0526286 | 161.201 | 2.528388
| 40.0635141 | 161.1653 | 2.527294
| 40.074555 | 161.1793 | 2.526215
| 40.0854775 | 161.118 | 2.525153
| 40.0964728 | 161.189 | 2.524023
| 40.1074506 | 161.2059 | 2.522936
| 40.1184506 | 161.1514 | 2.521771
| 40.1294291 | 161.177 | 2.520738
| 40.1404287 | 161.1517 | 2.519603
| 40.1504492 | 161.1811 | 2.518616
| 40.1614355 | 161.1795 | 2.517487
| 40.1723737 | 161.1552 | 2.516463
| 40.1832092 | 161.1503 | 2.5154
| 40.1942411 | 161.2431 | 2.514237
| 40.20426 | 161.1641 | 2.513245
| 40.2151323 | 161.1748 | 2.512137
| 40.2261225 | 161.1414 | 2.511089
| 40.2370729 | 161.1193 | 2.509928
| 40.2481056 | 161.1294 | 2.508845
| 40.2590247 | 161.1501 | 2.507803
| 40.269074 | 161.1105 | 2.506728
| 40.2800293 | 161.0628 | 2.505688
| 40.2909301 | 161.0803 | 2.504563
| 40.3009777 | 161.1389 | 2.503558
| 40.3119497 | 161.1305 | 2.502531
| 40.3229019 | 161.1622 | 2.50134
| 40.3338543 | 161.1317 | 2.50033
| 40.3442588 | 161.1132 | 2.49921
| 40.3548514 | 161.0551 | 2.498251
| 40.3649066 | 161.1426 | 2.49721
| 40.375855 | 161.1179 | 2.496085
| 40.3867732 | 161.0712 | 2.495019
| 40.3977305 | 161.1296 | 2.493968
| 40.4077534 | 161.1288 | 2.49292
| 40.4177815 | 161.1495 | 2.491948
| 40.4286878 | 161.0862 | 2.490792
| 40.4396472 | 161.0505 | 2.489686
| 40.4496512 | 161.0371 | 2.488751
| 40.460592 | 161.0581 | 2.487576
| 40.4706094 | 161.0798 | 2.486635
| 40.4815021 | 161.0976 | 2.485521
| 40.49256 | 161.1051 | 2.48435
| 40.5034397 | 161.0863 | 2.483307
| 40.5134853 | 161.0397 | 2.482402
| 40.523519 | 161.0305 | 2.481304
| 40.5344994 | 161.0328 | 2.480226
| 40.5454244 | 161.0049 | 2.479108
| 40.5554698 | 160.996 | 2.478154
| 40.5664594 | 161.0966 | 2.47707
| 40.5774238 | 160.9938 | 2.475953
| 40.5884053 | 161.0106 | 2.47488
| 40.5984605 | 160.945 | 2.47389
| 40.6094566 | 161.0699 | 2.47269
| 40.6202518 | 161.0598 | 2.471671
| 40.630457 | 160.9789 | 2.47067
| 40.6414648 | 160.9712 | 2.469529
| 40.6523774 | 161.0539 | 2.468463
| 40.662426 | 160.9412 | 2.467438
| 40.6731791 | 160.947 | 2.466363
| 40.68324 | 160.8749 | 2.465437
| 40.6941989 | 160.9732 | 2.464271
| 40.7042323 | 160.9461 | 2.463253
| 40.715185 | 160.9565 | 2.462232
| 40.7261207 | 160.8631 | 2.461124
| 40.737108 | 160.9244 | 2.46001
| 40.7480381 | 160.9205 | 2.458847
| 40.7589255 | 160.9364 | 2.457828
| 40.7689743 | 160.9836 | 2.456803
| 40.779058 | 160.9342 | 2.45583
| 40.7899054 | 160.9167 | 2.45471
| 40.8001085 | 160.9117 | 2.453695
| 40.8109612 | 160.8838 | 2.45254
| 40.8218238 | 160.9253 | 2.451468
| 40.8328178 | 160.8715 | 2.450309
| 40.8437197 | 160.8708 | 2.449394
| 40.8537772 | 160.8726 | 2.448323
| 40.8638127 | 160.8589 | 2.4473
| 40.8738561 | 160.8624 | 2.44635
| 40.8847281 | 160.8643 | 2.445268
| 40.8957119 | 160.8594 | 2.44418
| 40.9057293 | 160.9112 | 2.443128
| 40.9166787 | 160.9515 | 2.441968
| 40.9275509 | 160.8924 | 2.440941
| 40.9376022 | 160.8673 | 2.439911
| 40.9485284 | 160.9432 | 2.438853
| 40.9595796 | 160.8527 | 2.437813
| 40.9704481 | 160.9429 | 2.436691
| 40.9805008 | 160.8893 | 2.435641
| 40.9914038 | 160.9739 | 2.434576
| 41.001463 | 160.8872 | 2.433575
| 41.012428 | 160.8878 | 2.432448
| 41.0234044 | 160.8755 | 2.431406
| 41.0344043 | 160.8934 | 2.430275
| 41.0444278 | 160.8407 | 2.429263
| 41.0554301 | 160.8546 | 2.428138
| 41.0662164 | 160.8936 | 2.427119
| 41.0762185 | 160.8951 | 2.426054
| 41.0871038 | 160.9178 | 2.424995
| 41.097151 | 160.9245 | 2.424011
| 41.1081214 | 160.8534 | 2.422949
| 41.1190969 | 160.8667 | 2.421831
| 41.1300524 | 160.8028 | 2.420766
| 41.1410928 | 160.8807 | 2.419567
| 41.1520461 | 160.9037 | 2.418471
| 41.1629327 | 160.8534 | 2.417448
| 41.1730178 | 160.9094 | 2.416529
| 41.1839333 | 160.8695 | 2.415368
| 41.1939599 | 160.897 | 2.414305
| 41.2048646 | 160.8476 | 2.413259
| 41.2159049 | 160.897 | 2.412145
| 41.2267848 | 160.8992 | 2.411083
| 41.2378314 | 160.8996 | 2.409908
| 41.2487801 | 160.8888 | 2.408848
| 41.2597241 | 160.8785 | 2.407814
| 41.269759 | 160.7927 | 2.406785
| 41.2806958 | 160.8264 | 2.405701
| 41.2916762 | 160.8488 | 2.404508
| 41.3026396 | 160.8527 | 2.403437
| 41.3136993 | 160.7972 | 2.402336
| 41.3246385 | 160.8307 | 2.401252
End Of Stiffness Data Index | 41.3356828 | 160.7168 | 2.400158
| 41.3486504 | 160.8639 | 2.398988
| 41.3586687 | 160.7901 | 2.397966
| 41.3696436 | 160.8647 | 2.396853
| 41.3806411 | 160.8128 | 2.395774
| 41.391613 | 160.8265 | 2.394601
| 41.4025804 | 160.8067 | 2.393555
| 41.4135015 | 160.7505 | 2.392513
| 41.4235654 | 160.8143 | 2.391426
| 41.4346168 | 160.78 | 2.390351
| 41.4454785 | 160.8471 | 2.38935
| 41.4564225 | 160.7442 | 2.388155
| 41.4664266 | 160.7993 | 2.38711
| 41.4764522 | 160.7658 | 2.386173
| 41.487423 | 160.7184 | 2.385085
| 41.4982289 | 160.8131 | 2.383945
| 41.5082739 | 160.8026 | 2.38297
| 41.5183464 | 160.7795 | 2.382023
| 41.5301773 | 160.7487 | 2.380855
| 41.5402215 | 160.786 | 2.379821
| 41.5510693 | 160.8031 | 2.378796
| 41.5611489 | 160.768 | 2.377768
| 41.5720941 | 160.791 | 2.376528
| 41.5820982 | 160.7114 | 2.375618
| 41.5930852 | 160.7581 | 2.374564
| 41.6039714 | 160.7286 | 2.373456
| 41.6139866 | 160.6691 | 2.372504
| 41.6239931 | 160.7582 | 2.371433
| 41.6349718 | 160.742 | 2.370291
| 41.6458761 | 160.7177 | 2.369275
| 41.6559201 | 160.6864 | 2.368201
| 41.6668298 | 160.7227 | 2.36711
| 41.6768689 | 160.7272 | 2.366171
| 41.6878281 | 160.6941 | 2.36505
| 41.6987801 | 160.7246 | 2.36392
| 41.7097687 | 160.7006 | 2.362836
| 41.7206674 | 160.733 | 2.361761
| 41.7307136 | 160.6621 | 2.360761
| 41.7416413 | 160.7095 | 2.359619
| 41.7527366 | 160.6988 | 2.358579
| 41.7635087 | 160.6676 | 2.357417
| 41.7735449 | 160.613 | 2.356564
| 41.7835535 | 160.6077 | 2.355498
| 41.794545 | 160.671 | 2.354403
| 41.8054438 | 160.6356 | 2.353253
| 41.8154448 | 160.6014 | 2.352288
| 41.8264249 | 160.6193 | 2.351155
| 41.837425 | 160.6238 | 2.35009
| 41.8474538 | 160.6633 | 2.349133
| 41.8574897 | 160.5778 | 2.348064
| 41.8684019 | 160.5577 | 2.346988
| 41.8784344 | 160.5991 | 2.34611
| 41.8892382 | 160.6556 | 2.344919
| 41.8992403 | 160.6298 | 2.343889
| 41.9092829 | 160.6161 | 2.342915
| 41.9201931 | 160.6463 | 2.341909
| 41.9311446 | 160.5651 | 2.340728
| 41.9421219 | 160.6002 | 2.339691
| 41.9530206 | 160.5839 | 2.338571
| 41.9640843 | 160.5632 | 2.33751
| 41.9750263 | 160.6586 | 2.33638
| 41.9860387 | 160.6362 | 2.335294
| 41.9969926 | 160.6138 | 2.334154
| 42.0079682 | 160.6047 | 2.332996
| 42.0188952 | 160.6787 | 2.332039
| 42.0299197 | 160.6852 | 2.330906
| 42.0400896 | 160.5725 | 2.329899
| 42.0509374 | 160.7146 | 2.328749
| 42.0609453 | 160.7174 | 2.327738
| 42.0709857 | 160.7076 | 2.326779
| 42.081825 | 160.6261 | 2.32568
| 42.0918425 | 160.6941 | 2.324553
| 42.1028209 | 160.6682 | 2.323516
| 42.1138009 | 160.614 | 2.322548
| 42.1247651 | 160.6179 | 2.321336
| 42.1357316 | 160.6471 | 2.320345
| 42.1466582 | 160.6442 | 2.319187
| 42.157647 | 160.5686 | 2.318138
| 42.1676532 | 160.6243 | 2.317022
| 42.1784945 | 160.6041 | 2.315988
| 42.1885864 | 160.543 | 2.314984
| 42.1994761 | 160.557 | 2.313895
| 42.2104441 | 160.5365 | 2.312879
| 42.2214983 | 160.5197 | 2.311743
| 42.2324377 | 160.5648 | 2.310614
| 42.2424577 | 160.5442 | 2.309647
| 42.2534251 | 160.4994 | 2.30849
| 42.2634324 | 160.535 | 2.30754
| 42.2744261 | 160.7122 | 2.30637
| 42.2854497 | 160.6512 | 2.305313
| 42.2961957 | 160.6764 | 2.304253
| 42.3063987 | 160.6241 | 2.303223
| 42.3171318 | 160.5715 | 2.30212
| 42.3271623 | 160.6347 | 2.301157
| 42.337172 | 160.581 | 2.300141
| 42.348143 | 160.6411 | 2.299059
| 42.3591542 | 160.5184 | 2.297978
| 42.3700144 | 160.4837 | 2.296861
| 42.3810686 | 160.5064 | 2.295746
| 42.3920469 | 160.4973 | 2.294668
| 42.4029632 | 160.4571 | 2.293587
| 42.4130318 | 160.4644 | 2.292645
| 42.4239737 | 160.602 | 2.291395
| 42.4340033 | 160.4896 | 2.290493
| 42.4448476 | 160.449 | 2.289393
| 42.4558737 | 160.4111 | 2.288356
| 42.4668537 | 160.3981 | 2.287263
| 42.4777122 | 160.4059 | 2.286147
| 42.4877753 | 160.3915 | 2.285211
| 42.4986759 | 160.4638 | 2.28405
| 42.5087677 | 160.3911 | 2.283001
| 42.5198159 | 160.3583 | 2.281876
| 42.5307169 | 160.3748 | 2.280866
| 42.5416579 | 160.3262 | 2.279787
| 42.5516722 | 160.3948 | 2.278711
| 42.5626151 | 160.3361 | 2.277616
| 42.5735953 | 160.3634 | 2.276543
| 42.5836745 | 160.3847 | 2.275616
| 42.5945951 | 160.421 | 2.274539
| 42.6055223 | 160.4048 | 2.273386
| 42.6165126 | 160.4158 | 2.272362
| 42.6274602 | 160.3727 | 2.271172
| 42.6384873 | 160.373 | 2.270044
| 42.6485367 | 160.3472 | 2.269099
| 42.6594666 | 160.3304 | 2.267956
| 42.6704008 | 160.2123 | 2.266923
| 42.6804575 | 160.3007 | 2.265917
| 42.6912485 | 160.2063 | 2.264798
| 42.7014126 | 160.3185 | 2.263877
| 42.7124255 | 160.2824 | 2.262711
| 42.7233088 | 160.322 | 2.261622
| 42.7341899 | 160.3554 | 2.260579
| 42.7441913 | 160.3368 | 2.259459
| 42.7542279 | 160.241 | 2.25856
| 42.7649938 | 160.2887 | 2.257439
| 42.7750963 | 160.246 | 2.256459
| 42.7860718 | 160.2149 | 2.255291
| 42.7970257 | 160.2032 | 2.254286
| 42.8070654 | 160.2537 | 2.253211
| 42.8180284 | 160.2966 | 2.25206
| 42.828875 | 160.2446 | 2.251056
| 42.8388839 | 160.1764 | 2.25001
| 42.8499235 | 160.214 | 2.248976
| 42.8608142 | 160.1504 | 2.247842
| 42.8708356 | 160.1545 | 2.246839
| 42.8818199 | 160.2165 | 2.245826
| 42.8918598 | 160.2235 | 2.244697
| 42.902814 | 160.2102 | 2.243707
| 42.9137192 | 160.1398 | 2.242566
| 42.923837 | 160.2101 | 2.241584
| 42.9348336 | 160.0982 | 2.240575
| 42.9458344 | 160.1793 | 2.239425
| 42.9567203 | 160.1617 | 2.238266
| 42.966803 | 160.1801 | 2.237183
| 42.9777645 | 160.1425 | 2.236237
| 42.9877716 | 160.1304 | 2.235206
| 42.9977739 | 160.0693 | 2.234216
| 43.0086799 | 160.1303 | 2.23308
| 43.0187038 | 160.0834 | 2.232083
| 43.029569 | 160.1317 | 2.230986
| 43.0395736 | 160.0661 | 2.230051
| 43.0505208 | 160.1505 | 2.228896
| 43.0605893 | 160.1841 | 2.227954
| 43.0715005 | 160.1182 | 2.226848
| 43.082469 | 160.0634 | 2.225741
| 43.0934214 | 160.076 | 2.224606
| 43.1034447 | 160.0753 | 2.223744
| 43.1134461 | 160.1095 | 2.222644
| 43.1244575 | 160.2105 | 2.221527
| 43.1354587 | 160.1644 | 2.220422
| 43.1464787 | 160.131 | 2.219325
| 43.1573949 | 160.1261 | 2.218249
| 43.168393 | 160.1404 | 2.217169
| 43.1792352 | 160.1533 | 2.216045
| 43.190228 | 160.129 | 2.215006
| 43.2011133 | 160.1287 | 2.213852
| 43.211119 | 160.1668 | 2.212831
| 43.2220966 | 160.0753 | 2.211743
| 43.2320983 | 160.0957 | 2.210718
| 43.2431942 | 160.1106 | 2.209644
| 43.2539885 | 160.0522 | 2.208554
| 43.2651074 | 160.0256 | 2.207437
| 43.2759999 | 160.0619 | 2.206398
| 43.2869871 | 160.033 | 2.20531
| 43.2980339 | 160.024 | 2.20417
| 43.3090312 | 160.046 | 2.203065
| 43.3199534 | 160.0613 | 2.201908
| 43.330929 | 160.0963 | 2.20085
| 43.3418179 | 160.0421 | 2.199736
| 43.3528065 | 160.0061 | 2.198682
| 43.3637117 | 160.0171 | 2.197617
| 43.3737725 | 160.0628 | 2.196611
| 43.384691 | 159.9914 | 2.195459
| 43.3947252 | 159.9595 | 2.194511
| 43.4057108 | 160.0169 | 2.193482
| 43.4166904 | 160.0782 | 2.192194
| 43.4275737 | 160.0526 | 2.191181
| 43.43762 | 159.9675 | 2.190256
| 43.448573 | 159.9727 | 2.189111
| 43.4596138 | 159.9856 | 2.187992
| 43.4704706 | 159.9376 | 2.186971
| 43.4814977 | 159.9204 | 2.185843
| 43.4924723 | 159.9266 | 2.184716
| 43.5034215 | 160.0083 | 2.183651
| 43.5144236 | 159.9675 | 2.182596
| 43.524425 | 159.9631 | 2.181526
| 43.5344768 | 160.037 | 2.180581
| 43.5444848 | 159.9013 | 2.17957
| 43.5554732 | 159.9555 | 2.178451
| 43.5664683 | 159.9405 | 2.177427
| 43.5764689 | 159.9813 | 2.176361
| 43.5874383 | 159.9171 | 2.175184
| 43.5974851 | 159.925 | 2.174305
| 43.6082464 | 159.9468 | 2.173189
| 43.6191703 | 159.8919 | 2.172051
| 43.629308 | 159.9372 | 2.171098
| 43.6402108 | 159.9064 | 2.170032
| 43.6511698 | 159.935 | 2.168876
| 43.6621439 | 159.8561 | 2.167819
| 43.6732183 | 159.8973 | 2.166581
| 43.6841969 | 159.8704 | 2.165563
| 43.6942118 | 159.8427 | 2.164527
| 43.7050957 | 159.8599 | 2.163564
| 43.7160943 | 159.8862 | 2.162374
| 43.7270471 | 159.9229 | 2.161329
| 43.7371112 | 159.8815 | 2.160277
| 43.7480148 | 159.8848 | 2.159091
| 43.75897 | 159.8014 | 2.158161
| 43.7698571 | 159.7988 | 2.157048
| 43.7799544 | 159.9074 | 2.155933
| 43.7909189 | 159.9012 | 2.154972
| 43.8019211 | 159.8931 | 2.153846
| 43.8127992 | 159.7708 | 2.152728
| 43.8228373 | 159.8258 | 2.151709
| 43.8336895 | 159.8174 | 2.150604
| 43.8436903 | 159.7845 | 2.149629
| 43.8537005 | 159.8233 | 2.148693
| 43.8637082 | 159.767 | 2.147693
| 43.8746655 | 159.8261 | 2.146552
| 43.8847071 | 159.8146 | 2.145628
| 43.8955597 | 159.8305 | 2.144477
| 43.9065911 | 159.824 | 2.143264
| 43.917488 | 159.8188 | 2.142269
| 43.927527 | 159.8168 | 2.14121
| 43.9385216 | 159.7675 | 2.140221
| 43.9494982 | 159.8408 | 2.139094
| 43.9604604 | 159.8022 | 2.137997
| 43.9714968 | 159.761 | 2.136914
| 43.9824443 | 159.8164 | 2.135739
| 43.993421 | 159.7395 | 2.134721
| 44.0044207 | 159.7331 | 2.133646
| 44.0144461 | 159.7112 | 2.132629
| 44.0244549 | 159.6864 | 2.131573
| 44.0353785 | 159.7143 | 2.130521
| 44.0462498 | 159.7507 | 2.129413
| 44.0571716 | 159.7046 | 2.128336
| 44.0681837 | 159.6968 | 2.127175
| 44.0782045 | 159.7288 | 2.126278
| 44.0891168 | 159.7175 | 2.125077
| 44.0991459 | 159.7972 | 2.124059
| 44.1100435 | 159.777 | 2.122964
| 44.1200661 | 159.7169 | 2.122072
| 44.1310242 | 159.7013 | 2.120866
| 44.141058 | 159.7495 | 2.119998
| 44.1510606 | 159.7734 | 2.118947
| 44.1620018 | 159.7705 | 2.117873
| 44.1729419 | 159.6816 | 2.116814
| 44.183015 | 159.701 | 2.115782
| 44.1939269 | 159.7649 | 2.11455
| 44.2049212 | 159.7363 | 2.113506
| 44.2158277 | 159.7107 | 2.112425
| 44.2268191 | 159.7386 | 2.111336
| 44.2368387 | 159.7216 | 2.110349
| 44.2478178 | 159.7284 | 2.109237
| 44.2586661 | 159.7054 | 2.108162
| 44.2696529 | 159.6648 | 2.107093
| 44.2797075 | 159.7182 | 2.106103
| 44.290581 | 159.643 | 2.10503
| 44.3006193 | 159.6912 | 2.103996
| 44.3106401 | 159.7508 | 2.103014
| 44.3216274 | 159.7144 | 2.101961
| 44.3325811 | 159.6434 | 2.100755
| 44.3435745 | 159.5954 | 2.099671
| 44.3544427 | 159.6005 | 2.098609
| 44.3644688 | 159.7055 | 2.097591
| 44.3754413 | 159.652 | 2.096519
| 44.385443 | 159.6334 | 2.095514
| 44.3964214 | 159.6412 | 2.094411
| 44.4073682 | 159.6438 | 2.093407
| 44.4174014 | 159.5908 | 2.092233
| 44.4274449 | 159.6692 | 2.091284
| 44.4384251 | 159.5148 | 2.090281
| 44.4492605 | 159.5138 | 2.089162
| 44.4603035 | 159.5955 | 2.088093
| 44.4711392 | 159.5527 | 2.08699
| 44.4812257 | 159.441 | 2.085981
| 44.4921623 | 159.5289 | 2.084867
| 44.503041 | 159.5737 | 2.083774
| 44.5130626 | 159.5898 | 2.082707
| 44.5240627 | 159.6358 | 2.081632
| 44.5349877 | 159.5375 | 2.08068
| 44.5449902 | 159.5643 | 2.079554
| 44.5558919 | 159.4926 | 2.078559
| 44.5659685 | 159.5269 | 2.077457
| 44.576898 | 159.5292 | 2.076454
| 44.5878914 | 159.5756 | 2.075289
| 44.5988439 | 159.4977 | 2.074264
| 44.6098109 | 159.4704 | 2.073107
| 44.6208143 | 159.5035 | 2.071917
| 44.6317989 | 159.5499 | 2.070909
| 44.6427262 | 159.4756 | 2.069891
| 44.6527375 | 159.496 | 2.068835
| 44.6636664 | 159.5083 | 2.067732
| 44.6746282 | 159.4901 | 2.06653
| 44.6846439 | 159.5422 | 2.065654
| 44.6956353 | 159.4916 | 2.064495
| 44.7056782 | 159.4669 | 2.063516
| 44.7165171 | 159.4188 | 2.062412
| 44.7265404 | 159.4103 | 2.061429
| 44.7365432 | 159.4394 | 2.060434
| 44.7475197 | 159.4319 | 2.059321
| 44.758443 | 159.3453 | 2.058279
| 44.7684759 | 159.2858 | 2.057256
| 44.7794961 | 159.3718 | 2.056129
| 44.7904619 | 159.4152 | 2.054992
| 44.8014594 | 159.4071 | 2.053927
| 44.8124429 | 159.4074 | 2.052904
| 44.8234504 | 159.4347 | 2.051733
| 44.8342586 | 159.4104 | 2.050602
| 44.8443079 | 159.3801 | 2.049703
| 44.8551381 | 159.3934 | 2.04861
| 44.8660891 | 159.3453 | 2.0475
| 44.8761593 | 159.3368 | 2.046538
| 44.8871796 | 159.2897 | 2.045381
| 44.8980927 | 159.3099 | 2.044274
| 44.9089628 | 159.3919 | 2.043212
| 44.9190461 | 159.338 | 2.042249
| 44.9299643 | 159.2997 | 2.041092
| 44.9399775 | 159.297 | 2.040166
| 44.9509689 | 159.296 | 2.039002
| 44.9618259 | 159.318 | 2.037896
| 44.971904 | 159.3063 | 2.036973
| 44.9828677 | 159.3559 | 2.035857
| 44.993793 | 159.2975 | 2.034704
| 45.0047218 | 159.3679 | 2.033631
| 45.0148228 | 159.2808 | 2.032661
| 45.0257142 | 159.3425 | 2.031517
| 45.0357691 | 159.2966 | 2.030547
| 45.0466371 | 159.3131 | 2.02947
| 45.0575916 | 159.3712 | 2.028404
| 45.0676509 | 159.3198 | 2.027379
| 45.0785998 | 159.3497 | 2.026259
| 45.0886289 | 159.3421 | 2.025221
| 45.0995673 | 159.3424 | 2.024167
| 45.1105495 | 159.3626 | 2.022998
| 45.1214441 | 159.3213 | 2.021959
| 45.1315145 | 159.3258 | 2.020947
| 45.1424604 | 159.2713 | 2.019852
| 45.152472 | 159.3396 | 2.018886
| 45.1634412 | 159.2773 | 2.0179
| 45.1734442 | 159.2399 | 2.016799
| 45.1842124 | 159.3297 | 2.015652
| 45.1944629 | 159.2716 | 2.014677
| 45.2053919 | 159.2875 | 2.013614
| 45.2162692 | 159.2933 | 2.012517
| 45.227281 | 159.2965 | 2.011441
| 45.2382352 | 159.3037 | 2.010235
| 45.2491704 | 159.2995 | 2.009186
| 45.2601808 | 159.2797 | 2.00804
| 45.271089 | 159.3462 | 2.006954
| 45.2820105 | 159.315 | 2.005928
| 45.2920208 | 159.1916 | 2.004926
| 45.3020767 | 159.2301 | 2.003941
| 45.3130306 | 159.2087 | 2.002826
| 45.3239443 | 159.232 | 2.001754
| 45.3349569 | 159.2337 | 2.000613
| 45.3458952 | 159.1902 | 1.999484
| 45.3568128 | 159.2895 | 1.998447
| 45.3668438 | 159.192 | 1.997504
| 45.3769328 | 159.199 | 1.996561
| 45.3877077 | 159.1974 | 1.995353
| 45.3978312 | 159.16 | 1.994345
| 45.4087371 | 159.2015 | 1.99336
| 45.4197101 | 159.1817 | 1.992148
| 45.4306468 | 159.1613 | 1.991144
| 45.4406474 | 159.1664 | 1.990079
| 45.4516128 | 159.2429 | 1.989002
| 45.4625565 | 159.2192 | 1.987953
| 45.4725857 | 159.1935 | 1.98685
| 45.4834494 | 159.1854 | 1.985939
| 45.4934759 | 159.1431 | 1.984866
| 45.5036998 | 159.1105 | 1.983688
| 45.5144716 | 159.1228 | 1.982722
| 45.5254679 | 159.179 | 1.981587
| 45.5364739 | 159.2263 | 1.980521
| 45.5474796 | 159.1449 | 1.979376
| 45.5584146 | 159.1767 | 1.978372
| 45.5684771 | 159.1133 | 1.977376
| 45.5794449 | 159.0312 | 1.976279
| 45.5902705 | 159.076 | 1.975152
| 45.6012103 | 159.1127 | 1.973952
| 45.6112975 | 159.0327 | 1.973094
| 45.6222233 | 159.0762 | 1.971951
| 45.6330897 | 159.119 | 1.970825
| 45.6431922 | 159.0738 | 1.969814
| 45.6540996 | 159.1277 | 1.968689
| 45.6641322 | 159.0601 | 1.967806
| 45.6750135 | 159.1237 | 1.966627
| 45.6850376 | 159.105 | 1.96567
| 45.6960427 | 159.0661 | 1.964569
| 45.7069846 | 159.0411 | 1.963475
| 45.7179162 | 159.0658 | 1.962377
| 45.7288362 | 159.009 | 1.961325
| 45.738859 | 159.0644 | 1.960238
| 45.7498987 | 159.0267 | 1.959139
| 45.7607576 | 159.0536 | 1.958093
| 45.7718186 | 158.9953 | 1.956997
| 45.7818269 | 159.0162 | 1.955991
| 45.7926816 | 158.9494 | 1.954931
| 45.8027275 | 159.0284 | 1.953891
| 45.8127429 | 159.0024 | 1.95296
| 45.8236836 | 158.9349 | 1.9518
| 45.8346643 | 158.944 | 1.950617
| 45.8456423 | 159.0747 | 1.949604
| 45.856488 | 158.9495 | 1.948565
| 45.8665687 | 159.0087 | 1.947607
| 45.8765794 | 158.9548 | 1.946521
| 45.8874411 | 158.9171 | 1.9455
| 45.8974487 | 158.8988 | 1.944419
| 45.9074683 | 158.9824 | 1.943402
| 45.9174854 | 158.9207 | 1.942485
| 45.9284829 | 158.9547 | 1.941345
| 45.9394172 | 158.9372 | 1.940272
| 45.9494196 | 158.9384 | 1.939282
| 45.9594762 | 158.9967 | 1.938266
| 45.9704502 | 158.9564 | 1.937129
| 45.9813951 | 158.9519 | 1.936049
| 45.9922983 | 158.923 | 1.935004
| 46.003211 | 158.9412 | 1.933848
| 46.0141352 | 158.9064 | 1.932865
| 46.0242565 | 158.8768 | 1.931773
| 46.0351364 | 158.9076 | 1.930705
| 46.0452169 | 158.8465 | 1.929667
| 46.0561727 | 158.8777 | 1.928526
| 46.0662165 | 158.8432 | 1.927602
| 46.0771373 | 158.9006 | 1.926485
| 46.0881106 | 158.8821 | 1.925423
| 46.0990517 | 158.9525 | 1.924319
| 46.1099607 | 158.9217 | 1.923228
| 46.1199737 | 158.9092 | 1.922221
| 46.130042 | 158.9156 | 1.92125
| 46.1400763 | 158.8766 | 1.920246
| 46.1509558 | 158.8649 | 1.919123
| 46.1609968 | 158.8479 | 1.918094
| 46.1719146 | 158.8508 | 1.917032
| 46.1828915 | 158.894 | 1.91589
| 46.1938383 | 158.8008 | 1.91481
| 46.2038404 | 158.865 | 1.913825
| 46.2147946 | 158.8293 | 1.912714
| 46.2248286 | 158.8266 | 1.911761
| 46.2357152 | 158.7626 | 1.910682
| 46.2466141 | 158.846 | 1.909492
| 46.2567274 | 158.8504 | 1.908616
| 46.2668315 | 158.8565 | 1.907465
| 46.2768346 | 158.8655 | 1.90648
| 46.2877259 | 158.8184 | 1.905376
| 46.2986386 | 158.8564 | 1.904315
| 46.3086667 | 158.8764 | 1.903392
| 46.318688 | 158.8886 | 1.902375
| 46.3296885 | 158.8098 | 1.901335
| 46.3406319 | 158.8331 | 1.900156
| 46.3515988 | 158.7848 | 1.899049
| 46.362551 | 158.7786 | 1.897979
| 46.3734923 | 158.7906 | 1.89691
| 46.3845222 | 158.851 | 1.895802
| 46.3954426 | 158.813 | 1.894735
| 46.4055423 | 158.7986 | 1.8937
| 46.4164491 | 158.7181 | 1.892589
| 46.4274388 | 158.7412 | 1.89152
| 46.4374523 | 158.7437 | 1.890489
| 46.4474537 | 158.7091 | 1.889519
| 46.4584406 | 158.7465 | 1.88833
| 46.4684557 | 158.7392 | 1.887368
| 46.4793862 | 158.7626 | 1.88627
| 46.4893906 | 158.7332 | 1.88524
| 46.5002215 | 158.7845 | 1.884172
| 46.5112071 | 158.7803 | 1.883093
| 46.5220902 | 158.7452 | 1.88208
| 46.5331427 | 158.741 | 1.88101
| 46.5440425 | 158.6985 | 1.87982
| 46.5540903 | 158.7039 | 1.878805
| 46.5640958 | 158.7421 | 1.877824
| 46.5750633 | 158.7012 | 1.876773
| 46.5859373 | 158.7077 | 1.875615
| 46.596112 | 158.7254 | 1.874608
| 46.6070232 | 158.7815 | 1.873557
| 46.6179477 | 158.752 | 1.872394
| 46.6279584 | 158.6594 | 1.871533
| 46.6389151 | 158.7136 | 1.870407
| 46.6498913 | 158.7074 | 1.869225
| 46.6607728 | 158.7668 | 1.868121
| 46.6708226 | 158.6197 | 1.867202
| 46.681815 | 158.742 | 1.866017
| 46.6927471 | 158.6466 | 1.865014
| 46.7036493 | 158.6489 | 1.863919
| 46.7146685 | 158.6213 | 1.862772
| 46.7256187 | 158.6388 | 1.861682
| 46.7356515 | 158.6595 | 1.860629
| 46.7456583 | 158.6474 | 1.859648
| 46.7556856 | 158.6207 | 1.858705
| 46.7666014 | 158.608 | 1.857594
| 46.7776108 | 158.5746 | 1.856498
| 46.7884832 | 158.6424 | 1.855451
| 46.7994404 | 158.6265 | 1.85436
| 46.8094832 | 158.5683 | 1.8532
| 46.8194849 | 158.5896 | 1.852295
| 46.8304636 | 158.5341 | 1.851208
| 46.8414661 | 158.6587 | 1.850112
| 46.8524627 | 158.5594 | 1.848973
| 46.8632532 | 158.5013 | 1.847954
| 46.8734425 | 158.522 | 1.846849
| 46.8843795 | 158.5684 | 1.845906
| 46.8952349 | 158.5635 | 1.84476
| 46.9061029 | 158.5398 | 1.843669
| 46.916137 | 158.5134 | 1.84266
| 46.9261599 | 158.5159 | 1.841663
| 46.9371353 | 158.4906 | 1.84059
| 46.948116 | 158.4984 | 1.839402
| 46.9590589 | 158.4491 | 1.838328
| 46.9700209 | 158.4747 | 1.837287
| 46.9809731 | 158.4692 | 1.836076
| 46.9910119 | 158.4561 | 1.835118
| 47.0019176 | 158.4665 | 1.834137
| 47.0119185 | 158.5072 | 1.833027
| 47.0219281 | 158.4666 | 1.832116
| 47.0327948 | 158.4961 | 1.830964
| 47.0428319 | 158.4989 | 1.829981
| 47.0538414 | 158.4875 | 1.82888
| 47.064728 | 158.4843 | 1.827816
| 47.0747475 | 158.44 | 1.826829
| 47.0857318 | 158.5585 | 1.825711
| 47.0957962 | 158.4772 | 1.824634
| 47.1066827 | 158.424 | 1.823676
| 47.1177184 | 158.3689 | 1.822592
| 47.1285687 | 158.3465 | 1.821397
| 47.1386687 | 158.4168 | 1.820437
| 47.149557 | 158.3879 | 1.819288
| 47.1595803 | 158.4835 | 1.818321
| 47.1696096 | 158.4558 | 1.817318
| 47.1806016 | 158.4392 | 1.816334
| 47.1915933 | 158.4389 | 1.815195
| 47.2025512 | 158.4402 | 1.814029
| 47.2135481 | 158.4772 | 1.812929
| 47.2235485 | 158.4236 | 1.811904
| 47.2335512 | 158.4348 | 1.810879
| 47.2444353 | 158.4604 | 1.80984
| 47.2544711 | 158.3675 | 1.808827
| 47.2654391 | 158.3854 | 1.80772
| 47.2762631 | 158.3373 | 1.806728
| 47.2864206 | 158.3784 | 1.805647
| 47.2972467 | 158.4092 | 1.804564
| 47.3081888 | 158.4537 | 1.803485
| 47.3182265 | 158.3754 | 1.802481
| 47.3291976 | 158.3621 | 1.801409
| 47.3392351 | 158.447 | 1.800401
| 47.350168 | 158.3782 | 1.799337
| 47.361201 | 158.4453 | 1.798234
| 47.3721674 | 158.4178 | 1.797047
| 47.3830724 | 158.3801 | 1.796017
| 47.3931023 | 158.3771 | 1.794979
| 47.404077 | 158.3424 | 1.793901
| 47.4149609 | 158.3359 | 1.792938
| 47.4249723 | 158.3887 | 1.791742
| 47.4360146 | 158.3439 | 1.790657
| 47.4469408 | 158.3646 | 1.78966
| 47.45791 | 158.376 | 1.788508
| 47.4679131 | 158.3863 | 1.787483
| 47.478891 | 158.2974 | 1.786445
| 47.4897943 | 158.3486 | 1.785325
| 47.4998151 | 158.243 | 1.784388
| 47.5108008 | 158.2732 | 1.783229
| 47.5208923 | 158.2708 | 1.78229
| 47.5317615 | 158.2559 | 1.781178
| 47.5417626 | 158.2425 | 1.780188
| 47.5527372 | 158.2788 | 1.77903
| 47.5636074 | 158.2671 | 1.777948
| 47.57366 | 158.2119 | 1.777003
| 47.5846069 | 158.2313 | 1.775883
| 47.594612 | 158.2679 | 1.774858
| 47.605514 | 158.2922 | 1.773713
| 47.6155674 | 158.2824 | 1.772832
| 47.6264579 | 158.308 | 1.771678
| 47.6364945 | 158.292 | 1.770624
| 47.647599 | 158.1843 | 1.769674
| 47.6576002 | 158.2208 | 1.768549
| 47.6684192 | 158.2532 | 1.767477
| 47.6784372 | 158.1266 | 1.766525
| 47.6885142 | 158.1816 | 1.765448
| 47.6985259 | 158.2237 | 1.764557
| 47.7094629 | 158.1504 | 1.763273
| 47.7204359 | 158.1546 | 1.762291
| 47.7304447 | 158.1052 | 1.761355
| 47.741266 | 158.2035 | 1.760248
| 47.7514414 | 158.1229 | 1.759145
| 47.762388 | 158.1839 | 1.75816
| 47.7732654 | 158.1683 | 1.757088
| 47.7842108 | 158.1115 | 1.755923
| 47.795209 | 158.0859 | 1.754843
| 47.8060397 | 158.143 | 1.75373
| 47.8161358 | 158.1159 | 1.752781
| 47.8270956 | 158.1033 | 1.751599
| 47.837977 | 158.088 | 1.750582
| 47.8479864 | 158.1226 | 1.749596
| 47.8580892 | 158.0846 | 1.748535
| 47.86901 | 158.1248 | 1.747408
| 47.8790116 | 158.0831 | 1.746478
| 47.889978 | 158.0805 | 1.745301
| 47.9009843 | 158.0627 | 1.744271
| 47.9120143 | 158.04 | 1.743188
| 47.9230024 | 158.0332 | 1.742079
| 47.9338553 | 158.0903 | 1.740913
| 47.9448204 | 158.1386 | 1.739892
| 47.9557916 | 158.0747 | 1.7388
| 47.9658941 | 158.0379 | 1.73781
| 47.976817 | 158.0279 | 1.736682
| 47.9868716 | 158.0154 | 1.735747
| 47.9978132 | 158.0485 | 1.734608
| 48.0088231 | 158.0644 | 1.733512
| 48.0197094 | 158.0884 | 1.732408
| 48.0307008 | 158.0797 | 1.731299
| 48.0416342 | 157.9771 | 1.730281
| 48.0526103 | 158.0261 | 1.729068
| 48.0640378 | 157.9992 | 1.72797
| 48.0745871 | 158.0686 | 1.726956
| 48.0855451 | 157.9989 | 1.72584
| 48.0955519 | 158.0192 | 1.724724
| 48.1065899 | 157.9731 | 1.72378
| 48.1175175 | 158.0234 | 1.722557
| 48.1285172 | 157.9449 | 1.721608
| 48.139491 | 158.015 | 1.72049
| 48.1504411 | 157.9734 | 1.71933
| 48.1604452 | 158.0152 | 1.71841
| 48.1704687 | 158.0271 | 1.717352
| 48.1814369 | 157.9969 | 1.716225
| 48.1914569 | 158.0163 | 1.715254
| 48.2024324 | 157.9309 | 1.714201
| 48.2133658 | 157.9342 | 1.713043
| 48.2244496 | 157.9958 | 1.711964
| 48.2353844 | 157.8777 | 1.710831
| 48.2454259 | 157.9529 | 1.709852
| 48.2561756 | 158.0265 | 1.708701
| 48.2671605 | 157.9541 | 1.707628
| 48.2771832 | 157.9469 | 1.706651
| 48.2881824 | 157.955 | 1.705596
| 48.2991378 | 157.9427 | 1.704501
| 48.3100868 | 157.966 | 1.703315
| 48.3201176 | 157.9682 | 1.702357
| 48.3310896 | 157.9001 | 1.70124
| 48.3419684 | 157.9049 | 1.700243
| 48.3529887 | 157.8462 | 1.69903
| 48.3639401 | 157.9101 | 1.69794
| 48.3739676 | 157.9045 | 1.697002
| 48.3839695 | 157.9115 | 1.696103
| 48.3947884 | 157.9511 | 1.69493
| 48.404865 | 157.987 | 1.693983
| 48.4148895 | 157.9307 | 1.69293
| 48.425798 | 157.9096 | 1.691855
| 48.4367687 | 157.8746 | 1.690722
| 48.4468623 | 157.9384 | 1.689708
| 48.4578337 | 157.9186 | 1.688596
| 48.4687847 | 157.9176 | 1.687451
| 48.4798192 | 157.9125 | 1.686498
| 48.489844 | 157.8893 | 1.685425
| 48.5006382 | 157.8883 | 1.684285
| 48.5107784 | 157.8058 | 1.683331
| 48.5216418 | 157.7892 | 1.682335
| 48.5326824 | 157.7866 | 1.681101
| 48.5436419 | 157.8557 | 1.680005
| 48.5546325 | 157.8658 | 1.678971
| 48.5655128 | 157.7967 | 1.677873
| 48.5755539 | 157.807 | 1.676899
| 48.5865707 | 157.8638 | 1.675777
| 48.5975532 | 157.892 | 1.674634
| 48.6084606 | 157.867 | 1.673553
| 48.6194641 | 157.8401 | 1.672403
| 48.6304381 | 157.8219 | 1.671456
| 48.6404384 | 157.9104 | 1.67037
| 48.6514446 | 157.8182 | 1.66928
| 48.6624137 | 157.7952 | 1.668213
| 48.6734467 | 157.8121 | 1.667135
| 48.684467 | 157.801 | 1.665993
| 48.6951813 | 157.8753 | 1.664861
| 48.7053895 | 157.8035 | 1.663915
| 48.7161734 | 157.7512 | 1.662792
| 48.7261777 | 157.7596 | 1.661771
| 48.7362135 | 157.7594 | 1.660793
| 48.747169 | 157.8312 | 1.659763
| 48.7581306 | 157.7906 | 1.658676
| 48.7690449 | 157.8207 | 1.657405
| 48.7801575 | 157.6709 | 1.656454
| 48.7910385 | 157.7409 | 1.655356
| 48.8010701 | 157.7399 | 1.654312
| 48.8118904 | 157.76 | 1.6533
| 48.8220074 | 157.7248 | 1.652254
| 48.8330432 | 157.7135 | 1.651165
| 48.8440131 | 157.8102 | 1.650023
| 48.8549115 | 157.7407 | 1.648918
| 48.8659269 | 157.7751 | 1.647787
| 48.8767908 | 157.7128 | 1.646765
| 48.8868167 | 157.7464 | 1.645778
| 48.8977878 | 157.7377 | 1.64459
| 48.9087685 | 157.7588 | 1.643487
| 48.9198022 | 157.6825 | 1.642394
| 48.9298238 | 157.7041 | 1.641457
| 48.9398248 | 157.7433 | 1.640442
| 48.9507303 | 157.7592 | 1.639386
| 48.9616268 | 157.6888 | 1.638237
| 48.9716598 | 157.8006 | 1.637293
| 48.9825675 | 157.6838 | 1.636117
| 48.9935151 | 157.7464 | 1.635128
| 49.0036525 | 157.6921 | 1.634074
| 49.014541 | 157.6876 | 1.633005
| 49.0255499 | 157.6308 | 1.631864
| 49.036468 | 157.6665 | 1.630788
| 49.0474843 | 157.6778 | 1.629646
| 49.058429 | 157.6856 | 1.628581
| 49.0684442 | 157.6959 | 1.627595
| 49.0784448 | 157.685 | 1.626595
| 49.0884561 | 157.7252 | 1.625659
| 49.0994108 | 157.695 | 1.624523
| 49.1104134 | 157.644 | 1.623413
| 49.1212044 | 157.6765 | 1.622349
| 49.1312431 | 157.6507 | 1.621335
| 49.1422675 | 157.5839 | 1.620333
| 49.1531805 | 157.6647 | 1.619126
| 49.164139 | 157.6673 | 1.618121
| 49.1741458 | 157.6782 | 1.616985
| 49.1850411 | 157.6409 | 1.616
| 49.1959601 | 157.6279 | 1.614929
| 49.2060385 | 157.6628 | 1.613886
| 49.2160392 | 157.639 | 1.61285
| 49.2270115 | 157.7188 | 1.611713
| 49.2378884 | 157.6643 | 1.610716
| 49.2479068 | 157.6778 | 1.609558
| 49.2588441 | 157.6259 | 1.608535
| 49.269901 | 157.6379 | 1.607494
| 49.2808328 | 157.6616 | 1.606316
| 49.2918056 | 157.6558 | 1.605279
| 49.3018455 | 157.6355 | 1.604295
| 49.3127674 | 157.6625 | 1.603163
| 49.3227932 | 157.6208 | 1.60214
| 49.332846 | 157.5996 | 1.601215
| 49.3437086 | 157.5766 | 1.600144
| 49.3537231 | 157.6167 | 1.599062
| 49.3637508 | 157.5867 | 1.598134
| 49.3738055 | 157.6827 | 1.597074
| 49.3846227 | 157.5405 | 1.596067
| 49.3946628 | 157.5725 | 1.595048
| 49.4047037 | 157.5886 | 1.594014
| 49.4155736 | 157.5065 | 1.592912
| 49.4256573 | 157.5304 | 1.591924
| 49.4365854 | 157.5094 | 1.590871
| 49.4466574 | 157.5125 | 1.589769
| 49.4575612 | 157.4761 | 1.588794
| 49.4685169 | 157.5478 | 1.587573
| 49.478518 | 157.477 | 1.586613
| 49.4894585 | 157.4611 | 1.585524
| 49.4994613 | 157.3909 | 1.584609
| 49.5104362 | 157.4808 | 1.583536
| 49.5214334 | 157.4937 | 1.582381
| 49.5314835 | 157.5118 | 1.581356
| 49.5424348 | 157.5569 | 1.580261
| 49.5534111 | 157.4745 | 1.579143
| 49.564415 | 157.5066 | 1.578018
| 49.5752389 | 157.4514 | 1.576966
| 49.5861672 | 157.4618 | 1.575808
| 49.5971211 | 157.4897 | 1.574797
| 49.6072388 | 157.3858 | 1.573645
| 49.618104 | 157.3984 | 1.572734
| 49.6290156 | 157.473 | 1.571588
| 49.6391365 | 157.5038 | 1.570591
| 49.6500342 | 157.4259 | 1.569441
| 49.660039 | 157.4504 | 1.568496
| 49.670156 | 157.4546 | 1.567424
| 49.6810477 | 157.4321 | 1.56644
| 49.6919411 | 157.3734 | 1.565305
| 49.7019789 | 157.4113 | 1.564302
| 49.7119834 | 157.3667 | 1.563286
| 49.7220104 | 157.3669 | 1.562263
| 49.7330162 | 157.3679 | 1.561208
| 49.7439122 | 157.3757 | 1.560093
| 49.754994 | 157.3627 | 1.55903
| 49.7658778 | 157.3056 | 1.558012
| 49.7759072 | 157.3869 | 1.556899
| 49.7859959 | 157.3235 | 1.55591
| 49.7967661 | 157.4329 | 1.554918
| 49.807734 | 157.3572 | 1.553681
| 49.8177968 | 157.4136 | 1.55271
| 49.8287648 | 157.4327 | 1.551638
| 49.8397908 | 157.2647 | 1.550611
| 49.8507245 | 157.375 | 1.549437
| 49.8616837 | 157.3834 | 1.548246
| 49.8726809 | 157.4087 | 1.547231
| 49.8827327 | 157.3729 | 1.546286
| 49.8936242 | 157.3797 | 1.545142
| 49.904552 | 157.3447 | 1.544094
| 49.9155466 | 157.3697 | 1.54295
| 49.9256078 | 157.3861 | 1.541879
| 49.9364845 | 157.3634 | 1.540896
| 49.9466421 | 157.3669 | 1.53982
| 49.9575943 | 157.3406 | 1.53883
| 49.9685104 | 157.2932 | 1.537709
| 49.9794551 | 157.2796 | 1.536554
| 49.9904265 | 157.1939 | 1.535627
| 50.0004819 | 157.2123 | 1.534542
| 50.0113829 | 157.1597 | 1.533411
| 50.0224488 | 157.2509 | 1.53227
| 50.033227 | 157.2454 | 1.531212
| 50.0432354 | 157.2796 | 1.530201
| 50.0532878 | 157.1277 | 1.529196
| 50.0633881 | 157.2058 | 1.528191
| 50.0743169 | 157.2467 | 1.527008
| 50.0843818 | 157.2433 | 1.526096
| 50.0951983 | 157.1849 | 1.52497
| 50.1062253 | 157.1936 | 1.523977
| 50.1171324 | 157.241 | 1.522861
| 50.128189 | 157.3033 | 1.521726
| 50.1390137 | 157.2595 | 1.520603
| 50.1491087 | 157.1987 | 1.519664
| 50.1600634 | 157.1715 | 1.518613
| 50.1709358 | 157.1925 | 1.517411
| 50.1809663 | 157.2022 | 1.516413
| 50.191869 | 157.1674 | 1.515453
| 50.2028131 | 157.1733 | 1.514278
| 50.2128615 | 157.1543 | 1.513213
| 50.22397 | 157.1975 | 1.512103
| 50.2347343 | 157.1459 | 1.511116
| 50.2448643 | 157.1945 | 1.510088
| 50.2558199 | 157.1364 | 1.508943
| 50.2666792 | 157.1503 | 1.507832
| 50.2776962 | 157.124 | 1.506875
| 50.2877414 | 157.0869 | 1.505816
| 50.29866 | 157.1408 | 1.504799
| 50.3096 | 157.046 | 1.503655
| 50.3206307 | 157.1778 | 1.502492
| 50.331617 | 157.1431 | 1.501413
| 50.3424575 | 157.1693 | 1.500329
| 50.3524983 | 157.1553 | 1.4993
| 50.3635771 | 157.1082 | 1.498187
| 50.374456 | 157.1319 | 1.497079
| 50.3854701 | 157.1572 | 1.496033
| 50.395491 | 157.137 | 1.494955
| 50.4055192 | 157.0966 | 1.494003
| 50.4164681 | 157.1427 | 1.493008
| 50.426492 | 157.2013 | 1.491956
| 50.437246 | 157.04 | 1.490835
| 50.4472897 | 157.0909 | 1.489861
| 50.4574788 | 157.0931 | 1.488812
| 50.4682594 | 157.082 | 1.487799
| 50.4782746 | 157.1701 | 1.486747
| 50.4891974 | 157.1387 | 1.48572
| 50.5002042 | 157.101 | 1.484569
| 50.5102627 | 157.0039 | 1.483574
| 50.5212144 | 157.0591 | 1.482473
| 50.5321298 | 157.1551 | 1.481342
| 50.5431307 | 157.0357 | 1.480232
| 50.5531324 | 157.0434 | 1.479266
| 50.564032 | 157.0963 | 1.478197
| 50.574053 | 157.0381 | 1.477124
| 50.5848895 | 156.9349 | 1.476146
| 50.5949725 | 157.0379 | 1.475037
| 50.6059085 | 156.9425 | 1.474004
| 50.6159379 | 157.0148 | 1.473061
| 50.6268864 | 157.0894 | 1.471856
| 50.6368877 | 157.0744 | 1.470836
| 50.6478964 | 157.086 | 1.469785
| 50.6588145 | 157.1195 | 1.468623
| 50.6697259 | 157.0903 | 1.467672
| 50.6797852 | 157.1197 | 1.466571
| 50.6897962 | 157.1108 | 1.465625
| 50.7006793 | 157.0952 | 1.464527
| 50.7107193 | 157.05 | 1.463503
| 50.7217109 | 157.064 | 1.462434
| 50.7325759 | 156.9669 | 1.461292
| 50.7426625 | 157.0135 | 1.460334
| 50.7526634 | 156.9145 | 1.459313
| 50.7636552 | 156.9271 | 1.458209
| 50.7746054 | 156.9232 | 1.457174
| 50.7855894 | 156.9852 | 1.456016
| 50.7966004 | 156.9962 | 1.454985
| 50.807542 | 157.0361 | 1.4538
| 50.8184836 | 156.9901 | 1.452751
| 50.8294286 | 156.9888 | 1.451712
| 50.8404893 | 156.9794 | 1.450461
| 50.8504904 | 156.9728 | 1.449566
| 50.8614311 | 156.9776 | 1.448477
| 50.8714638 | 156.9486 | 1.447403
| 50.8824057 | 156.9441 | 1.446329
| 50.8932924 | 156.9742 | 1.445326
| 50.9032951 | 156.8703 | 1.444215
| 50.9133065 | 156.9322 | 1.443224
| 50.9241991 | 156.9468 | 1.44217
| 50.9352667 | 156.913 | 1.441128
| 50.9462448 | 156.9257 | 1.439935
| 50.9571387 | 156.9159 | 1.438796
| 50.9680345 | 156.9863 | 1.437776
| 50.9780814 | 156.9703 | 1.436772
| 50.9880939 | 156.9102 | 1.43576
| 50.9990993 | 156.918 | 1.43469
| 51.0099915 | 156.9014 | 1.433621
| 51.0200777 | 156.8737 | 1.432552
| 51.0309641 | 156.9282 | 1.431503
| 51.0419133 | 156.8529 | 1.430434
| 51.0529112 | 156.8643 | 1.429334
| 51.0629123 | 156.9353 | 1.428379
| 51.072924 | 156.9306 | 1.427352
| 51.0838119 | 156.9426 | 1.426178
| 51.0947892 | 156.9465 | 1.425091
| 51.1057912 | 156.8524 | 1.424061
| 51.1167295 | 156.8686 | 1.422987
| 51.1276524 | 156.8774 | 1.421814
| 51.1377058 | 156.7835 | 1.420914
| 51.1486079 | 156.8052 | 1.419694
| 51.1586132 | 156.8804 | 1.418733
| 51.1696551 | 156.7681 | 1.417699
| 51.1805975 | 156.8534 | 1.416535
| 51.1906328 | 156.7505 | 1.415637
| 51.2015511 | 156.8089 | 1.41455
| 51.2124556 | 156.719 | 1.413374
| 51.2225119 | 156.7646 | 1.412434
| 51.2334857 | 156.7828 | 1.411246
| 51.2444554 | 156.7659 | 1.410169
| 51.2554583 | 156.7445 | 1.409089
| 51.2663864 | 156.7078 | 1.408021
| 51.2764073 | 156.687 | 1.406979
| 51.2864137 | 156.6843 | 1.405958
| 51.297409 | 156.6505 | 1.404929
| 51.3082838 | 156.7462 | 1.403902
| 51.3192306 | 156.7621 | 1.402732
| 51.3302003 | 156.7332 | 1.40164
| 51.3402417 | 156.6614 | 1.400656
| 51.351242 | 156.6965 | 1.399435
| 51.3621943 | 156.6812 | 1.39837
| 51.3731152 | 156.7169 | 1.397333
| 51.3831276 | 156.7301 | 1.396287
| 51.3931357 | 156.7702 | 1.395201
| 51.4040643 | 156.7407 | 1.394264
| 51.4141377 | 156.7814 | 1.393296
| 51.424962 | 156.7347 | 1.392159
| 51.4359113 | 156.7276 | 1.391074
| 51.4460544 | 156.6953 | 1.390049
| 51.456927 | 156.7226 | 1.388997
| 51.4670101 | 156.6699 | 1.387954
| 51.477108 | 156.7091 | 1.386994
| 51.4879921 | 156.7396 | 1.385796
| 51.4990017 | 156.7029 | 1.38472
| 51.5099334 | 156.6737 | 1.383611
| 51.5200028 | 156.6609 | 1.382645
| 51.530929 | 156.6918 | 1.381592
| 51.54095 | 156.6933 | 1.38048
| 51.551806 | 156.6764 | 1.379504
| 51.5628459 | 156.6952 | 1.37838
| 51.5728825 | 156.734 | 1.377266
| 51.5837515 | 156.699 | 1.376225
| 51.5948327 | 156.6172 | 1.375117
| 51.6057402 | 156.5874 | 1.374046
| 51.6167962 | 156.5676 | 1.37298
| 51.6277131 | 156.5929 | 1.371914
| 51.6386614 | 156.6234 | 1.370814
| 51.6496587 | 156.6497 | 1.369714
| 51.6605963 | 156.687 | 1.36856
| 51.6715918 | 156.6915 | 1.367436
| 51.6825712 | 156.6344 | 1.366443
| 51.6926458 | 156.6366 | 1.365486
| 51.7036106 | 156.5811 | 1.364364
| 51.7144789 | 156.5622 | 1.363237
| 51.7245569 | 156.5823 | 1.362159
| 51.7345718 | 156.6169 | 1.361213
| 51.7445979 | 156.5055 | 1.360165
| 51.7554831 | 156.5635 | 1.359132
| 51.7655329 | 156.5268 | 1.358072
| 51.775551 | 156.5691 | 1.357085
| 51.7864671 | 156.6116 | 1.356033
| 51.797453 | 156.6039 | 1.354955
| 51.8084529 | 156.5545 | 1.353825
| 51.8194802 | 156.5244 | 1.352827
| 51.8302885 | 156.4919 | 1.351636
| 51.8404286 | 156.4963 | 1.350642
| 51.8512499 | 156.498 | 1.34959
| 51.8613234 | 156.5053 | 1.348493
| 51.8721043 | 156.5128 | 1.347429
| 51.8821761 | 156.5052 | 1.346442
| 51.893171 | 156.5496 | 1.345408
| 51.9041263 | 156.3988 | 1.344292
| 51.9142086 | 156.4889 | 1.343239
| 51.9251075 | 156.4905 | 1.342144
| 51.9362155 | 156.5417 | 1.340993
| 51.9469898 | 156.3977 | 1.339966
| 51.9580448 | 156.4512 | 1.338926
| 51.9690086 | 156.4661 | 1.337714
| 51.9790829 | 156.3985 | 1.336837
| 51.9898844 | 156.4946 | 1.335677
| 51.9999343 | 156.449 | 1.334697
| 52.0099532 | 156.4038 | 1.333665
| 52.0199672 | 156.4017 | 1.332718
| 52.0309551 | 156.4634 | 1.33163
| 52.0418653 | 156.3995 | 1.330498
| 52.0527914 | 156.3436 | 1.329426
| 52.0628256 | 156.3838 | 1.328518
| 52.0738279 | 156.3708 | 1.327362
| 52.0846685 | 156.3591 | 1.326258
| 52.0957542 | 156.3088 | 1.325064
| 52.1066038 | 156.3692 | 1.32407
| 52.1166523 | 156.2769 | 1.32305
| 52.1276602 | 156.3535 | 1.321959
| 52.1386327 | 156.3068 | 1.320907
| 52.1496221 | 156.2649 | 1.319728
| 52.1606056 | 156.3068 | 1.318665
| 52.1714996 | 156.298 | 1.317575
| 52.181551 | 156.3219 | 1.316525
| 52.1924335 | 156.2602 | 1.315427
| 52.2034569 | 156.2988 | 1.314404
| 52.2144551 | 156.2911 | 1.313214
| 52.2254557 | 156.2615 | 1.31219
| 52.2362509 | 156.2855 | 1.311065
| 52.246257 | 156.2721 | 1.310134
| 52.2563202 | 156.2555 | 1.309068
| 52.2672329 | 156.2496 | 1.307992
| 52.2772849 | 156.2826 | 1.306962
| 52.2873316 | 156.2104 | 1.305912
| 52.2981407 | 156.2471 | 1.304981
| 52.3091801 | 156.2189 | 1.303792
| 52.3201234 | 156.2393 | 1.302703
| 52.3301235 | 156.2629 | 1.301738
| 52.3401812 | 156.1846 | 1.300782
| 52.3511536 | 156.2751 | 1.299585
| 52.3621152 | 156.2689 | 1.298504
| 52.3730085 | 156.2469 | 1.297434
| 52.3840042 | 156.2472 | 1.296355
| 52.3949454 | 156.2193 | 1.295231
| 52.405905 | 156.2005 | 1.294135
| 52.4159238 | 156.2214 | 1.293133
| 52.4269023 | 156.2062 | 1.29208
| 52.4377875 | 156.2321 | 1.290931
| 52.447799 | 156.1931 | 1.28993
| 52.4588115 | 156.2534 | 1.288844
| 52.4698057 | 156.2401 | 1.28775
| 52.4807599 | 156.2602 | 1.286654
| 52.4916999 | 156.2323 | 1.285645
| 52.502705 | 156.2447 | 1.28453
| 52.5136504 | 156.2369 | 1.2833
| 52.5246759 | 156.2041 | 1.282303
| 52.5355508 | 156.2054 | 1.28118
| 52.5465718 | 156.161 | 1.280093
| 52.5565817 | 156.2439 | 1.279052
| 52.5665958 | 156.1828 | 1.278096
| 52.5766909 | 156.1684 | 1.277101
| 52.5875265 | 156.0964 | 1.275998
| 52.5986143 | 156.0672 | 1.274874
| 52.6095389 | 156.1025 | 1.273816
| 52.6195573 | 156.0703 | 1.272774
| 52.6304516 | 156.0622 | 1.271665
| 52.6414665 | 156.1696 | 1.270649
| 52.6524228 | 156.1216 | 1.269503
| 52.6633846 | 156.1433 | 1.268412
| 52.6742836 | 156.0593 | 1.267272
| 52.6842879 | 156.1795 | 1.266321
| 52.6954212 | 156.065 | 1.265103
| 52.706179 | 156.1237 | 1.264137
| 52.7162589 | 156.1197 | 1.263124
| 52.7263451 | 156.1112 | 1.262071
| 52.7371605 | 156.0414 | 1.260984
| 52.7472178 | 156.0899 | 1.260068
| 52.7572206 | 156.047 | 1.259098
| 52.7682315 | 156.0084 | 1.257937
| 52.7791504 | 156.0519 | 1.256765
| 52.7892244 | 156.0174 | 1.255823
| 52.8002005 | 156.0621 | 1.25477
| 52.8111548 | 156.0365 | 1.2537
| 52.8221426 | 156.0878 | 1.252466
| 52.8330659 | 156.0086 | 1.251484
| 52.8439099 | 156.0316 | 1.250399
| 52.8540361 | 155.9952 | 1.249422
| 52.8649582 | 155.9838 | 1.248249
| 52.8758217 | 155.9893 | 1.247153
| 52.8858296 | 156.021 | 1.246207
| 52.8958464 | 156.003 | 1.245176
| 52.9067843 | 155.9995 | 1.244082
| 52.9178314 | 155.8982 | 1.243007
| 52.9287928 | 155.9745 | 1.241981
| 52.9388324 | 155.927 | 1.240922
| 52.9497282 | 155.9374 | 1.239832
| 52.9607002 | 155.9555 | 1.238685
| 52.9716764 | 155.8819 | 1.237653
| 52.9825803 | 155.9967 | 1.236512
| 52.9926336 | 155.9379 | 1.235497
| 53.0036035 | 155.9584 | 1.23443
| 53.0136281 | 155.9135 | 1.233427
| 53.0246336 | 155.9313 | 1.232372
| 53.0355363 | 156.0267 | 1.231217
| 53.04556 | 155.9601 | 1.230214
| 53.0565602 | 155.9224 | 1.229159
| 53.0675613 | 155.9406 | 1.228084
| 53.0784575 | 155.9214 | 1.227035
| 53.0894888 | 155.9085 | 1.225826
| 53.1005134 | 155.9117 | 1.224679
| 53.1114807 | 155.9176 | 1.223722
| 53.1224867 | 155.9001 | 1.222612
| 53.1334539 | 155.8867 | 1.22148
| 53.1444872 | 155.9078 | 1.220397
| 53.1544878 | 155.8827 | 1.219347
| 53.1654757 | 155.8798 | 1.218293
| 53.1765097 | 155.7971 | 1.217174
| 53.1872809 | 155.7812 | 1.216097
| 53.197455 | 155.8035 | 1.2151
| 53.2094153 | 155.7925 | 1.213874
| 53.2203072 | 155.789 | 1.212805
| 53.2312075 | 155.8545 | 1.21168
| 53.2412174 | 155.8103 | 1.210648
| 53.2521567 | 155.7476 | 1.209665
| 53.2631748 | 155.82 | 1.208533
| 53.2740316 | 155.7499 | 1.207482
| 53.2850705 | 155.8813 | 1.206293
| 53.2950991 | 155.828 | 1.205381
| 53.305969 | 155.8147 | 1.204198
| 53.3169775 | 155.8234 | 1.203128
| 53.3279747 | 155.7391 | 1.201978
| 53.3389046 | 155.7825 | 1.20098
| 53.3498829 | 155.6914 | 1.199802
| 53.3608779 | 155.7319 | 1.198672
| 53.3718603 | 155.7216 | 1.197694
| 53.3828088 | 155.6849 | 1.19663
| 53.3928625 | 155.7169 | 1.195549
| 53.4028656 | 155.6973 | 1.194579
| 53.4137553 | 155.7398 | 1.19347
| 53.423793 | 155.6966 | 1.192381
| 53.4347047 | 155.6803 | 1.19138
| 53.4457822 | 155.716 | 1.190282
| 53.4557943 | 155.6919 | 1.189246
| 53.4667471 | 155.7954 | 1.188106
| 53.4776007 | 155.6912 | 1.187015
| 53.4886037 | 155.7282 | 1.18596
| 53.4986498 | 155.6473 | 1.184955
| 53.5096084 | 155.7245 | 1.183885
| 53.5205709 | 155.6184 | 1.182778
| 53.5316092 | 155.5899 | 1.181735
| 53.5425341 | 155.7148 | 1.180677
| 53.5534317 | 155.7382 | 1.179552
| 53.5644508 | 155.7171 | 1.178345
| 53.5744576 | 155.6125 | 1.177465
| 53.5854265 | 155.6994 | 1.176303
| 53.5964739 | 155.5658 | 1.175213
| 53.6072556 | 155.618 | 1.17416
| 53.6184389 | 155.5891 | 1.172997
| 53.6292544 | 155.6705 | 1.171865
| 53.6392549 | 155.6721 | 1.17092
| 53.6502188 | 155.6422 | 1.169793
| 53.6611696 | 155.638 | 1.168743
| 53.6720472 | 155.6341 | 1.167611
| 53.6820545 | 155.6086 | 1.16663
| 53.6930056 | 155.5687 | 1.16557
| 53.7030702 | 155.5641 | 1.164543
| 53.714077 | 155.6014 | 1.163388
| 53.7249722 | 155.6105 | 1.162348
| 53.7360633 | 155.6371 | 1.161309
| 53.7470265 | 155.6566 | 1.160163
| 53.757978 | 155.5709 | 1.159128
| 53.7688741 | 155.6608 | 1.158008
| 53.7789825 | 155.5601 | 1.156937
| 53.7900102 | 155.625 | 1.15589
| 53.8009405 | 155.5903 | 1.154746
| 53.810968 | 155.597 | 1.153744
| 53.8209756 | 155.5329 | 1.152743
| 53.8319503 | 155.6037 | 1.151701
| 53.8429034 | 155.5689 | 1.150485
| 53.8529682 | 155.5669 | 1.149614
| 53.8639297 | 155.5692 | 1.148478
| 53.8739361 | 155.5009 | 1.147497
| 53.8848789 | 155.5437 | 1.146363
| 53.8957564 | 155.5281 | 1.14531
| 53.9057807 | 155.5245 | 1.144317
| 53.9158731 | 155.6421 | 1.143253
| 53.9266979 | 155.5604 | 1.142211
| 53.9377513 | 155.5769 | 1.14104
| 53.947792 | 155.5797 | 1.140106
| 53.9585909 | 155.5031 | 1.138991
| 53.9686684 | 155.4861 | 1.137933
| 53.9796579 | 155.48 | 1.13692
| 53.9905432 | 155.4991 | 1.135826
| 54.0006026 | 155.4338 | 1.13491
| 54.011476 | 155.4617 | 1.133788
| 54.0225162 | 155.4296 | 1.132584
| 54.0335825 | 155.4977 | 1.131462
| 54.0445112 | 155.4786 | 1.130464
| 54.0554461 | 155.5185 | 1.129351
| 54.0664264 | 155.4464 | 1.128248
| 54.076452 | 155.4457 | 1.127285
| 54.087376 | 155.4064 | 1.126153
| 54.0984357 | 155.3876 | 1.125112
| 54.1084618 | 155.393 | 1.124049
| 54.1192684 | 155.4342 | 1.122969
| 54.1292983 | 155.3818 | 1.122021
| 54.1402263 | 155.3607 | 1.120838
| 54.1511096 | 155.3192 | 1.119749
| 54.1622196 | 155.4227 | 1.118664
| 54.1731521 | 155.5084 | 1.11758
| 54.1840993 | 155.474 | 1.116571
| 54.1950086 | 155.4714 | 1.11536
| 54.2051211 | 155.5109 | 1.114424
| 54.2160811 | 155.3795 | 1.113272
| 54.2270018 | 155.36 | 1.11219
| 54.2379825 | 155.3363 | 1.111087
| 54.2489235 | 155.3574 | 1.110108
| 54.2589237 | 155.3011 | 1.109003
| 54.2689251 | 155.2861 | 1.108023
| 54.2789456 | 155.3278 | 1.106996
| 54.2898159 | 155.3372 | 1.105884
| 54.3007843 | 155.3359 | 1.104847
| 54.3108081 | 155.3206 | 1.103845
| 54.3208133 | 155.3357 | 1.102824
| 54.3308541 | 155.3385 | 1.101795
| 54.3416707 | 155.2989 | 1.100749
| 54.3517625 | 155.3436 | 1.099709
| 54.3627278 | 155.3549 | 1.098668
| 54.3736785 | 155.2745 | 1.097558
| 54.3846609 | 155.2865 | 1.09647
| 54.3956466 | 155.2842 | 1.095331
| 54.406538 | 155.3088 | 1.094207
| 54.4165768 | 155.3162 | 1.093248
| 54.4276031 | 155.2837 | 1.092165
| 54.4385612 | 155.3461 | 1.09107
| 54.449479 | 155.3029 | 1.089872
| 54.4604513 | 155.2983 | 1.088911
| 54.4704929 | 155.2853 | 1.087891
| 54.4805071 | 155.2799 | 1.08689
| 54.4914652 | 155.2488 | 1.085719
| 54.5022779 | 155.2115 | 1.084623
| 54.5124823 | 155.2412 | 1.083647
| 54.5232562 | 155.2305 | 1.082565
| 54.5334317 | 155.3274 | 1.081572
| 54.5441663 | 155.2674 | 1.080559
| 54.5542849 | 155.3068 | 1.079567
| 54.5651239 | 155.177 | 1.078458
| 54.5751476 | 155.2149 | 1.077426
| 54.5861344 | 155.162 | 1.076367
| 54.5970256 | 155.2674 | 1.075253
| 54.6080966 | 155.1467 | 1.074101
| 54.6190792 | 155.1467 | 1.073033
| 54.6299697 | 155.1909 | 1.071944
| 54.6400124 | 155.2638 | 1.070914
| 54.651033 | 155.207 | 1.069857
| 54.6610377 | 155.2039 | 1.068852
| 54.6720129 | 155.1735 | 1.0678
| 54.6829572 | 155.1449 | 1.066685
| 54.6938845 | 155.1663 | 1.065547
| 54.7048207 | 155.1913 | 1.064398
| 54.7148504 | 155.1308 | 1.063456
| 54.7257997 | 155.1464 | 1.062381
| 54.7358052 | 155.1323 | 1.061435
| 54.746825 | 155.1197 | 1.060278
| 54.7576883 | 155.1002 | 1.059137
| 54.7687353 | 155.0223 | 1.058052
| 54.7797359 | 155.0862 | 1.057062
| 54.7906699 | 155.0022 | 1.055889
| 54.8016219 | 155.0833 | 1.054773
| 54.8126311 | 155.0862 | 1.053617
| 54.8236338 | 155.0519 | 1.052562
| 54.8344994 | 155.0642 | 1.051481
| 54.8445026 | 155.0576 | 1.050546
| 54.8546269 | 155.061 | 1.049553
| 54.8655703 | 155.0824 | 1.048419
| 54.8765207 | 155.0117 | 1.047304
| 54.886578 | 155.033 | 1.046388
| 54.8974464 | 155.0038 | 1.045231
| 54.9074814 | 155.0352 | 1.044248
| 54.9184445 | 155.0254 | 1.043096
| 54.9284474 | 154.9867 | 1.042131
| 54.9394026 | 155.0071 | 1.04101
| 54.9504515 | 154.9572 | 1.039916
| 54.9614044 | 154.9935 | 1.038895
| 54.972281 | 154.8812 | 1.037728
| 54.983222 | 154.9435 | 1.036714
| 54.9941737 | 154.9977 | 1.035563
| 55.0042013 | 154.9515 | 1.034541
| 55.0151694 | 154.9395 | 1.033489
| 55.0260975 | 154.9308 | 1.032481
| 55.0361254 | 154.9125 | 1.031423
| 55.0471358 | 154.9975 | 1.030307
| 55.0571472 | 154.9474 | 1.029371
| 55.068052 | 154.9302 | 1.028201
| 55.0780759 | 154.934 | 1.027208
| 55.0890479 | 154.9174 | 1.026121
| 55.0999629 | 154.9294 | 1.024989
| 55.1109557 | 154.9061 | 1.023885
| 55.1210346 | 154.88 | 1.022917
| 55.1319542 | 154.8297 | 1.02184
| 55.1419562 | 154.8328 | 1.02081
| 55.1529368 | 154.815 | 1.019687
| 55.1639087 | 154.8507 | 1.018565
| 55.1748804 | 154.8043 | 1.017518
| 55.1858258 | 154.8718 | 1.016438
| 55.1967852 | 154.8471 | 1.015292
| 55.2068149 | 154.8979 | 1.014369
| 55.2177287 | 154.8849 | 1.013208
| 55.2287244 | 154.8986 | 1.012143
| 55.2396738 | 154.9018 | 1.011018
| 55.2506339 | 154.8334 | 1.009952
| 55.2615254 | 154.8304 | 1.008888
| 55.2725274 | 154.8434 | 1.007763
| 55.2826002 | 154.8037 | 1.006691
| 55.2935389 | 154.8326 | 1.005577
| 55.3044869 | 154.7644 | 1.004527
| 55.3154493 | 154.7813 | 1.003501
| 55.3254527 | 154.7874 | 1.002516
| 55.3354828 | 154.7233 | 1.001438
| 55.3464526 | 154.6889 | 1.000376
| 55.3564777 | 154.7537 | 0.9994583
| 55.3674592 | 154.7589 | 0.9983201
| 55.3782584 | 154.6229 | 0.9972151
| 55.3882806 | 154.7315 | 0.9961728
| 55.3990986 | 154.7331 | 0.9951762
| 55.4102006 | 154.7315 | 0.994061
| 55.4211658 | 154.7241 | 0.9928692
| 55.4321384 | 154.6897 | 0.9918371
| 55.4422039 | 154.8193 | 0.9907654
| 55.4531023 | 154.7454 | 0.9896906
| 55.463131 | 154.7378 | 0.9886426
| 55.4740798 | 154.7365 | 0.9876129
| 55.4849987 | 154.7355 | 0.9864608
| 55.4950792 | 154.7273 | 0.9855982
| 55.5058794 | 154.6695 | 0.9844129
| 55.5159124 | 154.7684 | 0.9834547
| 55.5268831 | 154.7022 | 0.9823927
| 55.5369038 | 154.7403 | 0.9813255
| 55.547895 | 154.7455 | 0.9802564
| 55.5589206 | 154.7329 | 0.9791689
| 55.5698474 | 154.7115 | 0.9780662
| 55.5807764 | 154.6813 | 0.9769683
| 55.5908111 | 154.7023 | 0.9758696
| 55.6008157 | 154.6953 | 0.9749794
| 55.610829 | 154.6293 | 0.9740031
| 55.6216787 | 154.605 | 0.9728831
| 55.6322353 | 154.6257 | 0.9718575
| 55.6427943 | 154.625 | 0.9707064
| 55.6537922 | 154.5666 | 0.9696567
| 55.6647454 | 154.6111 | 0.9684962
| 55.6756888 | 154.5481 | 0.9674971
| 55.6866973 | 154.5715 | 0.9663662
| 55.6977369 | 154.4754 | 0.9652522
| 55.7086294 | 154.5147 | 0.9642532
| 55.7186428 | 154.4844 | 0.9631416
| 55.7295717 | 154.5019 | 0.9620838
| 55.7395757 | 154.4979 | 0.9611235
| 55.7505322 | 154.5255 | 0.9600328
| 55.7614668 | 154.5115 | 0.9589193
| 55.7725001 | 154.4528 | 0.957836
| 55.7834469 | 154.4901 | 0.9566611
| 55.7934765 | 154.4874 | 0.9557234
| 55.804425 | 154.4199 | 0.9546536
| 55.814448 | 154.4565 | 0.9536162
| 55.8244481 | 154.3921 | 0.9527315
| 55.8354239 | 154.3892 | 0.9515537
| 55.8464276 | 154.3986 | 0.9504232
| 55.8572506 | 154.4028 | 0.9493459
| 55.8681922 | 154.4547 | 0.9482718
| 55.8782283 | 154.4046 | 0.9472632
| 55.8885354 | 154.3646 | 0.9462526
| 55.899197 | 154.375 | 0.9451162
| 55.9092532 | 154.346 | 0.9441256
| 55.9200902 | 154.3129 | 0.943062
| 55.930205 | 154.3602 | 0.9421508
| 55.9411831 | 154.2966 | 0.9410229
| 55.9520738 | 154.3219 | 0.9399639
| 55.9630266 | 154.3034 | 0.9387032
| 55.9740388 | 154.3913 | 0.9377473
| 55.9849741 | 154.2813 | 0.9366789
| 55.9950044 | 154.3312 | 0.9356307
| 56.0059619 | 154.2945 | 0.9344698
| 56.0168798 | 154.3811 | 0.9334432
| 56.0269013 | 154.3748 | 0.932426
| 56.0378818 | 154.3583 | 0.9313179
| 56.0479038 | 154.2368 | 0.9302957
| 56.0589055 | 154.2508 | 0.9292256
| 56.0698244 | 154.3131 | 0.9281136
| 56.0807846 | 154.4081 | 0.9270026
| 56.0917031 | 154.3575 | 0.9259358
| 56.1017671 | 154.3415 | 0.9249294
| 56.1127354 | 154.3464 | 0.9238075
| 56.1236037 | 154.3042 | 0.9227307
| 56.1346247 | 154.3567 | 0.9216035
| 56.1455634 | 154.2795 | 0.9205848
| 56.1555778 | 154.3125 | 0.9194681
| 56.1656679 | 154.3643 | 0.9185142
| 56.1761374 | 154.2643 | 0.9174924
| 56.1865896 | 154.2312 | 0.9164572
| 56.1976493 | 154.1929 | 0.9153211
| 56.2085581 | 154.1932 | 0.9142804
| 56.2195299 | 154.2376 | 0.9131531
| 56.2296201 | 154.2528 | 0.9121641
| 56.2405902 | 154.2869 | 0.911027
| 56.2515247 | 154.2275 | 0.9099185
| 56.2624719 | 154.1973 | 0.908894
| 56.2725024 | 154.2806 | 0.9078408
| 56.2835323 | 154.3046 | 0.9067278
| 56.2944551 | 154.2157 | 0.9057057
| 56.3044685 | 154.2143 | 0.9046342
| 56.3144904 | 154.246 | 0.9037272
| 56.3252715 | 154.2099 | 0.9025439
| 56.336238 | 154.1009 | 0.9014472
| 56.3464462 | 154.1741 | 0.9004464
| 56.357302 | 154.1209 | 0.899426
| 56.3682394 | 154.1978 | 0.8983172
| 56.378246 | 154.1935 | 0.8973166
| 56.3891189 | 154.2408 | 0.896129
| 56.4001595 | 154.1571 | 0.8951202
| 56.4110818 | 154.1873 | 0.8939578
| 56.4220508 | 154.1698 | 0.892886
| 56.4320797 | 154.0898 | 0.8918981
| 56.443045 | 154.096 | 0.8908116
| 56.4530517 | 154.0634 | 0.889831
| 56.4630584 | 154.0737 | 0.8888504
| 56.4739866 | 154.1444 | 0.8876874
| 56.4849728 | 154.0623 | 0.886664
| 56.4959459 | 153.9871 | 0.8854864
| 56.5068907 | 153.9932 | 0.8845123
| 56.5178204 | 154.0825 | 0.8834393
| 56.5288102 | 154.0649 | 0.8821649
| 56.5388147 | 154.0729 | 0.8812447
| 56.5489399 | 154.0576 | 0.8803023
| 56.5598549 | 154.0329 | 0.8791106
| 56.570777 | 154.0216 | 0.8780986
| 56.5817598 | 154.1286 | 0.8770554
| 56.5918103 | 154.0701 | 0.87591
| 56.6027203 | 154.0669 | 0.8748641
| 56.6127271 | 154.0275 | 0.8738986
| 56.6227515 | 154.0582 | 0.8728811
| 56.6337014 | 154.028 | 0.871761
| 56.6446587 | 154.0202 | 0.8706202
| 56.6546776 | 153.9783 | 0.8697135
| 56.6655243 | 153.988 | 0.8686038
| 56.6757011 | 153.9645 | 0.867556
| 56.6866251 | 153.9532 | 0.8665689
| 56.6966278 | 153.8658 | 0.8655787
| 56.7066369 | 153.936 | 0.8645126
| 56.7176237 | 153.9513 | 0.8633938
| 56.7276244 | 153.9281 | 0.8623537
| 56.7384576 | 153.9343 | 0.8613706
| 56.7485738 | 153.9579 | 0.8603239
| 56.7595305 | 153.9189 | 0.8592032
| 56.7704611 | 153.9322 | 0.8581402
| 56.7804668 | 153.9013 | 0.8571045
| 56.7904782 | 153.859 | 0.8560833
| 56.8004808 | 153.8677 | 0.8551232
| 56.8114911 | 153.8268 | 0.8539821
| 56.8215027 | 153.851 | 0.8529759
| 56.8324679 | 153.8513 | 0.8519345
| 56.8434012 | 153.8108 | 0.8508662
| 56.8534525 | 153.8645 | 0.849806
| 56.8642543 | 153.9398 | 0.8487609
| 56.874488 | 153.9212 | 0.8476924
| 56.8851265 | 153.8001 | 0.8466636
| 56.8951955 | 153.9197 | 0.8456367
| 56.9060906 | 153.861 | 0.8446123
| 56.91612 | 153.8641 | 0.8435743
| 56.9271005 | 153.8726 | 0.8424863
| 56.9379674 | 153.8732 | 0.8413394
| 56.9479976 | 153.9062 | 0.8403865
| 56.9580218 | 153.8269 | 0.8393942
| 56.9689143 | 153.8632 | 0.83834
| 56.979914 | 153.898 | 0.8371498
| 56.9909207 | 153.7957 | 0.8360641
| 57.0018425 | 153.6825 | 0.8350422
| 57.0119569 | 153.7862 | 0.8340357
| 57.0219826 | 153.8182 | 0.8330181
| 57.0327521 | 153.7764 | 0.831886
| 57.0437975 | 153.789 | 0.8308817
| 57.0548002 | 153.7287 | 0.8297464
| 57.0657812 | 153.717 | 0.8286734
| 57.0767451 | 153.7423 | 0.8274567
| 57.0877133 | 153.7449 | 0.8264751
| 57.0977259 | 153.7114 | 0.8254037
| 57.1086632 | 153.7023 | 0.8243751
| 57.1196237 | 153.6682 | 0.823259
| 57.1296522 | 153.7239 | 0.8222361
| 57.1405018 | 153.6742 | 0.8211311
| 57.1515011 | 153.7184 | 0.8200362
| 57.1616218 | 153.704 | 0.8191244
| 57.1716625 | 153.6007 | 0.8180351
| 57.1824702 | 153.673 | 0.8170045
| 57.1924778 | 153.6924 | 0.8159836
| 57.2034776 | 153.6937 | 0.8148736
| 57.2134925 | 153.7088 | 0.8138671
| 57.224405 | 153.6008 | 0.812806
| 57.2344537 | 153.6435 | 0.811761
| 57.2444969 | 153.6301 | 0.8107717
| 57.255375 | 153.6826 | 0.8096839
| 57.2662742 | 153.6606 | 0.808599
| 57.2772176 | 153.6099 | 0.8074094
| 57.2872487 | 153.6134 | 0.8065416
| 57.2972532 | 153.623 | 0.805476
| 57.3081625 | 153.5756 | 0.8043701
| 57.3191573 | 153.5604 | 0.8033157
| 57.330119 | 153.598 | 0.8022396
| 57.3410577 | 153.6103 | 0.8011006
| 57.3519895 | 153.6869 | 0.8000325
| 57.3629443 | 153.598 | 0.7988417
| 57.3730392 | 153.6239 | 0.7979024
| 57.3838962 | 153.5995 | 0.7967967
| 57.3949288 | 153.5139 | 0.7957035
| 57.4049699 | 153.4518 | 0.7947745
| 57.4158985 | 153.5131 | 0.7936767
| 57.4268716 | 153.5945 | 0.7926044
| 57.4378222 | 153.5287 | 0.7915094
| 57.4487267 | 153.5157 | 0.7903487
| 57.4588 | 153.5665 | 0.7893865
| 57.4697299 | 153.5396 | 0.7882283
| 57.4807016 | 153.5029 | 0.7872164
| 57.4916149 | 153.4724 | 0.7860699
| 57.5016977 | 153.5365 | 0.7850717
| 57.5126412 | 153.5829 | 0.783872
| 57.5236136 | 153.5518 | 0.7828901
| 57.5345336 | 153.4528 | 0.7817931
| 57.5446259 | 153.5666 | 0.7807387
| 57.5554973 | 153.4693 | 0.7796566
| 57.5655206 | 153.4571 | 0.7787796
| 57.5765009 | 153.437 | 0.7776164
| 57.5874954 | 153.4373 | 0.7766022
| 57.5975289 | 153.4375 | 0.7754033
| 57.6084972 | 153.3814 | 0.7744368
| 57.6185026 | 153.3917 | 0.7734714
| 57.6285522 | 153.4409 | 0.7724163
| 57.6394669 | 153.4568 | 0.7713449
| 57.6504688 | 153.3728 | 0.7701294
| 57.6605307 | 153.3444 | 0.7692335
| 57.6712135 | 153.3791 | 0.7681051
| 57.6812962 | 153.343 | 0.767182
| 57.6912972 | 153.3656 | 0.7661218
| 57.7021867 | 153.3571 | 0.7650679
| 57.7131916 | 153.3568 | 0.7639674
| 57.7240693 | 153.4321 | 0.7628195
| 57.7350504 | 153.3581 | 0.7617916
| 57.7450989 | 153.3586 | 0.7607666
| 57.7551754 | 153.2369 | 0.7597891
| 57.7660485 | 153.3287 | 0.7587168
| 57.7760492 | 153.3801 | 0.7576816
| 57.7860781 | 153.3226 | 0.7566787
| 57.7969297 | 153.3463 | 0.7555585
| 57.8069994 | 153.2569 | 0.7546217
| 57.8179442 | 153.2767 | 0.7534771
| 57.8289343 | 153.3462 | 0.7524282
| 57.8399023 | 153.3134 | 0.7512412
| 57.8507692 | 153.2813 | 0.7502447
| 57.860813 | 153.2179 | 0.7492403
| 57.8717916 | 153.2003 | 0.7480974
| 57.8827704 | 153.2007 | 0.7470145
| 57.893661 | 153.1702 | 0.7459756
| 57.9036825 | 153.196 | 0.7449534
| 57.9136896 | 153.1492 | 0.7439026
| 57.9246631 | 153.1437 | 0.7428303
| 57.9356387 | 153.0888 | 0.7417277
| 57.9465418 | 153.1868 | 0.7406775
| 57.9575381 | 153.1044 | 0.7395227
| 57.9675585 | 153.1361 | 0.7385407
| 57.9785339 | 153.1244 | 0.7374983
| 57.9894421 | 153.1399 | 0.7363524
| 57.9994515 | 153.1346 | 0.7353214
| 58.0104456 | 152.9718 | 0.734247
| 58.0204458 | 153.0755 | 0.733252
| 58.0314464 | 153.0982 | 0.7322071
| 58.0414748 | 153.0634 | 0.7311692
| 58.0524973 | 153.0676 | 0.7300619
| 58.0634308 | 153.0971 | 0.7289535
| 58.0743032 | 152.9806 | 0.7279214
| 58.0852823 | 153.0046 | 0.7268787
| 58.095284 | 152.9425 | 0.7258484
| 58.1053327 | 153.0868 | 0.7248185
| 58.1161938 | 152.9246 | 0.7237023
| 58.12713 | 153.0537 | 0.7226738
| 58.1371569 | 153.0137 | 0.7216561
| 58.1480903 | 152.9799 | 0.7205427
| 58.1590652 | 152.9293 | 0.7194302
| 58.1699617 | 153.0055 | 0.7183155
| 58.1810193 | 152.9361 | 0.7172949
| 58.1919166 | 153.0052 | 0.71612
| 58.2019642 | 153.0139 | 0.7151653
| 58.2129147 | 152.9905 | 0.71396
| 58.2238954 | 153.0236 | 0.7129321
| 58.2347718 | 152.9902 | 0.7118746
| 58.244774 | 152.9923 | 0.7108442
| 58.2547983 | 152.9922 | 0.7098518
| 58.2657699 | 152.9572 | 0.7087597
| 58.2767089 | 152.9714 | 0.7076658
| 58.2867738 | 152.9165 | 0.7066844
| 58.2976791 | 152.9538 | 0.705639
| 58.3086617 | 152.9194 | 0.7044906
| 58.3186725 | 152.8985 | 0.7035045
| 58.3286996 | 152.8978 | 0.7025119
| 58.3395789 | 152.8653 | 0.7014189
| 58.3495789 | 152.9294 | 0.700449
| 58.3604907 | 152.8477 | 0.6992876
| 58.3714419 | 152.932 | 0.6982276
| 58.3814595 | 152.8699 | 0.6971707
| 58.3924645 | 152.8385 | 0.6960602
| 58.4024779 | 152.8874 | 0.6951691
| 58.4134445 | 152.8971 | 0.6940374
| 58.4244273 | 152.8588 | 0.6929642
| 58.4344429 | 152.8126 | 0.6918724
| 58.4444713 | 152.8884 | 0.6909497
| 58.4554156 | 152.818 | 0.6898453
| 58.4662961 | 152.879 | 0.6886319
| 58.4773031 | 152.7966 | 0.6877217
| 58.4882506 | 152.7641 | 0.6865467
| 58.4982581 | 152.7828 | 0.6856813
| 58.5092181 | 152.7741 | 0.684465
| 58.5201591 | 152.7906 | 0.6833459
| 58.5301603 | 152.8002 | 0.6823858
| 58.5410707 | 152.7282 | 0.6813098
| 58.5511169 | 152.8306 | 0.6802902
| 58.5620661 | 152.7589 | 0.6791652
| 58.573058 | 152.6973 | 0.6781362
| 58.5839836 | 152.6901 | 0.6770336
| 58.595023 | 152.645 | 0.6758544
| 58.6059208 | 152.6937 | 0.6747847
| 58.6168964 | 152.6395 | 0.6736821
| 58.6278226 | 152.5931 | 0.6725795
| 58.6379142 | 152.6618 | 0.6716054
| 58.6487779 | 152.6592 | 0.6705642
| 58.6597152 | 152.5995 | 0.6694053
| 58.6706899 | 152.6459 | 0.6683629
| 58.6817857 | 152.6293 | 0.6672283
| 58.6926519 | 152.665 | 0.6660515
| 58.7036663 | 152.7036 | 0.6650553
| 58.7146654 | 152.6767 | 0.6638952
| 58.7256611 | 152.6893 | 0.6628758
| 58.7361072 | 152.6688 | 0.6617861
| 58.7465879 | 152.6931 | 0.660723
| 58.7566452 | 152.6885 | 0.6597173
| 58.7674993 | 152.6508 | 0.6587021
| 58.7775058 | 152.6543 | 0.6576513
| 58.7884625 | 152.6296 | 0.6565305
| 58.7984891 | 152.6986 | 0.655573
| 58.8085419 | 152.6489 | 0.6545026
| 58.8194621 | 152.6553 | 0.6535208
| 58.8295022 | 152.6932 | 0.6525669
| 58.8405268 | 152.5696 | 0.6514394
| 58.8514434 | 152.6588 | 0.6502425
| 58.8622407 | 152.5339 | 0.6491527
| 58.8723415 | 152.6272 | 0.6481928
| 58.8831624 | 152.5788 | 0.6471057
| 58.8932898 | 152.5268 | 0.646103
| 58.904167 | 152.5622 | 0.6450152
| 58.9141921 | 152.5293 | 0.6439776
| 58.9251053 | 152.5075 | 0.6429214
| 58.9361474 | 152.4929 | 0.6418723
| 58.9471179 | 152.466 | 0.6407402
| 58.9580648 | 152.4579 | 0.6396656
| 58.9689636 | 152.4089 | 0.6384804
| 58.9799036 | 152.4705 | 0.6373965
| 58.9899418 | 152.377 | 0.6363876
| 58.9999428 | 152.4405 | 0.6354677
| 59.010918 | 152.3921 | 0.6343351
| 59.0218003 | 152.4959 | 0.6332469
| 59.0318665 | 152.4261 | 0.6322303
| 59.0428176 | 152.3767 | 0.6311001
| 59.0528351 | 152.4818 | 0.6301584
| 59.0637972 | 152.4519 | 0.6290272
| 59.0747668 | 152.3555 | 0.6280204
| 59.0857706 | 152.4094 | 0.6268499
| 59.0967057 | 152.4931 | 0.6256461
| 59.1076327 | 152.4701 | 0.6246586
| 59.1186206 | 152.3442 | 0.623605
| 59.1286404 | 152.2896 | 0.6225829
| 59.1395238 | 152.3525 | 0.6214796
| 59.1505868 | 152.2386 | 0.6203482
| 59.1614612 | 152.3376 | 0.6193009
| 59.1715218 | 152.3423 | 0.6183349
| 59.182491 | 152.3598 | 0.6171728
| 59.1934861 | 152.3326 | 0.6161585
| 59.2044627 | 152.3923 | 0.6150208
| 59.2155097 | 152.2537 | 0.6139562
| 59.2264544 | 152.3076 | 0.6127815
| 59.2374396 | 152.2998 | 0.6117531
| 59.2482337 | 152.2667 | 0.6106737
| 59.2582833 | 152.239 | 0.6097089
| 59.2692356 | 152.3156 | 0.6085635
| 59.2793028 | 152.2558 | 0.6075367
| 59.2893197 | 152.2138 | 0.6066203
| 59.30021 | 152.2375 | 0.605426
| 59.311118 | 152.1739 | 0.6043502
| 59.3222041 | 152.2677 | 0.6033118
| 59.333022 | 152.195 | 0.6021698
| 59.3440274 | 152.2089 | 0.6010593
| 59.354095 | 152.2033 | 0.6000425
| 59.3650986 | 152.2559 | 0.5989522
| 59.3759286 | 152.1926 | 0.5978842
| 59.3859765 | 152.1821 | 0.5968944
| 59.3969891 | 152.1616 | 0.5957731
| 59.4079512 | 152.1117 | 0.594702
| 59.418845 | 152.122 | 0.5935424
| 59.4289176 | 152.1294 | 0.5925402
| 59.4398686 | 152.1099 | 0.5914451
| 59.4508149 | 152.0846 | 0.5904106
| 59.4608449 | 152.1348 | 0.5894728
| 59.4716963 | 152.1221 | 0.5883375
| 59.4817542 | 152.2015 | 0.5873417
| 59.4927288 | 152.1227 | 0.5862042
| 59.5037196 | 152.1804 | 0.58508
| 59.5146075 | 152.1567 | 0.5840614
| 59.5256254 | 152.1408 | 0.5828844
| 59.536642 | 152.1506 | 0.5818981
| 59.547631 | 152.1467 | 0.580714
| 59.5585628 | 152.1217 | 0.5796609
| 59.5685801 | 152.1608 | 0.5786642
| 59.5794445 | 152.1131 | 0.5775326
| 59.5904931 | 152.1212 | 0.576508
| 59.6015021 | 152.1238 | 0.5753619
| 59.6124937 | 152.169 | 0.5742026
| 59.6234748 | 152.1002 | 0.5731446
| 59.6344405 | 152.1647 | 0.572018
| 59.6444936 | 152.1046 | 0.5710879
| 59.6553997 | 152.0669 | 0.5699672
| 59.6663176 | 152.1065 | 0.5689305
| 59.6764685 | 152.1249 | 0.5678753
| 59.687281 | 152.1032 | 0.566784
| 59.6981391 | 152.1168 | 0.5657233
| 59.7081583 | 152.1238 | 0.5647515
| 59.7191549 | 152.0677 | 0.5635967
| 59.7300875 | 152.0508 | 0.5625585
| 59.7401197 | 152.1101 | 0.5614651
| 59.7510519 | 152.0598 | 0.5604471
| 59.7619712 | 152.0101 | 0.5593401
| 59.7729756 | 152.0461 | 0.5582146
| 59.7830248 | 152.0759 | 0.5572197
| 59.7939259 | 152.0032 | 0.5560594
| 59.8048686 | 152.0483 | 0.5549852
| 59.8149748 | 152.0336 | 0.5540548
| 59.8259369 | 152.0287 | 0.5529686
| 59.8368635 | 151.9453 | 0.5518509
| 59.8468964 | 151.8936 | 0.5508877
| 59.8577473 | 151.9442 | 0.5497424
| 59.8678312 | 151.863 | 0.5487842
| 59.8787938 | 151.9094 | 0.5476578
| 59.8897665 | 151.863 | 0.5465455
| 59.9007244 | 151.9022 | 0.5454848
| 59.9116872 | 151.9353 | 0.5443484
| 59.9226804 | 151.8374 | 0.5432892
| 59.9336624 | 151.8847 | 0.5422111
| 59.9447011 | 151.9058 | 0.5410621
| 59.9555568 | 151.9334 | 0.5399665
| 59.9655757 | 151.8489 | 0.5390097
| 59.976517 | 151.857 | 0.5379757
| 59.9865373 | 151.8796 | 0.5368985
| 59.997501 | 151.8666 | 0.5358122
| 60.0085333 | 151.83 | 0.5346688
| 60.0194729 | 151.7589 | 0.5335398
| 60.0294766 | 151.75 | 0.5325896
| 60.0402498 | 151.726 | 0.5314671
| 60.0504117 | 151.7545 | 0.5305612
| 60.0604415 | 151.7982 | 0.529478
| 60.07047 | 151.7263 | 0.5285504
| 60.0804733 | 151.7548 | 0.52754
| 60.0913031 | 151.7437 | 0.5265122
| 60.1032809 | 151.7312 | 0.5252793
| 60.1141848 | 151.7519 | 0.5241488
| 60.1251897 | 151.7325 | 0.5230483
| 60.1352154 | 151.6931 | 0.5220458
| 60.1462134 | 151.6652 | 0.520986
| 60.1570832 | 151.6957 | 0.5198991
| 60.1671895 | 151.6667 | 0.5189336
| 60.1780929 | 151.593 | 0.517748
| 60.1890672 | 151.6278 | 0.5166706
| 60.2000637 | 151.6703 | 0.5156261
| 60.2109454 | 151.6995 | 0.5144728
| 60.2210201 | 151.6598 | 0.5135004
| 60.232018 | 151.6883 | 0.5123504
| 60.2429406 | 151.6692 | 0.5112381
| 60.2538548 | 151.6591 | 0.5101668
| 60.2648041 | 151.6808 | 0.5091019
| 60.274816 | 151.6386 | 0.5081509
| 60.2857704 | 151.5938 | 0.5070805
| 60.2957738 | 151.5985 | 0.50602
| 60.3067679 | 151.5836 | 0.5048855
| 60.3177045 | 151.6521 | 0.5037668
| 60.3286477 | 151.5625 | 0.5027125
| 60.3397657 | 151.4856 | 0.5016208
| 60.3506659 | 151.5077 | 0.5005208
| 60.3616074 | 151.5609 | 0.4994166
| 60.3725814 | 151.5985 | 0.4983492
| 60.3835663 | 151.556 | 0.4972508
| 60.3944601 | 151.4908 | 0.4961413
| 60.4044653 | 151.5264 | 0.4951308
| 60.4154893 | 151.4761 | 0.4940334
| 60.4264429 | 151.4842 | 0.4930283
| 60.4364769 | 151.4782 | 0.4919397
| 60.4474751 | 151.4909 | 0.4908298
| 60.4584656 | 151.4289 | 0.4897959
| 60.4694885 | 151.4617 | 0.4886385
| 60.4804607 | 151.4893 | 0.4876115
| 60.4914836 | 151.4351 | 0.4864841
| 60.5024357 | 151.4854 | 0.485424
| 60.5133946 | 151.5074 | 0.4843532
| 60.5242321 | 151.4957 | 0.4831541
| 60.5342382 | 151.4908 | 0.4821435
| 60.5442426 | 151.4559 | 0.4812182
| 60.5552166 | 151.4219 | 0.4801258
| 60.5661953 | 151.4361 | 0.4790079
| 60.5770357 | 151.4504 | 0.4779038
| 60.5871458 | 151.3682 | 0.4769329
| 60.5980527 | 151.3114 | 0.4758272
| 60.6090366 | 151.3153 | 0.4747037
| 60.6199398 | 151.3208 | 0.4736285
| 60.6301037 | 151.3441 | 0.4726221
| 60.6408689 | 151.3213 | 0.4715807
| 60.6509209 | 151.438 | 0.4705554
| 60.6619373 | 151.3453 | 0.4694387
| 60.6728253 | 151.3855 | 0.4683199
| 60.6837464 | 151.3822 | 0.4672077
| 60.6938688 | 151.2601 | 0.4662857
| 60.7048234 | 151.2436 | 0.4651952
| 60.7156963 | 151.2955 | 0.4640729
| 60.7266797 | 151.2672 | 0.4629795
| 60.7367158 | 151.2837 | 0.4619709
| 60.7477145 | 151.3262 | 0.4609613
| 60.7586762 | 151.3762 | 0.4597749
| 60.7686795 | 151.3072 | 0.4587796
| 60.7796119 | 151.2787 | 0.4576612
| 60.7905773 | 151.2242 | 0.4566098
| 60.8015809 | 151.2813 | 0.4555345
| 60.8125701 | 151.2031 | 0.4544105
| 60.8234743 | 151.2417 | 0.4533101
| 60.8335055 | 151.2004 | 0.452297
| 60.8435072 | 151.1114 | 0.4512918
| 60.854463 | 151.1694 | 0.4502463
| 60.8644655 | 151.1985 | 0.449221
| 60.8744909 | 151.1815 | 0.4482185
| 60.8854701 | 151.2198 | 0.4470854
| 60.8955137 | 151.1947 | 0.4461463
| 60.9063115 | 151.2323 | 0.4450565
| 60.9174792 | 151.1302 | 0.4439297
| 60.9281429 | 151.0983 | 0.4428131
| 60.9382085 | 151.1092 | 0.4418918
| 60.9482764 | 151.1169 | 0.440885
| 60.9591185 | 151.1247 | 0.4397657
| 60.9691844 | 151.1058 | 0.4387792
| 60.9800659 | 151.1168 | 0.437661
| 60.9911105 | 151.1269 | 0.4365665
| 61.0020839 | 151.1317 | 0.435404
| 61.0130515 | 151.0844 | 0.4344476
| 61.024174 | 151.0487 | 0.4332502
| 61.0349631 | 151.1256 | 0.4321712
| 61.0449728 | 151.0654 | 0.4311703
| 61.05502 | 151.0565 | 0.4302508
| 61.0659682 | 151.1072 | 0.4290908
| 61.0769598 | 151.0124 | 0.4279515
| 61.0879259 | 151.038 | 0.4268499
| 61.0989136 | 151.0643 | 0.425721
| 61.1098672 | 151.1347 | 0.4246909
| 61.1199002 | 151.0438 | 0.4237327
| 61.1308189 | 151.1067 | 0.4225756
| 61.1417813 | 150.9873 | 0.4215395
| 61.1527687 | 151.0402 | 0.4204408
| 61.1637233 | 151.0788 | 0.4192351
| 61.1746631 | 151.0256 | 0.4182113
| 61.1847636 | 151.1034 | 0.4172112
| 61.195739 | 151.0235 | 0.4161287
| 61.2066229 | 150.9813 | 0.4150704
| 61.2175854 | 150.98 | 0.4139742
| 61.2285134 | 150.9943 | 0.4128714
| 61.2394656 | 150.9609 | 0.4117962
| 61.2496865 | 150.9235 | 0.410729
| 61.2606125 | 150.9773 | 0.4096514
| 61.2706778 | 150.9172 | 0.4086649
| 61.2815803 | 150.9198 | 0.4075998
| 61.2925273 | 150.852 | 0.40647
| 61.3026057 | 150.8369 | 0.4054972
| 61.3135509 | 150.8532 | 0.4043776
| 61.3245829 | 150.9414 | 0.4032293
| 61.3355258 | 150.9392 | 0.4021902
| 61.3455339 | 150.8641 | 0.4011493
| 61.3564926 | 150.8479 | 0.4000434
| 61.3674647 | 150.8774 | 0.3989662
| 61.377482 | 150.8695 | 0.3979444
| 61.3884233 | 150.8614 | 0.3968904
| 61.3995012 | 150.8455 | 0.3958027
| 61.4104723 | 150.8205 | 0.3946755
| 61.421453 | 150.863 | 0.3935323
| 61.4322685 | 150.8834 | 0.3925309
| 61.442342 | 150.893 | 0.3914985
| 61.4531671 | 150.9466 | 0.3904511
| 61.4641774 | 150.9459 | 0.389305
| 61.4742154 | 150.8462 | 0.3883212
| 61.4852139 | 150.8988 | 0.3872013
| 61.4952156 | 150.8282 | 0.3862212
| 61.5061801 | 150.9191 | 0.3851247
| 61.5171481 | 150.8724 | 0.3839878
| 61.5280511 | 150.9301 | 0.3829477
| 61.5391144 | 150.8227 | 0.3817762
| 61.5499216 | 150.7799 | 0.3807055
| 61.5599898 | 150.7746 | 0.3797387
| 61.5710241 | 150.711 | 0.3786604
| 61.5820347 | 150.723 | 0.3775844
| 61.5928156 | 150.7606 | 0.3765063
| 61.6029473 | 150.7336 | 0.3754179
| 61.6138994 | 150.7044 | 0.3743428
| 61.6246865 | 150.6242 | 0.3732891
| 61.6347731 | 150.6614 | 0.3723055
| 61.6447749 | 150.6347 | 0.3712653
| 61.6556622 | 150.8015 | 0.3702166
| 61.6666374 | 150.7359 | 0.369079
| 61.6766805 | 150.681 | 0.3680647
| 61.6876035 | 150.6521 | 0.3670075
| 61.6976156 | 150.6296 | 0.3660664
| 61.7085553 | 150.5942 | 0.3649424
| 61.7195478 | 150.5595 | 0.363788
| 61.7304344 | 150.5656 | 0.3626542
| 61.7404945 | 150.6223 | 0.3616883
| 61.7505018 | 150.6024 | 0.3607728
| 61.7614893 | 150.6027 | 0.3595838
| 61.7724821 | 150.5946 | 0.3585547
| 61.7834842 | 150.6076 | 0.3573693
| 61.7942891 | 150.5979 | 0.3563289
| 61.8052646 | 150.5307 | 0.3553216
| 61.8153065 | 150.5754 | 0.3543274
| 61.8263017 | 150.429 | 0.3531777
| 61.8371574 | 150.5325 | 0.3520671
| 61.8481164 | 150.4164 | 0.3510163
| 61.858137 | 150.3763 | 0.3500444
| 61.86909 | 150.4097 | 0.3489691
| 61.8801097 | 150.4104 | 0.3477067
| 61.891111 | 150.4046 | 0.3466868
| 61.9020649 | 150.3825 | 0.3456365
| 61.9130115 | 150.4289 | 0.3445018
| 61.9230316 | 150.4132 | 0.3434346
| 61.9339386 | 150.4421 | 0.342389
| 61.9439882 | 150.3978 | 0.3414492
| 61.954951 | 150.4183 | 0.3403078
| 61.9658647 | 150.3777 | 0.3392615
| 61.9768158 | 150.3754 | 0.3381314
| 61.9868699 | 150.3669 | 0.3372162
| 61.9978503 | 150.291 | 0.336048
| 62.0087661 | 150.327 | 0.3349764
| 62.0187925 | 150.3139 | 0.3339437
| 62.0298032 | 150.2905 | 0.3328476
| 62.0406657 | 150.2688 | 0.3316862
| 62.0507355 | 150.2833 | 0.3307093
| 62.0616117 | 150.341 | 0.3296718
| 62.0716582 | 150.2594 | 0.328617
| 62.0817368 | 150.235 | 0.3276393
| 62.0925773 | 150.2201 | 0.3266103
| 62.1025827 | 150.2472 | 0.3256198
| 62.1135784 | 150.2495 | 0.3244451
| 62.124505 | 150.1797 | 0.3233825
| 62.1354938 | 150.2277 | 0.3223738
| 62.1464905 | 150.2021 | 0.3211789
| 62.157454 | 150.29 | 0.3200976
| 62.1674588 | 150.227 | 0.3191122
| 62.1774882 | 150.1649 | 0.3180992
| 62.1884662 | 150.2285 | 0.3169813
| 62.1984669 | 150.2245 | 0.3159863
| 62.2085069 | 150.2555 | 0.3149773
| 62.2185297 | 150.2048 | 0.3140051
| 62.2285564 | 150.0976 | 0.3130024
| 62.2392912 | 150.143 | 0.3118988
| 62.2494379 | 150.1484 | 0.3109243
| 62.2602124 | 150.1137 | 0.3098318
| 62.271184 | 150.1143 | 0.3087497
| 62.2821399 | 150.112 | 0.3077243
| 62.2921871 | 150.0425 | 0.3066293
| 62.3031842 | 150.0016 | 0.3055547
| 62.3141575 | 150.099 | 0.3044724
| 62.3251127 | 150.1035 | 0.3033769
| 62.3360666 | 150.123 | 0.3023115
| 62.3899176 | 149.9733 | 0.3020789
| 62.4407044 | 150.1962 | 0.3020288
| 62.4915844 | 150.0025 | 0.3020037
| 62.542513 | 149.9772 | 0.3020589
| 62.5934377 | 149.9613 | 0.3020438
| 62.6434569 | 149.9866 | 0.3021591
| 62.6944285 | 149.9587 | 0.3020789
| 62.7452024 | 149.9253 | 0.302119
| 62.7960118 | 149.9869 | 0.3020288
| 62.8468992 | 149.9119 | 0.3020689
| 62.8977976 | 149.9438 | 0.3021491
| 62.9486352 | 150.0583 | 0.3020589
| 62.9995388 | 149.9567 | 0.3020589
| 63.0504594 | 149.9288 | 0.3020689
| 63.1012753 | 149.9064 | 0.3020739
| 63.152057 | 149.9882 | 0.3020739
| 63.2029547 | 149.8506 | 0.3020238
| 63.2538423 | 149.8808 | 0.302094
| 63.3038978 | 150.0061 | 0.3021341
| 63.3546812 | 149.9694 | 0.3020088
| 63.4056403 | 149.9201 | 0.302089
| 63.456439 | 149.9389 | 0.3021591
| 63.5064966 | 149.9386 | 0.3020689
| 63.5574374 | 149.9765 | 0.302119
| 63.6081595 | 149.9454 | 0.3020589
| 63.6589447 | 150.0664 | 0.3020689
| 63.709912 | 150.0411 | 0.3020739
| 63.7607167 | 150.0661 | 0.3020037
| 63.8115624 | 150.0164 | 0.302114
| 63.8615875 | 150.1193 | 0.3020238
| 63.9124721 | 150.0375 | 0.3021241
| 63.9632797 | 149.9979 | 0.3021491
| 64.0142392 | 149.9048 | 0.3020088
| 64.0650514 | 150.0619 | 0.3020589
| 64.1160161 | 150.0164 | 0.3020238
| 64.1667645 | 149.9337 | 0.302099
| 64.2176894 | 149.9243 | 0.3020489
| 64.2686049 | 149.9928 | 0.302094
| 64.31945 | 149.9681 | 0.3020489
| 64.3704412 | 150.0473 | 0.3020438
| 64.4212638 | 150.0291 | 0.3020739
| 64.4720544 | 150.0194 | 0.3021391
| 64.5229648 | 149.9587 | 0.3020238
| 64.5738048 | 150.0174 | 0.3020789
| 64.6246791 | 149.9548 | 0.3020789
| 64.675612 | 149.9622 | 0.3021591
| 64.726489 | 149.9571 | 0.302094
| 64.7772805 | 149.9567 | 0.3021391
| 64.8282686 | 150.0615 | 0.3020238
| 64.8791122 | 150.008 | 0.3020689
| 64.9299429 | 149.8928 | 0.3021341
| 64.9807922 | 150.0044 | 0.3020539
| 65.0316528 | 150.007 | 0.3020438
| 65.0825345 | 149.9733 | 0.302089
| 65.1334324 | 150.0443 | 0.302099
| 65.1834518 | 149.9606 | 0.3021692
| 65.2342703 | 150.0369 | 0.3020789
| 65.2850817 | 149.9399 | 0.3020739
| 65.3360554 | 149.8974 | 0.3020238
| 65.3869127 | 150.0145 | 0.302094
| 65.4377623 | 150.1024 | 0.302099
| 65.4886714 | 150.0502 | 0.3021792
| 65.5394425 | 149.9645 | 0.302104
| 65.5894584 | 150.0654 | 0.3020438
| 65.6403002 | 150.0236 | 0.302104
| 65.6912128 | 150.107 | 0.3020689
| 65.7421107 | 150.1401 | 0.3020238
| 65.7928857 | 150.1219 | 0.3019787
| 65.8437394 | 150.094 | 0.3020138
| 65.8946481 | 150.0495 | 0.3020739
| 65.9455121 | 150.1663 | 0.3021241
| 65.9964546 | 150.0813 | 0.3020739
| 66.0471353 | 150.083 | 0.302114
| 66.0980775 | 150.0752 | 0.302089
| 66.1489254 | 150.0557 | 0.302104
| 66.1998114 | 150.117 | 0.3020288
| 66.2507359 | 150.1212 | 0.3020489
| 66.3016517 | 150.1349 | 0.3020789
| 66.3524943 | 150.1183 | 0.302099
| 66.4034483 | 150.1686 | 0.3020438
| 66.4542055 | 150.1933 | 0.3020739
| 66.5051675 | 150.1375 | 0.302089
| 66.5559587 | 150.178 | 0.3020088
| 66.6068341 | 150.1138 | 0.3020288
| 66.6578362 | 150.1358 | 0.3020739
| 66.7086078 | 150.1955 | 0.3020238
| 66.7595438 | 150.2166 | 0.3019987
| 66.8104277 | 150.1738 | 0.3020789
| 66.8604956 | 150.1514 | 0.3020288
| 66.9111413 | 150.1667 | 0.3020338
| 66.9620491 | 150.1232 | 0.3020789
| 67.0129579 | 150.1199 | 0.3020088
| 67.0637849 | 150.1712 | 0.3020589
| 67.1146566 | 150.1229 | 0.3020689
| 67.1655104 | 150.2316 | 0.3020539
| 67.2164359 | 150.242 | 0.3020338
| 67.2664429 | 150.1602 | 0.3019837
| 67.3171355 | 150.2137 | 0.3020037
| 67.3671465 | 150.1845 | 0.3020539
| 67.417832 | 150.1621 | 0.3021241
| 67.4687812 | 150.1122 | 0.3020338
| 67.5197667 | 150.1368 | 0.3020438
| 67.5706177 | 150.1602 | 0.3020739
| 67.621483 | 150.1806 | 0.3020739
| 67.6714856 | 150.1388 | 0.3020037
| 67.7224791 | 150.1586 | 0.3020238
| 67.7734814 | 150.2296 | 0.3019787
| 67.8244985 | 150.2244 | 0.3020438
| 67.8753388 | 150.1868 | 0.3019787
| 67.9261033 | 150.2361 | 0.3020789
| 67.9769621 | 150.239 | 0.302094
| 68.0269638 | 150.2371 | 0.3020288
| 68.0777515 | 150.215 | 0.302089
| 68.1277632 | 150.2046 | 0.3020539
| 68.1784849 | 150.2517 | 0.302089
| 68.2285353 | 150.1654 | 0.302114
| 68.2794249 | 150.2708 | 0.3019687
| 68.3302002 | 150.2471 | 0.3019987
| 68.3811231 | 150.2283 | 0.3020539
| 68.4320054 | 150.2131 | 0.3019687
| 68.482903 | 150.2501 | 0.3020739
| 68.5336457 | 150.2452 | 0.3020539
| 68.5845738 | 150.2157 | 0.3021491
| 68.6346408 | 150.2689 | 0.3020338
| 68.6854567 | 150.3328 | 0.3019536
| 68.7362339 | 150.2961 | 0.3020438
| 68.7862852 | 150.3244 | 0.3020037
| 68.8370606 | 150.3786 | 0.3019536
| 68.8879325 | 150.3906 | 0.3020338
| 68.938677 | 150.3591 | 0.3020338
| 68.9886967 | 150.3847 | 0.3019987
| 69.0395472 | 150.4237 | 0.3019787
| 69.089578 | 150.4408 | 0.3020238
| 69.1403221 | 150.3906 | 0.3019987
| 69.1911572 | 150.336 | 0.3020689
| 69.2420721 | 150.4237 | 0.3020238
| 69.2929348 | 150.4078 | 0.3019787
| 69.3438035 | 150.3909 | 0.3019837
| 69.3946345 | 150.4347 | 0.302094
| 69.445444 | 150.387 | 0.3019837
| 69.4964074 | 150.3756 | 0.3020338
| 69.5472797 | 150.3652 | 0.3019687
| 69.5982622 | 150.4149 | 0.3020088
| 69.648293 | 150.4454 | 0.3020438
| 69.6992796 | 150.5038 | 0.3019837
| 69.7502019 | 150.3792 | 0.3020789
| 69.8002394 | 150.3124 | 0.3020138
| 69.8502639 | 150.3747 | 0.3020037
| 69.9011933 | 150.4438 | 0.3020539
| 69.9512038 | 150.4253 | 0.3019837
| 70.0021582 | 150.4136 | 0.3020338
| 70.0531274 | 150.4185 | 0.3020238
| 70.1041452 | 150.4639 | 0.3019536
| 70.1549846 | 150.4016 | 0.3019887
| 70.205014 | 150.4756 | 0.3020338
| 70.2559097 | 150.4642 | 0.3020539
| 70.3066201 | 150.3987 | 0.3019687
| 70.3575885 | 150.3669 | 0.3019636
| 70.4084431 | 150.4211 | 0.3020689
| 70.4594225 | 150.4243 | 0.3020489
| 70.5102259 | 150.582 | 0.3020138
| 70.5609896 | 150.4529 | 0.3019987
| 70.6120068 | 150.3403 | 0.3020238
| 70.6628499 | 150.4723 | 0.3019787
| 70.7136154 | 150.3364 | 0.3020438
| 70.7646227 | 150.4993 | 0.3019386
| 70.8154435 | 150.5762 | 0.3020238
| 70.8663183 | 150.4441 | 0.3019636
| 70.9171156 | 150.5395 | 0.3020288
| 70.9681204 | 150.5333 | 0.3019586
| 71.0188755 | 150.4902 | 0.3020589
| 71.0698073 | 150.4412 | 0.3020037
| 71.1206772 | 150.5067 | 0.3019386
| 71.1716711 | 150.3854 | 0.3020739
| 71.2225578 | 150.5249 | 0.3019837
| 71.2734924 | 150.446 | 0.3021341
| 71.3241277 | 150.4516 | 0.3020138
| 71.3750461 | 150.3675 | 0.3020037
| 71.4258515 | 150.4337 | 0.3019837
| 71.4768453 | 150.4678 | 0.3019586
| 71.5276618 | 150.4259 | 0.3020438
| 71.5785527 | 150.4555 | 0.3019586
| 71.6294672 | 150.4178 | 0.3020539
| 71.6802532 | 150.398 | 0.3020088
| 71.7311916 | 150.3779 | 0.3020037
| 71.7820835 | 150.3795 | 0.3020789
| 71.8329632 | 150.3776 | 0.3020138
| 71.8837484 | 150.4256 | 0.3019586
| 71.9338113 | 150.4386 | 0.3020088
| 71.9845354 | 150.4 | 0.3019987
| 72.0354708 | 150.3659 | 0.3019787
| 72.0864312 | 150.4717 | 0.3020438
| 72.1371493 | 150.4493 | 0.3020138
| 72.1880041 | 150.4529 | 0.3019787
| 72.2388994 | 150.4399 | 0.3019837
| 72.2898894 | 150.4905 | 0.3020338
| 72.3407177 | 150.4103 | 0.3019837
| 72.391582 | 150.4863 | 0.3019035
| 72.4425041 | 150.5226 | 0.3019687
| 72.4933116 | 150.4405 | 0.3019586
| 72.5441707 | 150.4999 | 0.3020037
| 72.5950686 | 150.5583 | 0.3019536
| 72.6459691 | 150.5362 | 0.3019235
| 72.6968956 | 150.4837 | 0.3019787
| 72.7477441 | 150.5405 | 0.3020037
| 72.7987203 | 150.5732 | 0.3020088
| 72.8496433 | 150.5392 | 0.3019887
| 72.9005354 | 150.5268 | 0.3020438
| 72.951474 | 150.5278 | 0.3019887
| 73.0022055 | 150.5349 | 0.3019837
| 73.0531164 | 150.6346 | 0.3020288
| 73.1038921 | 150.594 | 0.3020037
| 73.1539218 | 150.5713 | 0.3019787
| 73.2047451 | 150.6281 | 0.3019887
| 73.2556197 | 150.5989 | 0.3019787
| 73.3065799 | 150.5739 | 0.3019336
| 73.3574681 | 150.5216 | 0.3019586
| 73.4083137 | 150.4425 | 0.3019837
| 73.4592266 | 150.5739 | 0.3019787
| 73.5100448 | 150.4688 | 0.3020238
| 73.5609664 | 150.5336 | 0.3019787
| 73.6118131 | 150.4963 | 0.3019887
| 73.6618316 | 150.5375 | 0.3020689
| 73.7126887 | 150.5703 | 0.3019586
| 73.76361 | 150.4538 | 0.3019787
| 73.8144435 | 150.5035 | 0.3019586
| 73.8652478 | 150.4697 | 0.3020037
| 73.9161609 | 150.5895 | 0.3019586
| 73.9670636 | 150.5301 | 0.3020338
| 74.018006 | 150.5609 | 0.3020138
| 74.0688165 | 150.5463 | 0.3020088
| 74.1197558 | 150.6891 | 0.3019235
| 74.1706639 | 150.6472 | 0.3019987
| 74.2215306 | 150.6414 | 0.3020438
| 74.2725372 | 150.5813 | 0.3019837
| 74.3235334 | 150.5622 | 0.3019837
| 74.3741937 | 150.5541 | 0.3020288
| 74.4250677 | 150.6154 | 0.3019386
| 74.4760348 | 150.6508 | 0.3019837
| 74.5269388 | 150.6488 | 0.3019536
| 74.5777187 | 150.6742 | 0.3019436
| 74.6286879 | 150.5885 | 0.3019837
| 74.6795392 | 150.5635 | 0.3020238
| 74.7304805 | 150.6583 | 0.3018884
| 74.7812659 | 150.6437 | 0.3019837
| 74.8321202 | 150.6547 | 0.3019636
| 74.882995 | 150.619 | 0.3019987
| 74.9330126 | 150.6914 | 0.3019386
| 74.9838626 | 150.6297 | 0.3019687
| 75.0347015 | 150.7504 | 0.3020438
| 75.0855199 | 150.6862 | 0.3019235
| 75.1365156 | 150.6411 | 0.3020789
| 75.1873144 | 150.6725 | 0.3020288
| 75.2382513 | 150.618 | 0.3020088
| 75.2890841 | 150.6612 | 0.3019837
| 75.3400011 | 150.6719 | 0.3019687
| 75.3907901 | 150.6881 | 0.3019386
| 75.4417185 | 150.6381 | 0.3020238
| 75.4917315 | 150.6514 | 0.3020238
| 75.5424891 | 150.7037 | 0.3019386
| 75.5924946 | 150.5557 | 0.3019536
| 75.6432993 | 150.706 | 0.3018784
| 75.6941603 | 150.6446 | 0.3020739
| 75.7450039 | 150.5648 | 0.3019987
| 75.7960026 | 150.6427 | 0.3019636
| 75.8460277 | 150.4272 | 0.302099
| 75.8966851 | 150.6209 | 0.3019185
| 75.9466901 | 150.6683 | 0.3020288
| 75.9975866 | 150.6281 | 0.3019536
| 76.0484649 | 150.7514 | 0.3019636
| 76.0992884 | 150.5966 | 0.3019787
| 76.1494183 | 150.5437 | 0.3020138
| 76.2000365 | 150.7702 | 0.3019787
| 76.2508647 | 150.6673 | 0.3019586
| 76.301797 | 150.5713 | 0.3019586
| 76.3526079 | 150.7497 | 0.3019536
| 76.402636 | 150.6683 | 0.3019636
| 76.4534675 | 150.6206 | 0.3019837
| 76.5043255 | 150.7231 | 0.3019436
| 76.555259 | 150.5375 | 0.3020338
| 76.6061356 | 150.6378 | 0.3018985
| 76.6570351 | 150.6365 | 0.3019135
| 76.707788 | 150.7134 | 0.3019837
| 76.7587193 | 150.6518 | 0.3019787
| 76.8096143 | 150.6706 | 0.3020037
| 76.8604922 | 150.7167 | 0.3020037
| 76.9112417 | 150.6894 | 0.3019837
| 76.9621908 | 150.6488 | 0.3020338
| 77.0130858 | 150.6433 | 0.3019837
| 77.0638381 | 150.7403 | 0.3020589
| 77.1146886 | 150.6907 | 0.3020088
| 77.1656675 | 150.7524 | 0.3019837
| 77.2165552 | 150.6683 | 0.3020438
| 77.2672911 | 150.7478 | 0.3019235
| 77.318221 | 150.7592 | 0.3020138
| 77.3691065 | 150.7699 | 0.3019536
| 77.4191185 | 150.7218 | 0.3020338
| 77.4700627 | 150.7257 | 0.3019837
| 77.5208364 | 150.6975 | 0.3019636
| 77.5716577 | 150.6784 | 0.3019436
| 77.6225589 | 150.8195 | 0.3019235
| 77.6734521 | 150.7303 | 0.302094
| 77.7244982 | 150.7374 | 0.3019987
| 77.7752995 | 150.6729 | 0.3019636
| 77.8260352 | 150.7108 | 0.3019837
| 77.8760877 | 150.7235 | 0.3020088
| 77.9270016 | 150.7903 | 0.3019586
| 77.977762 | 150.7559 | 0.3019536
| 78.0287188 | 150.7261 | 0.3019887
| 78.0796162 | 150.753 | 0.3019135
| 78.1305414 | 150.6907 | 0.3019135
| 78.1812861 | 150.7657 | 0.3019687
| 78.2321394 | 150.7725 | 0.3019887
| 78.2831139 | 150.7037 | 0.3019636
| 78.333944 | 150.7965 | 0.3019235
| 78.3847656 | 150.8198 | 0.3019837
| 78.4356602 | 150.8013 | 0.3019185
| 78.4865239 | 150.8487 | 0.3019185
| 78.5365282 | 150.7507 | 0.3019687
| 78.587462 | 150.8062 | 0.3019235
| 78.6381115 | 150.7491 | 0.3019636
| 78.6890605 | 150.7991 | 0.3019536
| 78.7399622 | 150.886 | 0.3019386
| 78.7907741 | 150.8127 | 0.3018684
| 78.8417308 | 150.8111 | 0.3020088
| 78.8925341 | 150.7994 | 0.3019336
| 78.9434633 | 150.7601 | 0.3019235
| 78.9943641 | 150.7533 | 0.3019586
| 79.0461695 | 150.6174 | 0.3019837
| 79.0971807 | 150.74 | 0.3019887
| 79.1480092 | 150.6952 | 0.3020489
| 79.1987961 | 150.7124 | 0.3018533
| 79.2496625 | 150.6894 | 0.3020288
| 79.3006356 | 150.679 | 0.3020338
| 79.3514795 | 150.7708 | 0.3018935
| 79.4015237 | 150.7498 | 0.3019987
| 79.452249 | 150.6657 | 0.3020338
| 79.5030717 | 150.7566 | 0.3019586
| 79.553954 | 150.7566 | 0.3020288
| 79.6047648 | 150.8163 | 0.3019787
| 79.655799 | 150.8004 | 0.3019336
| 79.7065393 | 150.767 | 0.3019436
| 79.7574809 | 150.7352 | 0.3019636
| 79.8075025 | 150.7102 | 0.3019837
| 79.8583088 | 150.715 | 0.3019687
| 79.9091439 | 150.7066 | 0.3020037
| 79.9600588 | 150.7507 | 0.3019336
| 80.0107882 | 150.8296 | 0.3020138
| 80.0617671 | 150.7991 | 0.3018985
| 80.1125329 | 150.8711 | 0.3019436
| 80.1634912 | 150.7582 | 0.3019035
| 80.214456 | 150.8474 | 0.3019135
| 80.2653275 | 150.7799 | 0.3019837
| 80.3161562 | 150.7952 | 0.3019235
| 80.3670196 | 150.8598 | 0.3019235
| 80.4178836 | 150.7705 | 0.3019035
| 80.4688728 | 150.7725 | 0.3019687
| 80.5197137 | 150.8351 | 0.3019185
| 80.5697474 | 150.876 | 0.3019536
| 80.6205439 | 150.8464 | 0.3018985
| 80.6715474 | 150.8484 | 0.3019035
| 80.7224964 | 150.8273 | 0.3019035
| 80.7731763 | 150.8111 | 0.3019636
| 80.8232363 | 150.8221 | 0.3019035
| 80.8742342 | 150.7491 | 0.3019386
| 80.9251421 | 150.8682 | 0.3019035
| 80.9761421 | 150.8302 | 0.3019687
| 81.0269616 | 150.8426 | 0.3019185
| 81.077828 | 150.8607 | 0.3020088
| 81.1287352 | 150.8069 | 0.3019636
| 81.179637 | 150.8562 | 0.3020539
| 81.2305044 | 150.7429 | 0.3019035
| 81.280508 | 150.8351 | 0.3018784
| 81.3311747 | 150.7812 | 0.3019436
| 81.3820793 | 150.8069 | 0.3019536
| 81.4328974 | 150.7715 | 0.3018884
| 81.4838565 | 150.8296 | 0.3019536
| 81.5347368 | 150.825 | 0.3019586
| 81.5856618 | 150.8023 | 0.3019386
| 81.6364829 | 150.8977 | 0.3020589
| 81.6873036 | 150.8993 | 0.3019336
| 81.7381459 | 150.9964 | 0.3019386
| 81.788169 | 150.8617 | 0.3019536
| 81.8390256 | 150.9467 | 0.3019787
| 81.8890987 | 150.8851 | 0.3019386
| 81.939781 | 150.8442 | 0.3018985
| 81.9907651 | 151.0249 | 0.3019185
| 82.0416905 | 151.0197 | 0.3019185
| 82.0925794 | 150.9256 | 0.3020088
| 82.1434823 | 150.9691 | 0.3019235
| 82.1945029 | 150.9438 | 0.3019887
| 82.2452461 | 150.8656 | 0.3019135
| 82.2960772 | 150.8675 | 0.3019185
| 82.3470284 | 150.8825 | 0.3020037
| 82.3978556 | 150.9603 | 0.3019235
| 82.4487536 | 150.9964 | 0.3018333
| 82.4995828 | 150.9055 | 0.3019235
| 82.5504742 | 150.9568 | 0.3019636
| 82.6004767 | 150.9253 | 0.3019185
| 82.6512331 | 150.8202 | 0.3019436
| 82.7021025 | 150.9951 | 0.3019185
| 82.7530286 | 150.9662 | 0.3019436
| 82.8039206 | 151.0204 | 0.3019687
| 82.8547851 | 151.0424 | 0.3019035
| 82.9057615 | 151.0658 | 0.3019436
| 82.9565847 | 150.9918 | 0.3019837
| 83.0075666 | 151.0093 | 0.3019185
| 83.0576068 | 150.9902 | 0.3019235
| 83.108504 | 151.0713 | 0.3019336
| 83.1585452 | 151.0564 | 0.3019235
| 83.209338 | 151.0836 | 0.3019636
| 83.2601048 | 151.0544 | 0.3018533
| 83.311004 | 151.0522 | 0.3019135
| 83.3619382 | 150.9191 | 0.3019386
| 83.412693 | 151.0541 | 0.3019336
| 83.4636404 | 150.961 | 0.3019436
| 83.5145436 | 151.0278 | 0.3019135
| 83.5655139 | 150.9577 | 0.3019586
| 83.6163178 | 151.0054 | 0.3018684
| 83.6671447 | 151.0285 | 0.3018784
| 83.7180366 | 151.0213 | 0.3018784
| 83.768898 | 151.1197 | 0.3018684
| 83.8197716 | 150.9571 | 0.3020138
| 83.8706176 | 151.1479 | 0.3018884
| 83.9215264 | 151.1064 | 0.3019386
| 83.9723339 | 151.0681 | 0.3019436
| 84.0232559 | 150.9597 | 0.3019536
| 84.0740773 | 151.0317 | 0.3018283
| 84.1241321 | 151.0869 | 0.3019185
| 84.1748759 | 151.033 | 0.3019787
| 84.2256761 | 151.008 | 0.3019586
| 84.2756857 | 151.0778 | 0.3018433
| 84.3266285 | 151.0797 | 0.3019135
| 84.3774917 | 151.0502 | 0.3019235
| 84.4283026 | 151.0898 | 0.3018784
| 84.479122 | 151.0969 | 0.3018533
| 84.5300525 | 151.0606 | 0.3019436
| 84.5809089 | 151.1216 | 0.3019987
| 84.6317002 | 151.1872 | 0.3019235
| 84.6826396 | 151.0353 | 0.3019135
| 84.7335048 | 151.0593 | 0.3019235
| 84.7835364 | 151.1732 | 0.3019235
| 84.8342708 | 151.1683 | 0.3019135
| 84.8852522 | 151.1936 | 0.3019235
| 84.9361689 | 151.1917 | 0.3018584
| 84.9869501 | 151.1615 | 0.3018483
| 85.0378979 | 151.2339 | 0.3018684
| 85.0887345 | 151.1803 | 0.3019386
| 85.139665 | 151.1336 | 0.3018584
| 85.190595 | 151.1735 | 0.3018784
| 85.2414921 | 151.1291 | 0.3019235
| 85.2922356 | 151.2689 | 0.3019787
| 85.3423401 | 151.1579 | 0.3019235
| 85.3931848 | 151.1781 | 0.3019336
| 85.4441535 | 151.13 | 0.3018884
| 85.4950226 | 151.2206 | 0.3018684
| 85.5459201 | 151.204 | 0.3018734
| 85.5967095 | 151.2261 | 0.3018082
| 85.6476281 | 151.2342 | 0.3018584
| 85.6985196 | 151.3014 | 0.3018784
| 85.749478 | 151.2959 | 0.3018283
| 85.8001705 | 151.254 | 0.3018584
| 85.8511316 | 151.1891 | 0.3018233
| 85.9019516 | 151.2287 | 0.3018935
| 85.9527746 | 151.1833 | 0.3020037
| 86.0027884 | 151.1803 | 0.3019235
| 86.0536102 | 151.2066 | 0.3018433
| 86.1045174 | 151.1385 | 0.3019336
| 86.155464 | 151.2624 | 0.3019436
| 86.2062754 | 151.1628 | 0.3019536
| 86.2571828 | 151.2615 | 0.3019185
| 86.3080203 | 151.2232 | 0.3018584
| 86.3588926 | 151.1583 | 0.3018584
| 86.4098192 | 151.1988 | 0.3018935
| 86.4606419 | 151.096 | 0.3020288
| 86.5114487 | 151.216 | 0.3019135
| 86.5622915 | 151.1106 | 0.3020589
| 86.6132976 | 151.1703 | 0.3018884
| 86.664119 | 151.167 | 0.3018584
| 86.7149799 | 151.1748 | 0.3019135
| 86.7658815 | 151.0278 | 0.3019386
| 86.8167231 | 151.1206 | 0.3019987
| 86.8676169 | 151.1745 | 0.3018433
| 86.9185367 | 151.1336 | 0.3019336
| 86.9694463 | 151.1083 | 0.3018935
| 87.0202692 | 151.1865 | 0.3019536
| 87.0711315 | 151.1612 | 0.3019336
| 87.1220194 | 151.1661 | 0.3018985
| 87.1728114 | 151.2271 | 0.3018734
| 87.2236672 | 151.2744 | 0.3017982
| 87.2746151 | 151.2799 | 0.3018533
| 87.3255391 | 151.315 | 0.3019185
| 87.3764957 | 151.2228 | 0.3018132
| 87.4273198 | 151.3137 | 0.3019035
| 87.4781941 | 151.3228 | 0.3018584
| 87.5290485 | 151.2238 | 0.3019887
| 87.5798745 | 151.3208 | 0.3018533
| 87.6308209 | 151.2744 | 0.3018985
| 87.6816915 | 151.2404 | 0.3019386
| 87.7325816 | 151.2611 | 0.3018283
| 87.7835479 | 151.2504 | 0.3018433
| 87.8342673 | 151.3166 | 0.3018433
| 87.8851953 | 151.3526 | 0.3018032
| 87.9361116 | 151.3565 | 0.3017982
| 87.9869093 | 151.3484 | 0.3018784
| 88.0378482 | 151.3549 | 0.3018935
| 88.0886543 | 151.3877 | 0.3018935
| 88.1396403 | 151.462 | 0.3018884
| 88.1905279 | 151.4036 | 0.3018483
| 88.24121 | 151.4058 | 0.3018734
| 88.2921637 | 151.364 | 0.3018734
| 88.3431196 | 151.3455 | 0.3018985
| 88.3938725 | 151.4195 | 0.3018884
| 88.4438921 | 151.3925 | 0.3018684
| 88.4948267 | 151.4922 | 0.3018132
| 88.5457195 | 151.4857 | 0.3018584
| 88.5965716 | 151.4354 | 0.3018684
| 88.6474803 | 151.4205 | 0.3019336
| 88.6982398 | 151.3244 | 0.3018784
| 88.7492859 | 151.4068 | 0.3018784
| 88.8000794 | 151.4484 | 0.3018935
| 88.851037 | 151.4393 | 0.3017882
| 88.9018439 | 151.4558 | 0.3018884
| 88.9526868 | 151.4964 | 0.3019586
| 89.0035341 | 151.3925 | 0.3018283
| 89.0544924 | 151.4143 | 0.3018132
| 89.1045326 | 151.4441 | 0.3019135
| 89.1553487 | 151.4315 | 0.3018233
| 89.2060662 | 151.4334 | 0.3018935
| 89.2560998 | 151.5519 | 0.3018533
| 89.3069652 | 151.5103 | 0.3019436
| 89.3577792 | 151.5061 | 0.3018734
| 89.408564 | 151.5207 | 0.3018985
| 89.4585723 | 151.6447 | 0.3017531
| 89.5093247 | 151.6709 | 0.3018483
| 89.5593975 | 151.7618 | 0.3017782
| 89.6100893 | 151.7839 | 0.3017982
| 89.6609726 | 151.5846 | 0.3018584
| 89.7118634 | 151.6745 | 0.3018333
| 89.7627807 | 151.7355 | 0.3017882
| 89.8136991 | 151.5915 | 0.3018684
| 89.8645967 | 151.7504 | 0.3018082
| 89.9154975 | 151.4711 | 0.3018584
| 89.9662438 | 151.5996 | 0.3018784
| 90.0171796 | 151.6985 | 0.3018132
| 90.0680843 | 151.5957 | 0.3019185
| 90.1188958 | 151.6976 | 0.3018333
| 90.1697478 | 151.6807 | 0.3018333
| 90.2206065 | 151.6271 | 0.3018533
| 90.2715846 | 151.7329 | 0.3017431
| 90.3223209 | 151.6521 | 0.3017832
| 90.373286 | 151.6839 | 0.3017681
| 90.4241835 | 151.6894 | 0.3018283
| 90.4750628 | 151.5872 | 0.3018132
| 90.5259141 | 151.6722 | 0.3018283
| 90.5759173 | 151.7388 | 0.3017982
| 90.626633 | 151.634 | 0.3018584
| 90.6776568 | 151.6755 | 0.3018132
| 90.7284819 | 151.7517 | 0.3017531
| 90.7793766 | 151.7018 | 0.3018132
| 90.8301897 | 151.6989 | 0.3017882
| 90.8811622 | 151.6748 | 0.3017982
| 90.9320157 | 151.7135 | 0.3019235
| 90.9828275 | 151.6674 | 0.3018233
| 91.0336353 | 151.6982 | 0.3018433
| 91.0847004 | 151.6781 | 0.3018584
| 91.1354817 | 151.7676 | 0.3017982
| 91.1855351 | 151.6547 | 0.3018132
| 91.2355642 | 151.7203 | 0.3018734
| 91.2861638 | 151.6872 | 0.3018734
| 91.3370592 | 151.7647 | 0.3018082
| 91.3879421 | 151.7589 | 0.3018233
| 91.4387387 | 151.7637 | 0.3017782
| 91.4887584 | 151.645 | 0.3018935
| 91.5388053 | 151.7586 | 0.3018584
| 91.5896058 | 151.7868 | 0.3017782
| 91.640515 | 151.619 | 0.3018784
| 91.6915312 | 151.7673 | 0.3017882
| 91.7423127 | 151.7287 | 0.3018082
| 91.7932241 | 151.7105 | 0.3017832
| 91.8440933 | 151.693 | 0.3018132
| 91.8949472 | 151.6794 | 0.3018283
| 91.9458101 | 151.7702 | 0.3017882
| 91.995843 | 151.7287 | 0.3017782
| 92.0466805 | 151.719 | 0.3018433
| 92.0975638 | 151.7066 | 0.3018483
| 92.148308 | 151.768 | 0.3018082
| 92.1992418 | 151.8316 | 0.3018082
| 92.2501578 | 151.7835 | 0.3017782
| 92.3010528 | 151.8322 | 0.3018082
| 92.3518612 | 151.7972 | 0.3017782
| 92.4018665 | 151.7618 | 0.3018533
| 92.4526549 | 151.7595 | 0.3017681
| 92.5034635 | 151.8342 | 0.3016779
| 92.5544824 | 151.7673 | 0.3017782
| 92.6053909 | 151.7037 | 0.3017381
| 92.656189 | 151.6742 | 0.3018935
| 92.7071117 | 151.7057 | 0.3018283
| 92.7579715 | 151.7371 | 0.3017631
| 92.8088331 | 151.6482 | 0.301733
| 92.8598319 | 151.7164 | 0.3017681
| 92.9106307 | 151.6466 | 0.3018433
| 92.9615022 | 151.7527 | 0.3018584
| 93.0124625 | 151.717 | 0.3017882
| 93.0632165 | 151.6933 | 0.3018283
| 93.1141652 | 151.8011 | 0.301733
| 93.164964 | 151.7326 | 0.3018082
| 93.2159054 | 151.7657 | 0.3017681
| 93.2667159 | 151.6875 | 0.3018283
| 93.3175539 | 151.7556 | 0.3018433
| 93.3685475 | 151.7063 | 0.3017631
| 93.4193285 | 151.6846 | 0.3017982
| 93.4702241 | 151.6706 | 0.3019035
| 93.5211198 | 151.6985 | 0.3018333
| 93.5720178 | 151.6641 | 0.3018433
| 93.6228833 | 151.7501 | 0.3017681
| 93.6737372 | 151.6366 | 0.3018584
| 93.7245196 | 151.6567 | 0.3018584
| 93.7755331 | 151.7157 | 0.3017581
| 93.8264128 | 151.6528 | 0.3018333
| 93.8772452 | 151.7569 | 0.3017782
| 93.9281524 | 151.6904 | 0.3018233
| 93.9788549 | 151.7527 | 0.3018584
| 94.029838 | 151.7998 | 0.3017531
| 94.0806389 | 151.6703 | 0.3017982
| 94.1316384 | 151.7534 | 0.3018132
| 94.1825028 | 151.743 | 0.3018483
| 94.2332335 | 151.7745 | 0.3017631
| 94.2841354 | 151.7608 | 0.3018082
| 94.3350336 | 151.7384 | 0.3018684
| 94.3858711 | 151.7634 | 0.3017431
| 94.4369036 | 151.8127 | 0.3018433
| 94.4877142 | 151.7261 | 0.3018032
| 94.5386559 | 151.7384 | 0.3018333
| 94.5895543 | 151.7186 | 0.3017982
| 94.6403696 | 151.7076 | 0.3018032
| 94.6912822 | 151.7667 | 0.3017782
| 94.7420393 | 151.7141 | 0.3018283
| 94.7929262 | 151.7754 | 0.3017381
| 94.8437598 | 151.7206 | 0.3018132
| 94.8947326 | 151.7303 | 0.3017982
| 94.9447487 | 151.7751 | 0.3017782
| 94.9956447 | 151.7076 | 0.3018584
| 95.0465101 | 151.8663 | 0.3017832
| 95.0974924 | 151.7556 | 0.3018333
| 95.1482902 | 151.6476 | 0.3017782
| 95.1991544 | 151.6602 | 0.3018032
| 95.2500442 | 151.6408 | 0.3017982
| 95.3009547 | 151.7605 | 0.3018082
| 95.3517959 | 151.6278 | 0.3018533
| 95.4027327 | 151.655 | 0.3018935
| 95.4535776 | 151.681 | 0.3018483
| 95.5035799 | 151.7855 | 0.3018132
| 95.5545039 | 151.7235 | 0.3017531
| 95.6053321 | 151.7336 | 0.3018433
| 95.656169 | 151.7722 | 0.3017681
| 95.7062557 | 151.7196 | 0.3018082
| 95.7570504 | 151.6813 | 0.3018433
| 95.8079366 | 151.7774 | 0.3017381
| 95.8587802 | 151.6382 | 0.3018784
| 95.9095833 | 151.6421 | 0.3018584
| 95.9595904 | 151.6774 | 0.3018082
| 96.0095913 | 151.6161 | 0.3018584
| 96.0605443 | 151.6839 | 0.3018684
| 96.1112751 | 151.6531 | 0.3017782
| 96.1623355 | 151.6807 | 0.3018333
| 96.2130765 | 151.6635 | 0.3018584
| 96.2639831 | 151.7556 | 0.3017631
| 96.3148892 | 151.7378 | 0.3017882
| 96.3657197 | 151.7563 | 0.3018233
| 96.4166657 | 151.6995 | 0.301723
| 96.4675973 | 151.6667 | 0.3018233
| 96.5185516 | 151.7803 | 0.3019035
| 96.5692723 | 151.7417 | 0.3018082
| 96.6202025 | 151.7358 | 0.3018483
| 96.6710531 | 151.5678 | 0.3018283
| 96.7219008 | 151.6976 | 0.3016979
| 96.7728545 | 151.7336 | 0.3018433
| 96.8238824 | 151.7225 | 0.3018734
| 96.8745981 | 151.7024 | 0.301733
| 96.9246406 | 151.7096 | 0.3017631
| 96.9755062 | 151.7203 | 0.3018533
| 97.0262693 | 151.6323 | 0.3018283
| 97.0772301 | 151.7044 | 0.3018082
| 97.1280777 | 151.6765 | 0.3018032
| 97.1789777 | 151.6521 | 0.3018082
| 97.2298261 | 151.6752 | 0.3018233
| 97.2806461 | 151.6787 | 0.3018433
| 97.3315956 | 151.6245 | 0.3018082
| 97.3823589 | 151.707 | 0.301713
| 97.4333529 | 151.656 | 0.301733
| 97.4841041 | 151.6771 | 0.3017581
| 97.5341106 | 151.6557 | 0.3018333
| 97.5841129 | 151.7563 | 0.3018132
| 97.6348247 | 151.7073 | 0.3018283
| 97.6857915 | 151.7456 | 0.3018333
| 97.7366445 | 151.657 | 0.3018132
| 97.7875984 | 151.6564 | 0.301718
| 97.8385246 | 151.5876 | 0.3018784
| 97.8893624 | 151.692 | 0.3017581
| 97.9402785 | 151.6709 | 0.3018734
| 97.9911211 | 151.7196 | 0.3018032
| 98.0419486 | 151.7323 | 0.3018032
| 98.0920386 | 151.6404 | 0.3018433
| 98.1428802 | 151.7122 | 0.3018082
| 98.1937922 | 151.7349 | 0.3018233
| 98.2448048 | 151.7297 | 0.3018533
| 98.2957026 | 151.717 | 0.3017631
| 98.3467505 | 151.6437 | 0.3018082
| 98.3975695 | 151.7037 | 0.3018684
| 98.4485141 | 151.7634 | 0.3017882
| 98.498515 | 151.6671 | 0.3017832
| 98.5495416 | 151.6778 | 0.3018433
| 98.6003201 | 151.6512 | 0.3018884
| 98.6512059 | 151.6758 | 0.3017982
| 98.7021584 | 151.7144 | 0.3018333
| 98.753008 | 151.6881 | 0.3018333
| 98.8030991 | 151.6658 | 0.3018233
| 98.8538011 | 151.7027 | 0.3018082
| 98.9046642 | 151.6197 | 0.3018533
| 98.9556004 | 151.585 | 0.3018433
| 99.0064884 | 151.6943 | 0.3017631
| 99.0572351 | 151.7053 | 0.3017832
| 99.1072832 | 151.7258 | 0.3018233
| 99.1582306 | 151.658 | 0.3018433
| 99.2089475 | 151.7031 | 0.3017531
| 99.2597965 | 151.7482 | 0.3017531
| 99.3107944 | 151.7725 | 0.3018032
| 99.3617023 | 151.8147 | 0.3018082
| 99.4125186 | 151.7952 | 0.3018483
| 99.4625199 | 151.7667 | 0.3017882
| 99.5135641 | 151.7235 | 0.3018884
| 99.5643787 | 151.7209 | 0.3018784
| 99.6151615 | 151.6521 | 0.3018032
| 99.6661193 | 151.8157 | 0.3018032
| 99.7169934 | 151.6255 | 0.3017832
| 99.7678597 | 151.7517 | 0.3017681
| 99.8187521 | 151.7248 | 0.3017681
| 99.8695218 | 151.7345 | 0.3018584
| 99.920509 | 151.6804 | 0.3018283
| 99.9713678 | 151.7832 | 0.3017882
| 100.0222283 | 151.8316 | 0.3018283
| 100.0731453 | 151.841 | 0.3018283
| 100.1241168 | 151.8131 | 0.3017631
| 100.1749695 | 151.8786 | 0.3018032
| 100.2258055 | 151.8397 | 0.3017782
| 100.2767601 | 151.8481 | 0.301733
| 100.3276661 | 151.8582 | 0.3018233
| 100.378616 | 151.8436 | 0.301713
| 100.4295967 | 151.8578 | 0.3018082
| 100.4805765 | 151.7816 | 0.3018483
| 100.5312671 | 151.7991 | 0.3017882
| 100.5821256 | 151.8445 | 0.3017782
| 100.633112 | 151.8942 | 0.3017982
| 100.6838983 | 151.8374 | 0.3017832
| 100.7349627 | 151.8961 | 0.3017581
| 100.7857406 | 151.827 | 0.3018533
| 100.836683 | 151.8452 | 0.3017631
| 100.8875666 | 151.805 | 0.3018684
| 100.9385034 | 151.8218 | 0.3018233
| 100.9892953 | 151.8147 | 0.3018433
| 101.0402508 | 151.7758 | 0.3018132
| 101.0911371 | 151.9792 | 0.3016528
| 101.141987 | 151.9172 | 0.3018333
| 101.1929472 | 151.9107 | 0.3018584
| 101.2437284 | 151.8582 | 0.3018533
| 101.2945978 | 151.8134 | 0.3017531
| 101.3455355 | 151.8994 | 0.3017431
| 101.3955817 | 151.8299 | 0.3018283
| 101.4462411 | 151.8903 | 0.3018233
| 101.4962517 | 151.8134 | 0.3018483
| 101.5471365 | 151.9055 | 0.3017681
| 101.5979959 | 151.878 | 0.3017782
| 101.6488691 | 151.8316 | 0.3018333
| 101.6996394 | 151.8968 | 0.3018032
| 101.7505169 | 151.9081 | 0.3017631
| 101.8005795 | 151.7806 | 0.3018082
| 101.8512688 | 151.8202 | 0.3018433
| 101.9022759 | 151.9594 | 0.3017882
| 101.9532416 | 151.9137 | 0.3016979
| 102.0040905 | 151.9698 | 0.3017882
| 102.0549698 | 152.0324 | 0.3017782
| 102.1058944 | 151.8423 | 0.3017431
| 102.1568262 | 151.8695 | 0.3018784
| 102.2077405 | 151.9004 | 0.3017581
| 102.2585892 | 151.8598 | 0.3018433
| 102.3095503 | 152.0078 | 0.301718
| 102.3903896 | 151.9091 | 0.3017982
| 102.4422783 | 151.9792 | 0.3017782
| 102.4931261 | 151.8896 | 0.3018082
| 102.5439409 | 151.961 | 0.3017381
| 102.5947658 | 152.0321 | 0.3018132
| 102.6456379 | 151.9675 | 0.3018283
| 102.6965901 | 151.9724 | 0.3018032
| 102.747535 | 152.0211 | 0.301733
| 102.7982375 | 152.1943 | 0.3017431
| 102.8492049 | 152.0714 | 0.3017832
| 102.9000701 | 151.9695 | 0.3018082
| 102.9509685 | 151.9782 | 0.301708
| 103.0018651 | 151.9961 | 0.3017782
| 103.0528356 | 152.0782 | 0.3017431
| 103.1036916 | 152.0146 | 0.3017982
| 103.1546052 | 151.914 | 0.3017681
| 103.2055492 | 152.0373 | 0.301713
| 103.2565412 | 152.1353 | 0.3018032
| 103.3075656 | 152.0428 | 0.301713
| 103.358202 | 152.0233 | 0.3017631
| 103.4091108 | 152.1947 | 0.3017531
| 103.4599189 | 152.0055 | 0.3016979
| 103.5099562 | 152.1418 | 0.3017832
| 103.5607249 | 152.1171 | 0.3017431
| 103.6116451 | 152.0752 | 0.3017581
| 103.6625084 | 152.1512 | 0.3017882
| 103.7125114 | 152.1619 | 0.3017832
| 103.7625393 | 152.1382 | 0.3017882
| 103.8132131 | 152.207 | 0.3016879
| 103.8641932 | 152.1629 | 0.3017982
| 103.9150265 | 152.0905 | 0.3017431
| 103.9659409 | 152.1401 | 0.3017782
| 104.0160619 | 152.1496 | 0.301708
| 104.0666937 | 152.1479 | 0.301713
| 104.1176132 | 152.1921 | 0.3017381
| 104.1683531 | 152.1359 | 0.3016528
| 104.2192781 | 152.1703 | 0.3016779
| 104.2701402 | 152.242 | 0.3016929
| 104.3210377 | 152.2511 | 0.3018032
| 104.3717914 | 152.133 | 0.301713
| 104.4227145 | 152.1499 | 0.3017681
| 104.4735884 | 152.1476 | 0.3018082
| 104.524565 | 152.133 | 0.3017431
| 104.5753523 | 152.168 | 0.3017782
| 104.6262147 | 152.2018 | 0.3016779
| 104.6770552 | 152.194 | 0.3017431
| 104.7279699 | 152.1755 | 0.3017681
| 104.7788399 | 152.3549 | 0.3017782
| 104.82969 | 152.1862 | 0.3017381
| 104.880548 | 152.2167 | 0.3017581
| 104.9305493 | 152.1333 | 0.3016879
| 104.9815412 | 152.1424 | 0.3018082
| 105.0323005 | 152.3231 | 0.301723
| 105.0831297 | 152.2914 | 0.3017631
| 105.1340112 | 152.2654 | 0.3017431
| 105.1849966 | 152.2952 | 0.301723
| 105.2357678 | 152.2553 | 0.3016779
| 105.2866388 | 152.2404 | 0.301723
| 105.3375299 | 152.2261 | 0.301718
| 105.3882784 | 152.3267 | 0.301733
| 105.4392388 | 152.2754 | 0.3016729
| 105.4901414 | 152.2923 | 0.3017681
| 105.5409717 | 152.339 | 0.3018082
| 105.591937 | 152.2203 | 0.3016929
| 105.6428135 | 152.3962 | 0.3017431
| 105.6937079 | 152.2628 | 0.3016929
| 105.7445299 | 152.3118 | 0.3017431
| 105.7945506 | 152.317 | 0.3016779
| 105.8452899 | 152.3728 | 0.3017832
| 105.896187 | 152.2602 | 0.3016979
| 105.9470614 | 152.366 | 0.3017782
| 105.9979365 | 152.3832 | 0.3016478
| 106.0488846 | 152.3115 | 0.3017581
| 106.0996973 | 152.328 | 0.3016979
| 106.1505481 | 152.2962 | 0.3017531
| 106.2015672 | 152.3335 | 0.301708
| 106.2523407 | 152.3244 | 0.3016328
| 106.3032822 | 152.2644 | 0.3018032
| 106.3540093 | 152.2933 | 0.301718
| 106.4049833 | 152.3968 | 0.3016879
| 106.4558219 | 152.3595 | 0.3017531
| 106.5066702 | 152.2829 | 0.3016227
| 106.5576322 | 152.3631 | 0.3016679
| 106.6085465 | 152.3699 | 0.3016979
| 106.6593865 | 152.2699 | 0.3016729
| 106.7101877 | 152.3686 | 0.301708
| 106.7610799 | 152.303 | 0.301718
| 106.8120648 | 152.4169 | 0.3017882
| 106.8629594 | 152.427 | 0.3017381
| 106.9138862 | 152.488 | 0.3016979
| 106.9648724 | 152.4218 | 0.3016278
| 107.0157722 | 152.4646 | 0.3016779
| 107.0666231 | 152.3478 | 0.301708
| 107.117529 | 152.403 | 0.301708
| 107.1683203 | 152.5246 | 0.301713
| 107.2192624 | 152.4776 | 0.301713
| 107.2702408 | 152.5272 | 0.301733
| 107.3209369 | 152.3812 | 0.301723
| 107.3718819 | 152.4422 | 0.301733
| 107.422657 | 152.4669 | 0.301733
| 107.4726663 | 152.4662 | 0.3016979
| 107.5235839 | 152.4734 | 0.3017431
| 107.5743496 | 152.4961 | 0.3016227
| 107.6252737 | 152.4821 | 0.3016929
| 107.6760912 | 152.4403 | 0.3016679
| 107.7270277 | 152.5084 | 0.301733
| 107.7778803 | 152.4692 | 0.3016779
| 107.8286596 | 152.5165 | 0.3016679
| 107.8796097 | 152.4224 | 0.3017531
| 107.9305415 | 152.3812 | 0.301723
| 107.9814893 | 152.4305 | 0.3017531
| 108.0323907 | 152.4614 | 0.3016729
| 108.083189 | 152.4224 | 0.301733
| 108.1340836 | 152.3936 | 0.3016979
| 108.1848904 | 152.5282 | 0.3017381
| 108.2357334 | 152.5697 | 0.301718
| 108.2866057 | 152.5577 | 0.3015977
| 108.3375878 | 152.5931 | 0.3016879
| 108.388308 | 152.55 | 0.3016879
| 108.439285 | 152.5675 | 0.3018283
| 108.4901364 | 152.5519 | 0.3016879
| 108.5410027 | 152.4977 | 0.3016779
| 108.5918903 | 152.4623 | 0.3016929
| 108.6427489 | 152.5444 | 0.3017381
| 108.693583 | 152.5107 | 0.3016629
| 108.7445644 | 152.5461 | 0.3016027
| 108.7953761 | 152.5577 | 0.3017381
| 108.8461764 | 152.5233 | 0.301733
| 108.8971008 | 152.6113 | 0.3016779
| 108.9479512 | 152.5633 | 0.301733
| 108.9989064 | 152.5269 | 0.301713
| 109.0497163 | 152.4685 | 0.301718
| 109.1006269 | 152.4315 | 0.301708
| 109.1515408 | 152.5162 | 0.3016779
| 109.2022789 | 152.6019 | 0.301723
| 109.253208 | 152.6106 | 0.3016478
| 109.3041149 | 152.6051 | 0.301723
| 109.3549554 | 152.5435 | 0.3016528
| 109.4057717 | 152.5658 | 0.3016478
| 109.4567617 | 152.5989 | 0.3016328
| 109.5075561 | 152.6674 | 0.3016729
| 109.5585247 | 152.6427 | 0.3017531
| 109.6092644 | 152.7034 | 0.3016929
| 109.6602233 | 152.6252 | 0.3016979
| 109.7110986 | 152.6314 | 0.3016478
| 109.7619309 | 152.6444 | 0.301708
| 109.8127694 | 152.6191 | 0.3016729
| 109.8628527 | 152.6226 | 0.3016428
| 109.9136178 | 152.6392 | 0.3017381
| 109.9645922 | 152.634 | 0.3016879
| 110.0155494 | 152.6249 | 0.3016227
| 110.0662596 | 152.62 | 0.3016729
| 110.118166 | 152.6275 | 0.3016679
| 110.1690767 | 152.5753 | 0.3016779
| 110.2198966 | 152.5162 | 0.3016428
| 110.2708529 | 152.4851 | 0.3016227
| 110.3216855 | 152.5328 | 0.3016729
| 110.3726135 | 152.5678 | 0.301718
| 110.4235495 | 152.5892 | 0.3016929
| 110.4745497 | 152.5483 | 0.301708
| 110.5252283 | 152.5272 | 0.301708
| 110.5761226 | 152.501 | 0.3016629
| 110.6270063 | 152.4984 | 0.301718
| 110.6778325 | 152.572 | 0.301718
| 110.7286691 | 152.5671 | 0.3015776
| 110.7795718 | 152.5892 | 0.3016929
| 110.8306034 | 152.609 | 0.3016629
| 110.881546 | 152.584 | 0.3016328
| 110.9324389 | 152.6307 | 0.301713
| 110.9832981 | 152.6921 | 0.3015977
| 111.0340996 | 152.6723 | 0.3016929
| 111.0841113 | 152.683 | 0.301718
| 111.1350332 | 152.6804 | 0.3016428
| 111.1858279 | 152.7235 | 0.3016278
| 111.2368609 | 152.7479 | 0.3016227
| 111.2876859 | 152.6126 | 0.3016679
| 111.3385289 | 152.7093 | 0.3016328
| 111.3885778 | 152.6843 | 0.3016328
| 111.4393873 | 152.7317 | 0.301718
| 111.4902011 | 152.7151 | 0.3016428
| 111.5411428 | 152.6457 | 0.301733
| 111.5918635 | 152.6346 | 0.301723
| 111.6418906 | 152.5818 | 0.3016027
| 111.692731 | 152.6551 | 0.3015827
| 111.7436076 | 152.7362 | 0.3016278
| 111.794628 | 152.7177 | 0.3016979
| 111.8455207 | 152.7336 | 0.3016879
| 111.8963118 | 152.8248 | 0.3015977
| 111.947119 | 152.7047 | 0.3016729
| 111.9980585 | 152.8728 | 0.3016929
| 112.0488942 | 152.7852 | 0.3015977
| 112.0998775 | 152.7067 | 0.3016027
| 112.1506306 | 152.769 | 0.3016227
| 112.2015968 | 152.7174 | 0.3016328
| 112.2525168 | 152.7093 | 0.3016328
| 112.3033255 | 152.7965 | 0.3016629
| 112.3542096 | 152.7881 | 0.3016979
| 112.4050842 | 152.7644 | 0.3015877
| 112.4558224 | 152.8115 | 0.3016528
| 112.5058572 | 152.7323 | 0.3016428
| 112.5567271 | 152.7972 | 0.3016027
| 112.6077106 | 152.879 | 0.3016779
| 112.6585174 | 152.9218 | 0.3015827
| 112.7093249 | 152.8368 | 0.3015827
| 112.7602558 | 152.9169 | 0.3016979
| 112.8110772 | 152.855 | 0.3015726
| 112.8619207 | 152.9357 | 0.3016629
| 112.9128145 | 152.8417 | 0.3015576
| 112.9637378 | 152.8634 | 0.3016528
| 113.014621 | 152.804 | 0.3016227
| 113.0655392 | 152.7884 | 0.3016077
| 113.1164015 | 152.8176 | 0.3016779
| 113.1673098 | 152.7956 | 0.3016177
| 113.2182401 | 152.8598 | 0.3016729
| 113.2682531 | 152.8556 | 0.3016478
| 113.3190079 | 152.8871 | 0.3016027
| 113.3698782 | 152.7953 | 0.3016278
| 113.4208714 | 152.8913 | 0.3016779
| 113.4718015 | 152.8832 | 0.3015977
| 113.5226471 | 152.8309 | 0.3015877
| 113.5735209 | 152.8488 | 0.3016428
| 113.6243305 | 152.9296 | 0.3015626
| 113.6752538 | 152.8202 | 0.3016077
| 113.7262166 | 152.7534 | 0.3016629
| 113.7768934 | 152.8426 | 0.3016629
| 113.8279261 | 152.8335 | 0.3015977
| 113.8788885 | 152.8627 | 0.3016929
| 113.9297341 | 152.7966 | 0.3016177
| 113.9805466 | 152.8147 | 0.3016629
| 114.0314346 | 152.8575 | 0.3015827
| 114.0823516 | 152.7862 | 0.3016729
| 114.1331754 | 152.8413 | 0.3016177
| 114.1840435 | 152.8527 | 0.3015726
| 114.2348891 | 152.8582 | 0.3016979
| 114.2857518 | 152.8277 | 0.3016629
| 114.3365957 | 152.8417 | 0.3017431
| 114.3875658 | 152.8653 | 0.3015977
| 114.4383714 | 152.7774 | 0.3015827
| 114.4891843 | 152.866 | 0.3016428
| 114.5400707 | 152.8313 | 0.3016979
| 114.5909244 | 152.9127 | 0.3015977
| 114.6418712 | 152.9202 | 0.3014974
| 114.6926755 | 152.8313 | 0.3016177
| 114.7435448 | 152.8342 | 0.3016929
| 114.7945312 | 152.8861 | 0.3015776
| 114.8453464 | 153.0062 | 0.3016227
| 114.8962251 | 152.9406 | 0.3017581
| 114.9471722 | 152.9409 | 0.3016077
| 114.9979579 | 152.9367 | 0.3016779
| 115.0487177 | 152.9267 | 0.3015626
| 115.0997196 | 152.9173 | 0.3015776
| 115.1506327 | 152.9672 | 0.3015776
| 115.2015171 | 152.9224 | 0.3016027
| 115.2523222 | 152.9241 | 0.3016027
| 115.3031666 | 152.9828 | 0.3016227
| 115.354113 | 153.0042 | 0.3016679
| 115.4050205 | 152.8829 | 0.3016027
| 115.4559841 | 152.9578 | 0.3015827
| 115.5067927 | 152.9283 | 0.3016278
| 115.5576987 | 152.9046 | 0.3016428
| 115.6085959 | 152.9786 | 0.3016729
| 115.659515 | 153.047 | 0.3016328
| 115.7095676 | 152.9825 | 0.3016027
| 115.7604398 | 153.0078 | 0.3016929
| 115.8113188 | 152.9682 | 0.3016428
| 115.8613411 | 153.0019 | 0.3016478
| 115.9121768 | 153.1126 | 0.3014724
| 115.9630119 | 153.0104 | 0.3016328
| 116.0139897 | 152.928 | 0.3016177
| 116.0648307 | 152.9169 | 0.3016077
| 116.1157337 | 152.9591 | 0.3015225
| 116.1666486 | 153.0318 | 0.3016027
| 116.217441 | 152.9653 | 0.3016428
| 116.2682931 | 152.8838 | 0.3016177
| 116.3192131 | 152.9682 | 0.3015776
| 116.3700338 | 153.0256 | 0.3016077
| 116.4209231 | 153.0574 | 0.3015827
| 116.4717412 | 153.0211 | 0.3015977
| 116.5226163 | 152.9935 | 0.3015827
| 116.5735963 | 153.0279 | 0.3015776
| 116.624571 | 153.0269 | 0.3015877
| 116.675345 | 152.9633 | 0.3016027
| 116.7261962 | 153.0642 | 0.3015726
| 116.7770369 | 152.9964 | 0.3016729
| 116.8280099 | 153.0071 | 0.3016729
| 116.8788152 | 152.998 | 0.3016227
| 116.9297181 | 152.9977 | 0.3015576
| 116.9805386 | 152.9435 | 0.3016227
| 117.0305398 | 153.0347 | 0.3016879
| 117.0813184 | 153.0435 | 0.3016177
| 117.1322473 | 152.9549 | 0.3016779
| 117.1831 | 152.9766 | 0.3015977
| 117.2339473 | 153.0406 | 0.3016929
| 117.2848026 | 153.0457 | 0.3014673
| 117.3356229 | 153.0675 | 0.3016177
| 117.3865444 | 153.0795 | 0.3015726
| 117.4373712 | 153.1045 | 0.3016177
| 117.4884493 | 153.0023 | 0.3016879
| 117.539172 | 153.062 | 0.3015877
| 117.5900834 | 152.9955 | 0.3015877
| 117.6409765 | 153.0581 | 0.3015877
| 117.6918027 | 153.0146 | 0.3016428
| 117.742644 | 152.9598 | 0.3016929
| 117.7935993 | 153.0334 | 0.3016528
| 117.8443987 | 153.0659 | 0.3015526
| 117.8953204 | 153.0162 | 0.3016027
| 117.9462399 | 153.0704 | 0.3016328
| 117.9970318 | 152.9763 | 0.3016177
| 118.0479258 | 153.0425 | 0.3015877
| 118.0987875 | 153.0039 | 0.3015776
| 118.1496912 | 153.0156 | 0.3015877
| 118.2005613 | 152.9221 | 0.3015576
| 118.25057 | 152.9796 | 0.3015877
| 118.3013696 | 153.0681 | 0.3015877
| 118.3521644 | 152.9997 | 0.3016328
| 118.4031546 | 153.011 | 0.3015425
| 118.4540035 | 153.0172 | 0.3015626
| 118.5047407 | 153.011 | 0.3016177
| 118.5556956 | 152.9896 | 0.3016929
| 118.6066062 | 153.049 | 0.3016979
| 118.6575101 | 153.0013 | 0.3015877
| 118.7083145 | 153.1119 | 0.3016679
| 118.7593022 | 153.036 | 0.3016227
| 118.809992 | 153.0503 | 0.3016227
| 118.8609968 | 153.1184 | 0.3016278
| 118.9118628 | 153.0701 | 0.3015827
| 118.9627917 | 153.084 | 0.3015776
| 119.0136984 | 153.1236 | 0.3016077
| 119.0645678 | 153.0616 | 0.3015977
| 119.1145691 | 153.1652 | 0.3015375
| 119.1654302 | 153.1012 | 0.3015726
| 119.2163474 | 153.1395 | 0.3015576
| 119.2671693 | 153.1635 | 0.3015776
| 119.3180063 | 153.1262 | 0.3015626
| 119.3688978 | 153.1921 | 0.3016328
| 119.4198153 | 153.0457 | 0.3016729
| 119.4706708 | 153.133 | 0.3016979
| 119.5216497 | 153.0798 | 0.3015977
| 119.5725603 | 153.1064 | 0.3016027
| 119.6234397 | 153.1616 | 0.3015626
| 119.6742462 | 153.2138 | 0.3015877
| 119.7242622 | 153.0749 | 0.3016227
| 119.775052 | 153.1431 | 0.3016428
| 119.8258635 | 153.1652 | 0.3015877
| 119.8767372 | 153.1288 | 0.3016027
| 119.9276926 | 153.1249 | 0.3015827
| 119.9785931 | 153.0941 | 0.3016328
| 120.0295569 | 153.1006 | 0.3016328
| 120.080377 | 153.1622 | 0.3015375
| 120.1313164 | 153.1619 | 0.3016328
| 120.1821132 | 153.0844 | 0.3016328
| 120.2329285 | 153.0999 | 0.3014924
| 120.2829377 | 153.1064 | 0.3016177
| 120.3337975 | 153.1791 | 0.3015576
| 120.3846212 | 153.182 | 0.3015175
| 120.4355862 | 153.1489 | 0.3016077
| 120.4863175 | 153.1385 | 0.3015827
| 120.5372577 | 153.1463 | 0.3016779
| 120.5880845 | 153.2025 | 0.3015827
| 120.6389193 | 153.2132 | 0.3015425
| 120.6897995 | 153.1207 | 0.3015977
| 120.7407135 | 153.1762 | 0.3016278
| 120.7916647 | 153.2667 | 0.3015776
| 120.842417 | 153.1992 | 0.3015776
| 120.8933221 | 153.1905 | 0.3016027
| 120.9442574 | 153.1804 | 0.3016328
| 120.9950582 | 153.1947 | 0.3015325
| 121.0458856 | 153.1613 | 0.3015977
| 121.0967306 | 153.2093 | 0.3015526
| 121.1476873 | 153.3086 | 0.3015626
| 121.1985866 | 153.2502 | 0.3014924
| 121.2496156 | 153.2716 | 0.3015626
| 121.3003532 | 153.2823 | 0.3015877
| 121.3512166 | 153.2323 | 0.3015576
| 121.4020769 | 153.2729 | 0.3014874
| 121.4530065 | 153.2625 | 0.3015175
| 121.5039435 | 153.2547 | 0.3015576
| 121.5547646 | 153.2187 | 0.3016077
| 121.6057593 | 153.3014 | 0.3016027
| 121.6565875 | 153.221 | 0.3016027
| 121.7075682 | 153.2482 | 0.3016278
| 121.7582897 | 153.3446 | 0.3016177
| 121.8091366 | 153.1866 | 0.3015827
| 121.8600089 | 153.3144 | 0.3015375
| 121.9101283 | 153.2456 | 0.3015425
| 121.9609313 | 153.3751 | 0.3014323
| 122.0118696 | 153.2836 | 0.3016077
| 122.0627536 | 153.2972 | 0.3015726
| 122.1136304 | 153.3073 | 0.3016077
| 122.1645623 | 153.3284 | 0.3015225
| 122.2153888 | 153.293 | 0.3015375
| 122.266238 | 153.3368 | 0.3015827
| 122.3171276 | 153.2495 | 0.3015827
| 122.3679765 | 153.3073 | 0.3015225
| 122.4188588 | 153.365 | 0.3015375
| 122.4696613 | 153.3744 | 0.3015125
| 122.5197073 | 153.3031 | 0.3015375
| 122.5705566 | 153.3829 | 0.3015526
| 122.6214294 | 153.3027 | 0.3015576
| 122.6722535 | 153.343 | 0.3016227
| 122.7231911 | 153.3076 | 0.3016328
| 122.7740347 | 153.3858 | 0.3015175
| 122.8249442 | 153.3167 | 0.3015776
| 122.8757813 | 153.3936 | 0.3015776
| 122.926665 | 153.3673 | 0.3015375
| 122.9775545 | 153.3446 | 0.3015526
| 123.0276036 | 153.3576 | 0.3015726
| 123.0782342 | 153.4082 | 0.3015576
| 123.1282362 | 153.4533 | 0.3015375
| 123.1792524 | 153.4455 | 0.3014874
| 123.2301053 | 153.3715 | 0.3014774
| 123.2808825 | 153.4815 | 0.3015576
| 123.3309705 | 153.4559 | 0.3015576
| 123.3817801 | 153.4741 | 0.3014974
| 123.4325806 | 153.4689 | 0.3015375
| 123.4835674 | 153.4724 | 0.3015776
| 123.5343814 | 153.4922 | 0.3015125
| 123.585255 | 153.5169 | 0.3015425
| 123.6361122 | 153.3611 | 0.3015576
| 123.686961 | 153.3735 | 0.3015977
| 123.7379085 | 153.4286 | 0.3015175
| 123.7887031 | 153.4017 | 0.3015626
| 123.8395885 | 153.3673 | 0.3015375
| 123.8905703 | 153.3712 | 0.3015776
| 123.9414474 | 153.4059 | 0.3015977
| 123.9922366 | 153.4685 | 0.3015225
| 124.043129 | 153.4702 | 0.3015526
| 124.0940743 | 153.4367 | 0.3015576
| 124.1448814 | 153.4487 | 0.3015626
| 124.195818 | 153.4088 | 0.3015225
| 124.2466076 | 153.4315 | 0.3015526
| 124.2975779 | 153.392 | 0.3015075
| 124.3486106 | 153.4656 | 0.3014924
| 124.3993041 | 153.4607 | 0.3016227
| 124.4502364 | 153.4101 | 0.3015626
| 124.5011249 | 153.4137 | 0.3015526
| 124.5519985 | 153.4627 | 0.3015827
| 124.6028811 | 153.5179 | 0.3015225
| 124.6538415 | 153.5325 | 0.3015526
| 124.7047765 | 153.4504 | 0.3015375
| 124.7556311 | 153.474 | 0.3015977
| 124.806549 | 153.4922 | 0.3015626
| 124.8575476 | 153.4922 | 0.3015125
| 124.9083397 | 153.5078 | 0.3015425
| 124.9591157 | 153.4912 | 0.3015726
| 125.010114 | 153.5247 | 0.3015626
| 125.0608415 | 153.6541 | 0.3015576
| 125.110877 | 153.5685 | 0.3015626
| 125.161696 | 153.5552 | 0.3014924
| 125.212575 | 153.5127 | 0.3015977
| 125.2625879 | 153.512 | 0.3015225
| 125.3132581 | 153.6172 | 0.3014974
| 125.3641882 | 153.5659 | 0.3015626
| 125.4150533 | 153.5691 | 0.3014774
| 125.465954 | 153.5828 | 0.3014774
| 125.5168205 | 153.5811 | 0.3015375
| 125.5676364 | 153.5782 | 0.3015175
| 125.6176854 | 153.6353 | 0.3014323
| 125.6685604 | 153.6045 | 0.3015425
| 125.7195055 | 153.7025 | 0.3015576
| 125.7702854 | 153.6395 | 0.3016278
| 125.8211768 | 153.5519 | 0.3015325
| 125.8719764 | 153.6927 | 0.3014924
| 125.9229267 | 153.6772 | 0.3014974
| 125.9738479 | 153.7129 | 0.3015225
| 126.0246545 | 153.6652 | 0.3015425
| 126.0755737 | 153.7223 | 0.3015175
| 126.126356 | 153.6356 | 0.3015175
| 126.1772568 | 153.6626 | 0.3015325
| 126.2281587 | 153.682 | 0.3015225
| 126.2791211 | 153.6691 | 0.3015075
| 126.3297826 | 153.6918 | 0.3014924
| 126.3798146 | 153.7025 | 0.3015125
| 126.4305523 | 153.769 | 0.3015375
| 126.4805996 | 153.7687 | 0.3014673
| 126.5313764 | 153.7716 | 0.3014874
| 126.5823185 | 153.697 | 0.3014774
| 126.633046 | 153.7093 | 0.3014924
| 126.6840561 | 153.6947 | 0.3014974
| 126.7348587 | 153.8011 | 0.3014924
| 126.7857223 | 153.7557 | 0.3014924
| 126.8366786 | 153.7512 | 0.3015526
| 126.8875723 | 153.6973 | 0.3014724
| 126.938337 | 153.8495 | 0.3014272
| 126.9891778 | 153.7674 | 0.3014523
| 127.0401501 | 153.8261 | 0.3014974
| 127.0909983 | 153.7722 | 0.3015375
| 127.1418028 | 153.804 | 0.3015225
| 127.1927476 | 153.8355 | 0.3015325
| 127.2436009 | 153.9533 | 0.3014423
| 127.2945674 | 153.8706 | 0.3014924
| 127.3455267 | 153.7885 | 0.3014774
| 127.3962213 | 153.8845 | 0.3014523
| 127.4471275 | 153.7823 | 0.3014673
| 127.4979582 | 153.8264 | 0.3014473
| 127.5488979 | 153.7855 | 0.3014473
| 127.5998235 | 153.7696 | 0.3015075
| 127.6506981 | 153.8316 | 0.3014724
| 127.7015663 | 153.7807 | 0.3015425
| 127.7525154 | 153.8495 | 0.3015526
| 127.8032969 | 153.8391 | 0.3015125
| 127.8540997 | 153.8933 | 0.3015075
| 127.9050197 | 153.9196 | 0.3014724
| 127.9558261 | 153.8375 | 0.3015125
| 128.0067014 | 153.9205 | 0.3014623
| 128.0576773 | 153.9085 | 0.3014623
| 128.1085882 | 153.8712 | 0.3014623
| 128.1594037 | 153.8975 | 0.3014924
| 128.2103615 | 153.9101 | 0.3014222
| 128.2611131 | 153.9147 | 0.3014673
| 128.3120451 | 153.9368 | 0.3014724
| 128.3629486 | 153.9202 | 0.3014974
| 128.4137966 | 153.9037 | 0.3014623
| 128.4647204 | 153.966 | 0.3014774
| 128.5155923 | 153.9543 | 0.3014473
| 128.5663727 | 153.9257 | 0.3014673
| 128.6173215 | 153.8579 | 0.3015075
| 128.6681829 | 153.8702 | 0.3015526
| 128.7190463 | 153.8456 | 0.3014724
| 128.7700514 | 153.8391 | 0.3014523
| 128.8207892 | 154.0153 | 0.3014974
| 128.8716526 | 153.9627 | 0.3014673
| 128.9225648 | 153.9971 | 0.3014974
| 128.9735589 | 153.9332 | 0.3014022
| 129.02437 | 153.951 | 0.3014724
| 129.0753231 | 153.9737 | 0.3014523
| 129.1261517 | 153.9789 | 0.3015125
| 129.1769998 | 153.9539 | 0.3014724
| 129.2279242 | 154.0059 | 0.3014774
| 129.2787751 | 153.9222 | 0.3014874
| 129.3295838 | 154.0325 | 0.3014623
| 129.38037 | 154.0075 | 0.3014423
| 129.4312429 | 153.9478 | 0.3014323
| 129.4812531 | 154.0283 | 0.3014774
| 129.532153 | 153.9961 | 0.3014924
| 129.5829449 | 153.9663 | 0.3014423
| 129.6338177 | 154.0107 | 0.3015075
| 129.684785 | 154.0068 | 0.3014874
| 129.7356553 | 154.0049 | 0.3015576
| 129.7864616 | 153.9874 | 0.3014222
| 129.8373156 | 154.0354 | 0.3014272
| 129.8883022 | 154.0091 | 0.3015075
| 129.9391426 | 154.0759 | 0.3015526
| 129.9899394 | 153.9621 | 0.3014874
| 130.0400409 | 153.9598 | 0.3014724
| 130.0908944 | 154.0198 | 0.3014172
| 130.1417563 | 153.9647 | 0.3014774
| 130.1926216 | 153.9857 | 0.3014523
| 130.2435622 | 153.9621 | 0.3014423
| 130.2943698 | 153.9283 | 0.3014272
| 130.3452773 | 153.9338 | 0.3014423
| 130.3961495 | 153.9533 | 0.3014724
| 130.4468978 | 154.0925 | 0.3014924
| 130.4978225 | 154.073 | 0.3014323
| 130.5486893 | 154.1243 | 0.3013771
| 130.5987986 | 154.0192 | 0.3014974
| 130.6496019 | 154.1428 | 0.3015075
| 130.7005635 | 153.988 | 0.3014724
| 130.751274 | 154.0175 | 0.3014323
| 130.8021711 | 154.0133 | 0.3014323
| 130.8530634 | 154.0497 | 0.3014473
| 130.9038959 | 153.9737 | 0.3014974
| 130.9547163 | 154.1068 | 0.3014473
| 131.0056207 | 154.0179 | 0.3014874
| 131.0565362 | 153.9724 | 0.3014623
| 131.1073943 | 153.9432 | 0.3014222
| 131.158272 | 153.9368 | 0.3014222
| 131.2092989 | 154.0257 | 0.3015175
| 131.2600941 | 154.0721 | 0.3014272
| 131.3109404 | 153.9955 | 0.3014323
| 131.361909 | 154.0714 | 0.3014724
| 131.4127746 | 154.0675 | 0.3014623
| 131.4636489 | 154.0746 | 0.3014623
| 131.5145358 | 154.0938 | 0.3013721
| 131.5645589 | 154.0549 | 0.3014924
| 131.6153402 | 154.1314 | 0.3013871
| 131.6661766 | 154.062 | 0.3014222
| 131.7161945 | 154.111 | 0.3014072
| 131.7670736 | 154.1052 | 0.3014724
| 131.8179987 | 154.0461 | 0.3014072
| 131.8688039 | 154.0883 | 0.3014623
| 131.9200224 | 154.1133 | 0.3014673
| 131.9707258 | 153.9721 | 0.3014272
| 132.0215982 | 154.0519 | 0.3014623
| 132.0724585 | 154.0497 | 0.3014623
| 132.1234022 | 154.0727 | 0.3013871
| 132.1742966 | 154.0831 | 0.3014172
| 132.2251724 | 154.1253 | 0.3014172
| 132.2759076 | 154.0802 | 0.3013621
| 132.325936 | 154.1343 | 0.3014774
| 132.3767304 | 154.1126 | 0.3013821
| 132.4277078 | 154.1223 | 0.3014323
| 132.4785606 | 154.1512 | 0.3014724
| 132.5294165 | 154.0659 | 0.3014523
| 132.5802349 | 154.1006 | 0.3014022
| 132.6311723 | 154.0876 | 0.3014172
| 132.6820478 | 154.1415 | 0.3014523
| 132.732961 | 154.0867 | 0.3014473
| 132.7839252 | 154.1275 | 0.3014022
| 132.8347317 | 154.0954 | 0.3014623
| 132.8855346 | 154.0643 | 0.3014774
| 132.9356219 | 154.0896 | 0.3014974
| 132.9864172 | 154.0503 | 0.3013972
| 133.0372912 | 154.1097 | 0.3014222
| 133.0881489 | 154.085 | 0.3013721
| 133.1389979 | 154.0195 | 0.3014673
| 133.1898309 | 153.9731 | 0.3014974
| 133.240686 | 154.0698 | 0.3014774
| 133.2916683 | 154.0701 | 0.3015075
| 133.3426012 | 154.1181 | 0.3014222
| 133.3934167 | 154.1438 | 0.3014473
| 133.4443339 | 154.0847 | 0.3013069
| 133.4951119 | 154.1704 | 0.3014072
| 133.545982 | 154.0905 | 0.3015075
| 133.5969129 | 154.2129 | 0.3014072
| 133.6478179 | 154.1052 | 0.3013972
| 133.6986711 | 154.1898 | 0.3014724
| 133.749599 | 154.2031 | 0.3014974
| 133.8005562 | 154.1636 | 0.3014673
| 133.85137 | 154.2343 | 0.3014724
| 133.9022306 | 154.1561 | 0.301342
| 133.9531387 | 154.2593 | 0.3013721
| 134.0040122 | 154.1775 | 0.3014673
| 134.0549277 | 154.1976 | 0.3014323
| 134.1057926 | 154.2739 | 0.3014072
| 134.1567168 | 154.234 | 0.3014022
| 134.2075825 | 154.1976 | 0.3014673
| 134.2586034 | 154.2155 | 0.3014172
| 134.3093388 | 154.1869 | 0.3014623
| 134.3602958 | 154.1856 | 0.301342
| 134.4110812 | 154.2297 | 0.3014523
| 134.4619917 | 154.196 | 0.3013571
| 134.5129457 | 154.1334 | 0.3014423
| 134.5638683 | 154.1811 | 0.3014072
| 134.6147618 | 154.2018 | 0.3014724
| 134.6656105 | 154.1707 | 0.3014924
| 134.7163665 | 154.2372 | 0.3014222
| 134.7673143 | 154.1967 | 0.3014222
| 134.8181911 | 154.2119 | 0.3013521
| 134.8690361 | 154.1902 | 0.3014072
| 134.9199691 | 154.2171 | 0.3014473
| 134.9708808 | 154.2229 | 0.3013621
| 135.0218141 | 154.246 | 0.3014272
| 135.072672 | 154.233 | 0.3014623
| 135.1236119 | 154.2427 | 0.3014673
| 135.1745545 | 154.2424 | 0.3014473
| 135.2252892 | 154.2259 | 0.3013871
| 135.2761578 | 154.1756 | 0.3014172
| 135.3269854 | 154.2625 | 0.3014473
| 135.3779599 | 154.2369 | 0.3014323
| 135.4288128 | 154.1785 | 0.3013721
| 135.4796696 | 154.2525 | 0.3014022
| 135.5306094 | 154.2349 | 0.3013972
| 135.5815565 | 154.2697 | 0.3013621
| 135.6323368 | 154.2489 | 0.3014924
| 135.6831375 | 154.2995 | 0.3014473
| 135.734129 | 154.22 | 0.3013771
| 135.7850365 | 154.1464 | 0.3013972
| 135.83593 | 154.1486 | 0.3014222
| 135.8868158 | 154.1532 | 0.3013972
| 135.937601 | 154.2288 | 0.3014623
| 135.9876101 | 154.197 | 0.3014172
| 136.0384481 | 154.256 | 0.3014272
| 136.0893577 | 154.2596 | 0.3014724
| 136.1401071 | 154.3086 | 0.3014022
| 136.1910005 | 154.2174 | 0.3014272
| 136.241932 | 154.1967 | 0.3014473
| 136.2927563 | 154.2684 | 0.3014172
| 136.3437627 | 154.2113 | 0.3014874
| 136.3945773 | 154.259 | 0.3013871
| 136.445446 | 154.3031 | 0.3014272
| 136.4963062 | 154.244 | 0.3013972
| 136.5471122 | 154.244 | 0.3013771
| 136.5980843 | 154.3015 | 0.3013871
| 136.6489283 | 154.2148 | 0.3014623
| 136.6998024 | 154.2982 | 0.3013721
| 136.7506734 | 154.281 | 0.3014072
| 136.8006942 | 154.2463 | 0.3014272
| 136.851605 | 154.2784 | 0.3013621
| 136.9023452 | 154.2249 | 0.3014724
| 136.9533661 | 154.2262 | 0.3013871
| 137.0041091 | 154.3897 | 0.3014673
| 137.0549193 | 154.4095 | 0.3013972
| 137.1057861 | 154.3498 | 0.3014473
| 137.1566415 | 154.2823 | 0.3014473
| 137.2066569 | 154.3287 | 0.3014423
| 137.2575479 | 154.3531 | 0.3014222
| 137.3076123 | 154.3887 | 0.3013821
| 137.3583224 | 154.405 | 0.3013821
| 137.4091733 | 154.3985 | 0.3013771
| 137.4600312 | 154.4426 | 0.3014072
| 137.5109454 | 154.4637 | 0.3013621
| 137.5617646 | 154.3994 | 0.3014473
| 137.6118054 | 154.4588 | 0.3014022
| 137.6625832 | 154.5468 | 0.3014523
| 137.7134299 | 154.5192 | 0.3014022
| 137.7642823 | 154.4776 | 0.3013521
| 137.8152032 | 154.4027 | 0.3013521
| 137.8659853 | 154.4744 | 0.3013871
| 137.9169973 | 154.4682 | 0.3014423
| 137.9678855 | 154.5163 | 0.3013871
| 138.0187548 | 154.4192 | 0.3013119
| 138.0695984 | 154.4436 | 0.3014222
| 138.1206171 | 154.3881 | 0.3013721
| 138.1706218 | 154.4897 | 0.3013771
| 138.2212899 | 154.5072 | 0.301332
| 138.2721596 | 154.575 | 0.3013972
| 138.323175 | 154.5906 | 0.3013821
| 138.3739748 | 154.4783 | 0.3014473
| 138.4249041 | 154.5565 | 0.301317
| 138.4758214 | 154.4543 | 0.301327
| 138.5266141 | 154.5068 | 0.3014523
| 138.5766273 | 154.526 | 0.3014323
| 138.6273982 | 154.5318 | 0.3013571
| 138.6782557 | 154.4643 | 0.301327
| 138.7290797 | 154.4351 | 0.3014423
| 138.7800468 | 154.4569 | 0.3013771
| 138.8309064 | 154.548 | 0.3013721
| 138.8817777 | 154.5529 | 0.3013521
| 138.9327118 | 154.561 | 0.301337
| 138.9835715 | 154.5627 | 0.301317
| 139.0344019 | 154.587 | 0.3012418
| 139.0852361 | 154.5172 | 0.3013771
| 139.1361599 | 154.4413 | 0.3014222
| 139.1869724 | 154.5182 | 0.3014022
| 139.237805 | 154.4997 | 0.3014473
| 139.2886361 | 154.4725 | 0.3012819
| 139.3396006 | 154.4812 | 0.3013621
| 139.3896317 | 154.4549 | 0.3014022
| 139.4402513 | 154.4702 | 0.3013821
| 139.4902535 | 154.5351 | 0.3013571
| 139.541277 | 154.5529 | 0.3013119
| 139.5921297 | 154.6181 | 0.3012919
| 139.643084 | 154.5682 | 0.301342
| 139.6938222 | 154.6357 | 0.3013621
| 139.7447821 | 154.6357 | 0.3012969
| 139.7956283 | 154.6542 | 0.301332
| 139.8466303 | 154.646 | 0.3013571
| 139.8973016 | 154.5403 | 0.301342
| 139.9482212 | 154.5692 | 0.3014022
| 139.9990703 | 154.635 | 0.3013571
| 140.0500284 | 154.6548 | 0.3013521
| 140.1009095 | 154.5185 | 0.3013571
| 140.1517794 | 154.6016 | 0.301327
| 140.2026637 | 154.6246 | 0.3014022
| 140.2535451 | 154.6133 | 0.301342
| 140.3043536 | 154.6302 | 0.3013521
| 140.3543642 | 154.6571 | 0.301332
| 140.4052658 | 154.5802 | 0.3014473
| 140.4560454 | 154.5523 | 0.3013771
| 140.5069041 | 154.6058 | 0.301332
| 140.5577021 | 154.6058 | 0.3014022
| 140.6086025 | 154.624 | 0.3013972
| 140.6594498 | 154.6438 | 0.3014323
| 140.7103212 | 154.6379 | 0.3013521
| 140.761251 | 154.5834 | 0.3013571
| 140.8122754 | 154.5935 | 0.3013119
| 140.8631796 | 154.5831 | 0.301332
| 140.9139782 | 154.5915 | 0.3014022
| 140.9648514 | 154.6081 | 0.301332
| 141.015628 | 154.6142 | 0.3014272
| 141.0656673 | 154.6409 | 0.301342
| 141.1163717 | 154.7022 | 0.3013571
| 141.1673444 | 154.6869 | 0.3014172
| 141.2182696 | 154.698 | 0.301337
| 141.2689691 | 154.6314 | 0.3014473
| 141.3199229 | 154.6821 | 0.3013771
| 141.3707955 | 154.6211 | 0.301337
| 141.4208026 | 154.7019 | 0.301342
| 141.4716286 | 154.6422 | 0.3013119
| 141.522615 | 154.622 | 0.3013571
| 141.5734144 | 154.6091 | 0.3012969
| 141.6241864 | 154.6963 | 0.301342
| 141.6751014 | 154.7025 | 0.301327
| 141.7260223 | 154.6204 | 0.3013771
| 141.7769404 | 154.7379 | 0.301332
| 141.8278622 | 154.6697 | 0.301337
| 141.8787538 | 154.7706 | 0.3012869
| 141.9296585 | 154.7272 | 0.3013571
| 141.9805898 | 154.685 | 0.3013972
| 142.0314131 | 154.7041 | 0.3013119
| 142.0822726 | 154.8274 | 0.301342
| 142.1331561 | 154.7934 | 0.301337
| 142.1841248 | 154.843 | 0.3012919
| 142.2349425 | 154.843 | 0.3012367
| 142.2858284 | 154.8456 | 0.301337
| 142.3365927 | 154.8115 | 0.3013721
| 142.3506843 | 154.8717 | 0.3003861
| 142.3616575 | 154.7866 | 0.2993139
| 142.3726286 | 154.8207 | 0.2981516
| 142.3826631 | 154.8719 | 0.2971933
| 142.3936052 | 154.8388 | 0.2961141
| 142.4036352 | 154.8224 | 0.2951111
| 142.4146505 | 154.8429 | 0.2940747
| 142.4256333 | 154.8247 | 0.2929414
| 142.436604 | 154.728 | 0.2918644
| 142.4466221 | 154.7831 | 0.2908425
| 142.4574449 | 154.7409 | 0.2897151
| 142.4675922 | 154.7174 | 0.2887806
| 142.4784645 | 154.7365 | 0.2877385
| 142.4894027 | 154.7472 | 0.2864742
| 142.5004158 | 154.7343 | 0.2855183
| 142.5112727 | 154.7495 | 0.2843624
| 142.521308 | 154.7092 | 0.2833589
| 142.5313622 | 154.6795 | 0.2823685
| 142.5423214 | 154.6662 | 0.2812676
| 142.55234 | 154.7501 | 0.2802707
| 142.5631678 | 154.7135 | 0.279218
| 142.5731926 | 154.6637 | 0.2781855
| 142.5841568 | 154.6647 | 0.277079
| 142.5941808 | 154.6396 | 0.2760616
| 142.6050891 | 154.6603 | 0.2750058
| 142.6160839 | 154.649 | 0.2739064
| 142.6270732 | 154.671 | 0.2728275
| 142.6380428 | 154.7466 | 0.2716854
| 142.6480614 | 154.7533 | 0.2706434
| 142.6589656 | 154.804 | 0.269558
| 142.668969 | 154.6994 | 0.268688
| 142.679873 | 154.7947 | 0.2674723
| 142.6899932 | 154.745 | 0.2665154
| 142.7008115 | 154.7129 | 0.2654185
| 142.7117932 | 154.6519 | 0.2644607
| 142.7218669 | 154.6605 | 0.2633631
| 142.732723 | 154.6031 | 0.2622625
| 142.7437503 | 154.7114 | 0.2611197
| 142.7537537 | 154.6704 | 0.2601143
| 142.7646595 | 154.7548 | 0.2590488
| 142.774698 | 154.6814 | 0.2580349
| 142.78563 | 154.757 | 0.2569267
| 142.795631 | 154.6829 | 0.2559115
| 142.8056503 | 154.6746 | 0.2549397
| 142.8156508 | 154.621 | 0.2539948
| 142.8265849 | 154.57 | 0.2528863
| 142.8366285 | 154.604 | 0.2518268
| 142.8475875 | 154.59 | 0.250776
| 142.8575881 | 154.5815 | 0.2497108
| 142.8685448 | 154.5847 | 0.2487304
| 142.8794266 | 154.5957 | 0.2475169
| 142.8903519 | 154.5789 | 0.2465347
| 142.9003625 | 154.5174 | 0.2455236
| 142.9113178 | 154.5716 | 0.244408
| 142.9221745 | 154.5359 | 0.2433324
| 142.933187 | 154.497 | 0.2422863
| 142.9433145 | 154.4284 | 0.2412735
| 142.9542496 | 154.5864 | 0.2400346
| 142.9652777 | 154.5378 | 0.2390371
| 142.9752919 | 154.4737 | 0.2380056
| 142.9852973 | 154.4918 | 0.236975
| 142.9962297 | 154.4973 | 0.235967
| 143.0062502 | 154.4985 | 0.234985
| 143.0171645 | 154.4972 | 0.2339136
| 143.0281259 | 154.4449 | 0.2327523
| 143.0381263 | 154.4912 | 0.2317222
| 143.0489997 | 154.4506 | 0.2307251
| 143.0590206 | 154.396 | 0.2297129
| 143.0690806 | 154.3349 | 0.2287069
| 143.0799939 | 154.3784 | 0.2276557
| 143.0909701 | 154.3949 | 0.226508
| 143.1009715 | 154.4039 | 0.2254176
| 143.1118517 | 154.4029 | 0.2244499
| 143.1228272 | 154.3312 | 0.2233423
| 143.1328572 | 154.3402 | 0.2223644
| 143.1438407 | 154.2529 | 0.2212911
| 143.1548251 | 154.272 | 0.2200874
| 143.1657745 | 154.3087 | 0.2190325
| 143.1766557 | 154.2766 | 0.2179244
| 143.1867401 | 154.3005 | 0.2169159
| 143.1976942 | 154.2547 | 0.2158907
| 143.2085947 | 154.2054 | 0.2147555
| 143.2187289 | 154.2131 | 0.2137622
| 143.229623 | 154.215 | 0.2126928
| 143.239651 | 154.1646 | 0.2115948
| 143.2496683 | 154.1522 | 0.2106031
| 143.2606469 | 154.1895 | 0.2096055
| 143.2715803 | 154.1275 | 0.208477
| 143.2826588 | 154.2206 | 0.2073642
| 143.2926601 | 154.1258 | 0.206364
| 143.3033741 | 154.2111 | 0.2052926
| 143.3135917 | 154.1876 | 0.2042659
| 143.3244462 | 154.0906 | 0.2031152
| 143.3353977 | 154.2068 | 0.2020702
| 143.3454035 | 154.1401 | 0.2011298
| 143.3562721 | 154.1265 | 0.1999577
| 143.3664077 | 154.1157 | 0.1990093
| 143.3764094 | 154.0935 | 0.197939
| 143.3872975 | 154.0688 | 0.1969053
| 143.3982767 | 154.0912 | 0.1958325
| 143.4091481 | 154.0013 | 0.1947353
| 143.4191931 | 153.948 | 0.1937609
| 143.4301581 | 153.935 | 0.1925892
| 143.4411532 | 153.8984 | 0.1914445
| 143.4521515 | 153.9863 | 0.1904801
| 143.4630661 | 153.9934 | 0.1893685
| 143.4730958 | 153.9362 | 0.1883656
| 143.483134 | 153.9556 | 0.1873217
| 143.4940411 | 153.9303 | 0.186246
| 143.5050253 | 153.9286 | 0.1851275
| 143.5150581 | 153.9168 | 0.1841493
| 143.525921 | 153.9126 | 0.183048
| 143.536899 | 153.85 | 0.1820454
| 143.5478981 | 153.8351 | 0.1809355
| 143.5588187 | 153.8487 | 0.1798334
| 143.5689199 | 153.8492 | 0.1787782
| 143.5799048 | 153.8934 | 0.1777047
| 143.5908674 | 153.8424 | 0.1765533
| 143.6009093 | 153.8332 | 0.1756093
| 143.6119008 | 153.7748 | 0.17447
| 143.6228074 | 153.7991 | 0.1734546
| 143.6338014 | 153.8001 | 0.1723602
| 143.6448307 | 153.7995 | 0.1711971
| 143.655726 | 153.7495 | 0.1701026
| 143.665733 | 153.726 | 0.1691219
| 143.676675 | 153.6936 | 0.1680327
| 143.686676 | 153.7846 | 0.1670326
| 143.6976294 | 153.7009 | 0.1660175
| 143.7086517 | 153.7564 | 0.1648501
| 143.7196225 | 153.6866 | 0.1638031
| 143.7296269 | 153.6528 | 0.1627425
| 143.7405024 | 153.7384 | 0.161645
| 143.751625 | 153.6719 | 0.1604726
| 143.7616601 | 153.6462 | 0.1594891
| 143.7725891 | 153.6468 | 0.1584012
| 143.783418 | 153.5949 | 0.1573935
| 143.7942952 | 153.6027 | 0.1563158
| 143.8044124 | 153.6045 | 0.1552189
| 143.8152984 | 153.5594 | 0.1542205
| 143.8262967 | 153.4835 | 0.1531758
| 143.8373299 | 153.3884 | 0.1519722
| 143.8482778 | 153.3787 | 0.1509326
| 143.8592223 | 153.3018 | 0.1498582
| 143.8692821 | 153.3821 | 0.1489074
| 143.8802533 | 153.314 | 0.14771
| 143.8911312 | 153.3078 | 0.1466924
| 143.9021075 | 153.2614 | 0.1455546
| 143.913098 | 153.3026 | 0.1443754
| 143.9239916 | 153.2763 | 0.1433412
| 143.9340163 | 153.3684 | 0.1422835
| 143.9448957 | 153.2464 | 0.1412107
| 143.954918 | 153.292 | 0.1402736
| 143.9659147 | 153.2304 | 0.1391789
| 143.9759207 | 153.2241 | 0.1381132
| 143.9868763 | 153.2604 | 0.137183
| 143.9978733 | 153.213 | 0.1360031
| 144.0087962 | 153.1173 | 0.1349158
| 144.0197733 | 153.0917 | 0.133748
| 144.0308151 | 153.1219 | 0.1326889
| 144.0416458 | 153.1764 | 0.131661
| 144.0516957 | 153.1496 | 0.1306259
| 144.0626225 | 153.1597 | 0.1295031
| 144.0726812 | 153.0678 | 0.1285725
| 144.0837642 | 153.0496 | 0.1274491
| 144.0947624 | 153.0979 | 0.126229
| 144.1057509 | 153.0606 | 0.1251502
| 144.1166506 | 153.0441 | 0.1241505
| 144.1276285 | 153.0058 | 0.1230477
| 144.1376418 | 152.9239 | 0.1220764
| 144.1486497 | 152.9917 | 0.1208954
| 144.1596723 | 152.9424 | 0.1198583
| 144.1706172 | 152.8811 | 0.1187087
| 144.1806222 | 152.9764 | 0.1177483
| 144.1906756 | 152.9399 | 0.1167029
| 144.2015877 | 152.9993 | 0.1156668
| 144.2116243 | 152.9401 | 0.114618
| 144.2225979 | 152.848 | 0.1136259
| 144.2333938 | 152.8616 | 0.1124862
| 144.2434135 | 152.8488 | 0.1114742
| 144.25437 | 152.8355 | 0.1104337
| 144.2652727 | 152.8037 | 0.1092983
| 144.2753238 | 152.6861 | 0.1082932
| 144.2862932 | 152.68 | 0.1072714
| 144.2971926 | 152.6855 | 0.1061163
| 144.3072403 | 152.6782 | 0.1051617
| 144.3172828 | 152.6489 | 0.1041273
| 144.3283108 | 152.6525 | 0.1030697
| 144.3391616 | 152.6119 | 0.1019194
| 144.3501186 | 152.6628 | 0.100919
| 144.3610737 | 152.6002 | 0.09978836
| 144.3710881 | 152.6312 | 0.09879194
| 144.3820661 | 152.566 | 0.09767909
| 144.3930001 | 152.5998 | 0.09658069
| 144.4030414 | 152.5847 | 0.09564173
| 144.4139698 | 152.5351 | 0.09445865
| 144.4239913 | 152.4334 | 0.09347655
| 144.4349615 | 152.5071 | 0.0924096
| 144.4459308 | 152.511 | 0.09131267
| 144.4559525 | 152.4943 | 0.09030048
| 144.4668657 | 152.3937 | 0.08928435
| 144.4778366 | 152.457 | 0.08811207
| 144.4878377 | 152.3952 | 0.08705681
| 144.4987786 | 152.3271 | 0.08602789
| 144.5087961 | 152.2929 | 0.08505121
| 144.5197482 | 152.3578 | 0.083956
| 144.5306563 | 152.2578 | 0.08295041
| 144.5407444 | 152.2525 | 0.08189648
| 144.5517158 | 152.1863 | 0.08075924
| 144.5627246 | 152.2386 | 0.07960824
| 144.5736802 | 152.1795 | 0.07851768
| 144.5846035 | 152.1185 | 0.07748552
| 144.5955977 | 152.0484 | 0.07634598
| 144.6056476 | 151.9721 | 0.07546632
| 144.6164065 | 152.0266 | 0.07431022
| 144.6276007 | 151.9863 | 0.07318078
| 144.6385678 | 151.9666 | 0.07215425
| 144.6494286 | 151.9438 | 0.07104811
| 144.660413 | 151.8854 | 0.0699196
| 144.6704771 | 151.8214 | 0.06900342
| 144.6813363 | 151.7883 | 0.06790748
| 144.6922814 | 151.7081 | 0.06680294
| 144.7032787 | 151.6952 | 0.06575836
| 144.715305 | 151.6619 | 0.06448554
| 144.7261723 | 151.5622 | 0.0635091
| 144.7362052 | 151.5362 | 0.06232535
| 144.7471375 | 151.4907 | 0.06132736
| 144.7571685 | 151.4523 | 0.0603393
| 144.7680752 | 151.4426 | 0.05924361
| 144.778148 | 151.3607 | 0.0582614
| 144.7890306 | 151.3364 | 0.05722327
| 144.7990792 | 151.2824 | 0.05622343
| 144.8100372 | 151.2457 | 0.0551577
| 144.8210153 | 151.2026 | 0.05404987
| 144.8319393 | 151.1542 | 0.0529324
| 144.8429653 | 151.0728 | 0.05184484
| 144.8538685 | 150.9826 | 0.0507445
| 144.863894 | 150.8971 | 0.04975698
| 144.8748182 | 150.8215 | 0.04873976
| 144.8848211 | 150.7516 | 0.04767931
| 144.8957983 | 150.5978 | 0.04656655
| 144.9067928 | 150.48 | 0.0455423
| 144.9177666 | 150.3551 | 0.04450507
| 144.9286251 | 150.2617 | 0.04337912
| 144.9386935 | 150.3092 | 0.04236726
| 144.9496574 | 150.11 | 0.04130095
| 144.9606224 | 150.0224 | 0.04019944
| 144.9706408 | 149.936 | 0.03925775
| 144.9816428 | 149.7968 | 0.03815755
| 144.9919045 | 149.7613 | 0.03713138
| 145.0026178 | 149.65 | 0.03608512
| 145.0135823 | 149.5751 | 0.03503881
| 145.0245864 | 149.4446 | 0.0339384
| 145.0355907 | 149.3119 | 0.03285802
| 145.0464163 | 149.1974 | 0.03176041
| 145.05741 | 149.0844 | 0.03071619
| 145.0683755 | 148.9433 | 0.02958454
| 145.0793135 | 148.8414 | 0.02856594
| 145.090287 | 148.6847 | 0.02751873
| 145.1012901 | 148.5675 | 0.0264134
| 145.1121244 | 148.4614 | 0.02528485
| 145.1222431 | 148.2767 | 0.02433314
| 145.1331482 | 148.1034 | 0.02327773
| 145.1440966 | 148.0294 | 0.02216784
| 145.1551464 | 147.8295 | 0.0211531
| 145.1660337 | 147.7254 | 0.01994906
| 145.1769752 | 147.5411 | 0.01899027
| 145.1871127 | 147.2467 | 0.01802164
| 145.1981758 | 146.9864 | 0.01700055
| 145.2091439 | 146.7807 | 0.01584359
| 145.220001 | 146.4874 | 0.01482805
| 145.2309681 | 145.9831 | 0.01379151
| 145.2420198 | 145.3258 | 0.01295704
| 145.2529914 | 144.5499 | 0.01193007
| 145.2639722 | 143.7738 | 0.01098238
| 145.2749655 | 143.2474 | 0.009888065
| 145.2859138 | 142.8318 | 0.008873449
| 145.2969172 | 142.1819 | 0.007853309
| 145.3069745 | 141.4659 | 0.006927793
| 145.3178144 | 140.997 | 0.005929023
| 145.3288207 | 140.4899 | 0.004963752
| 145.3397909 | 139.9613 | 0.003916857
| 145.3506232 | 139.5028 | 0.002923867
| 145.3606379 | 138.8994 | 0.002072787
| 145.3706478 | 138.4674 | 0.001121937

## Test 2
Markers | TIME | DEPTH | LOAD
| s | nm | mN
Surface Index | 0 | 0 | 0
| 0.0109984 | 0.01576682 | 0.0001333835
| 0.021982 | 0.1172189 | 0.0002916777
| 0.0328001 | 0.2829497 | 0.0003729007
| 0.0430315 | 0.3750028 | 0.000487654
| 0.0538156 | 0.5095733 | 0.0005935573
| 0.0638365 | 0.6480437 | 0.0005906241
| 0.0746885 | 0.6962666 | 0.0007624763
| 0.0848258 | 0.6675728 | 0.0008611252
Surface Index Coarse | 0.0957728 | 0.6810611 | 0.001034058
| 0.1156521 | 0.7503308 | 0.002001064
| 0.1266228 | 1.047019 | 0.003012876
| 0.1376265 | 1.284307 | 0.00420351
| 0.1476384 | 1.526893 | 0.004979056
| 0.1585749 | 1.771647 | 0.006157948
| 0.1695007 | 1.868066 | 0.007250528
| 0.179574 | 2.07234 | 0.008172616
| 0.1904567 | 2.140201 | 0.009260886
| 0.2014811 | 2.353451 | 0.0103232
| 0.2123751 | 2.443374 | 0.01140257
| 0.2224329 | 2.526901 | 0.01240335
| 0.2333394 | 2.630134 | 0.01344886
| 0.2442887 | 2.713556 | 0.01455884
| 0.2543112 | 2.842864 | 0.01549088
| 0.2643349 | 2.919909 | 0.01652836
| 0.2752868 | 3.077343 | 0.01759847
| 0.2862245 | 3.165965 | 0.01869224
| 0.2972584 | 3.33865 | 0.01973045
| 0.3081538 | 3.469151 | 0.02085509
| 0.318154 | 3.491339 | 0.02174479
| 0.3281573 | 3.610583 | 0.02292063
| 0.3390848 | 3.706349 | 0.02382784
| 0.3490863 | 3.818776 | 0.0248681
| 0.3601112 | 3.86162 | 0.02602073
| 0.3710542 | 4.008017 | 0.02708495
| 0.3810815 | 4.113303 | 0.02803252
| 0.3920241 | 4.160379 | 0.02918696
| 0.4030537 | 4.212633 | 0.03015452
| 0.4140009 | 4.262946 | 0.03135956
| 0.4249772 | 4.358711 | 0.03232682
| 0.4349886 | 4.400695 | 0.03331291
| 0.4459616 | 4.552937 | 0.03439016
| 0.4560352 | 4.689053 | 0.03539249
| 0.4669086 | 4.824426 | 0.03645978
| 0.4769985 | 4.856016 | 0.03746877
| 0.487834 | 4.86545 | 0.03859244
| 0.4987967 | 4.930688 | 0.03970877
| 0.5088216 | 4.921719 | 0.04064105
| 0.5199623 | 4.966171 | 0.04164982
| 0.5309583 | 5.070035 | 0.04286475
| 0.5417243 | 5.170683 | 0.04392129
| 0.5527226 | 5.236574 | 0.04491583
| 0.5636622 | 5.276832 | 0.04603485
| 0.5736698 | 5.350633 | 0.04700052
| 0.5846478 | 5.462941 | 0.04819861
| 0.5956814 | 5.474951 | 0.04926184
| 0.6066049 | 5.640496 | 0.05030406
| 0.6175237 | 5.679457 | 0.05135581
| 0.6275364 | 5.823045 | 0.05236711
| 0.6384086 | 5.830199 | 0.05346437
| 0.6484908 | 5.881266 | 0.05446255
| 0.6595242 | 5.859186 | 0.05562105
| 0.6704037 | 5.945218 | 0.05659868
| 0.6813787 | 5.967286 | 0.0577012
| 0.6922731 | 5.990349 | 0.05885082
| 0.7023091 | 6.090765 | 0.05980929
| 0.7123116 | 6.152221 | 0.06077444
| 0.7233216 | 6.308677 | 0.06191555
| 0.7342804 | 6.302188 | 0.06302648
| 0.7452012 | 6.421644 | 0.06404334
| 0.75622 | 6.501171 | 0.0651402
| 0.7671759 | 6.37069 | 0.06625584
| 0.778151 | 6.545967 | 0.06733832
| 0.7891015 | 6.58298 | 0.06854369
| 0.8001465 | 6.640422 | 0.06950777
| 0.8110564 | 6.716386 | 0.07063889
| 0.821979 | 6.77028 | 0.07162083
| 0.8320442 | 6.813885 | 0.07265743
| 0.8430083 | 6.926197 | 0.07375384
| 0.8540054 | 7.020331 | 0.07484353
| 0.8648044 | 7.087543 | 0.07588832
| 0.8749828 | 7.195401 | 0.07690616
| 0.885983 | 7.150282 | 0.07804629
| 0.8967245 | 7.198674 | 0.07907533
| 0.9067736 | 7.211116 | 0.08006016
| 0.9177218 | 7.231245 | 0.08117003
| 0.9277234 | 7.249214 | 0.08226546
| 0.9377592 | 7.260039 | 0.08318882
| 0.9486769 | 7.37041 | 0.08429563
| 0.9596627 | 7.41683 | 0.08532902
| 0.9696926 | 7.436414 | 0.08632198
| 0.9805217 | 7.545177 | 0.08741492
| 0.990615 | 7.618963 | 0.0884443
| 1.0015231 | 7.617024 | 0.08940474
| 1.0115378 | 7.756396 | 0.09046639
| 1.0224759 | 7.796653 | 0.09152008
| 1.033475 | 7.848258 | 0.09268519
| 1.0443451 | 7.89144 | 0.0937722
| 1.0544337 | 7.993474 | 0.09467074
| 1.0653515 | 7.966863 | 0.09578258
| 1.0763342 | 7.996403 | 0.09691093
| 1.0873046 | 8.009712 | 0.098018
| 1.0973062 | 8.0569 | 0.09899308
| 1.1081529 | 8.162087 | 0.1000025
| 1.11825 | 8.212823 | 0.1010724
| 1.12921 | 8.403033 | 0.1021433
| 1.1401834 | 8.394603 | 0.1031705
| 1.1511523 | 8.480621 | 0.1043175
| 1.1621277 | 8.475104 | 0.1054151
| 1.1730211 | 8.475114 | 0.1064693
| 1.183072 | 8.539825 | 0.1074844
| 1.1940085 | 8.586894 | 0.1086282
| 1.2040284 | 8.596421 | 0.1095851
| 1.2150047 | 8.734048 | 0.1106526
| 1.226005 | 8.769105 | 0.1117627
| 1.2360136 | 8.749096 | 0.1127334
| 1.246976 | 8.859787 | 0.1138999
| 1.2578365 | 8.802676 | 0.1149458
| 1.268837 | 8.933809 | 0.1159957
| 1.2789344 | 8.98779 | 0.1170155
| 1.2890048 | 9.077813 | 0.1180075
| 1.2998625 | 9.078152 | 0.1191835
| 1.309957 | 9.096436 | 0.1200827
| 1.320802 | 9.191557 | 0.1211722
| 1.3317729 | 9.195777 | 0.1222041
| 1.3427431 | 9.153911 | 0.1232961
| 1.3536753 | 9.236031 | 0.1244645
| 1.3646526 | 9.280187 | 0.1255572
| 1.37565 | 9.367171 | 0.126672
| 1.3866036 | 9.425276 | 0.1277373
| 1.3976238 | 9.479483 | 0.1287591
| 1.4085632 | 9.577835 | 0.1299332
| 1.4186304 | 9.581188 | 0.1308798
| 1.4296098 | 9.70324 | 0.1320279
| 1.4405471 | 9.686037 | 0.1330815
| 1.4515061 | 9.759722 | 0.1342025
| 1.4623551 | 9.687357 | 0.1352623
| 1.4723797 | 9.761474 | 0.1362798
| 1.4824134 | 9.740812 | 0.1372029
| 1.4933496 | 9.824889 | 0.1384069
| 1.5043327 | 9.82359 | 0.1393949
| 1.5153105 | 9.911232 | 0.1405478
| 1.5262696 | 9.967061 | 0.1416287
| 1.5372572 | 10.02808 | 0.1426873
| 1.5482234 | 10.1959 | 0.1436686
| 1.5591548 | 10.22934 | 0.1448871
| 1.5701281 | 10.26731 | 0.1459243
| 1.5801524 | 10.25509 | 0.1469467
| 1.5910014 | 10.2853 | 0.1481169
| 1.6020075 | 10.3369 | 0.1491323
| 1.612022 | 10.38116 | 0.1501137
| 1.622048 | 10.50884 | 0.1511313
| 1.6329807 | 10.46892 | 0.1521293
| 1.6429989 | 10.44859 | 0.1532113
| 1.6530003 | 10.53732 | 0.1541513
| 1.6630304 | 10.56599 | 0.1551292
| 1.6738077 | 10.60302 | 0.1562521
| 1.6839566 | 10.77678 | 0.1573071
| 1.6949561 | 10.81118 | 0.1582917
| 1.7057826 | 10.91508 | 0.1594396
| 1.7167264 | 10.9167 | 0.1605691
| 1.7276436 | 10.87289 | 0.1616257
| 1.737646 | 10.82691 | 0.1625808
| 1.7477221 | 10.75204 | 0.1636034
| 1.7587028 | 10.84779 | 0.1647617
| 1.7695778 | 11.03575 | 0.1657188
| 1.7796061 | 11.04982 | 0.1667166
| 1.7896715 | 11.09991 | 0.1678836
| 1.8011912 | 11.14854 | 0.1688902
| 1.811596 | 11.07233 | 0.1699006
| 1.8225529 | 11.10901 | 0.1710614
| 1.8334293 | 11.23951 | 0.1721391
| 1.8434845 | 11.15295 | 0.1731045
| 1.854394 | 11.24872 | 0.1741804
| 1.8644072 | 11.26214 | 0.1751366
| 1.875311 | 11.40984 | 0.176257
| 1.8853672 | 11.41742 | 0.1772677
| 1.8953811 | 11.47207 | 0.1781888
| 1.9063326 | 11.54218 | 0.179284
| 1.9173284 | 11.52692 | 0.180529
| 1.9283105 | 11.63177 | 0.1815921
| 1.9391518 | 11.59543 | 0.1826862
| 1.9491779 | 11.57963 | 0.1836437
| 1.9592095 | 11.61805 | 0.184692
| 1.9701834 | 11.70667 | 0.1857142
| 1.9812052 | 11.66966 | 0.1867813
| 1.9921483 | 11.78458 | 0.1879458
| 2.003142 | 11.83845 | 0.18898
| 2.0140574 | 11.9511 | 0.1901166
| 2.0250005 | 11.96928 | 0.1911909
| 2.0350262 | 11.93726 | 0.1921684
| 2.0460049 | 11.89409 | 0.1932462
| 2.0569779 | 12.0064 | 0.1943485
| 2.0679602 | 12.04308 | 0.1954467
| 2.0789449 | 12.09696 | 0.1964449
| 2.0889982 | 12.17075 | 0.1975806
| 2.0999551 | 12.28404 | 0.198576
| 2.1108397 | 12.31229 | 0.1997347
| 2.1218331 | 12.31846 | 0.2007989
| 2.1327686 | 12.32041 | 0.2018524
| 2.1436805 | 12.23181 | 0.2029285
| 2.1546824 | 12.32107 | 0.2040588
| 2.1656064 | 12.34412 | 0.2051211
| 2.1766186 | 12.45188 | 0.2063075
| 2.1866211 | 12.48251 | 0.2073028
| 2.1974968 | 12.53348 | 0.2083252
| 2.2075384 | 12.57579 | 0.2092892
| 2.2175529 | 12.62978 | 0.2101954
| 2.2275875 | 12.56822 | 0.211239
| 2.2384302 | 12.62537 | 0.2123934
| 2.2485279 | 12.66605 | 0.2133631
| 2.2595038 | 12.70857 | 0.2145459
| 2.2705114 | 12.76666 | 0.2155815
| 2.281345 | 12.90333 | 0.2166398
| 2.2914253 | 12.91383 | 0.2176478
| 2.3022962 | 12.95507 | 0.2186747
| 2.3123323 | 12.95843 | 0.2197134
| 2.323202 | 12.98116 | 0.2208054
| 2.333328 | 13.0345 | 0.2218932
| 2.3433319 | 13.11738 | 0.2228134
| 2.3542496 | 13.18198 | 0.2238601
| 2.3652045 | 13.19822 | 0.2250057
| 2.3761073 | 13.219 | 0.2260809
| 2.3861088 | 13.2058 | 0.2270259
| 2.3961759 | 13.27245 | 0.2280828
| 2.4071345 | 13.27181 | 0.2291084
| 2.4171792 | 13.36833 | 0.230153
| 2.4280775 | 13.38099 | 0.2312127
| 2.4380833 | 13.37235 | 0.2322434
| 2.4490029 | 13.42883 | 0.2333354
| 2.4590045 | 13.53898 | 0.2342754
| 2.4699773 | 13.59709 | 0.2353777
| 2.4799981 | 13.59331 | 0.2364399
| 2.4900106 | 13.60867 | 0.237401
| 2.50081 | 13.62493 | 0.238471
| 2.5109313 | 13.57829 | 0.239468
| 2.5209793 | 13.70629 | 0.2404077
| 2.5319277 | 13.7024 | 0.2415376
| 2.5427613 | 13.76603 | 0.2426059
| 2.5527757 | 13.85833 | 0.2435672
| 2.5637461 | 13.87229 | 0.2447244
| 2.5746 | 13.85835 | 0.2458149
| 2.5846944 | 13.93604 | 0.2467842
| 2.5956466 | 13.96881 | 0.2478894
| 2.6065389 | 14.00972 | 0.2489185
| 2.6165723 | 13.96407 | 0.249967
| 2.6275096 | 14.07379 | 0.2510858
| 2.6375727 | 14.04955 | 0.2520871
| 2.648536 | 14.12778 | 0.2531633
| 2.6594544 | 14.16868 | 0.2542
| 2.6703582 | 14.17129 | 0.2554308
| 2.6804727 | 14.2428 | 0.2563269
| 2.6913322 | 14.27496 | 0.2574179
| 2.7022815 | 14.3665 | 0.2584927
| 2.7123392 | 14.38445 | 0.2595687
| 2.7232533 | 14.33383 | 0.2605398
| 2.7333103 | 14.42579 | 0.2615856
| 2.7442551 | 14.44527 | 0.2626951
| 2.7552698 | 14.52902 | 0.2637866
| 2.7652872 | 14.58107 | 0.2647733
| 2.7762611 | 14.5538 | 0.2658606
| 2.786267 | 14.61981 | 0.2668261
| 2.7971653 | 14.60683 | 0.267936
| 2.8081735 | 14.67434 | 0.2689967
| 2.8181947 | 14.67186 | 0.270054
| 2.8290392 | 14.77477 | 0.2711234
| 2.84002 | 14.73744 | 0.2721713
| 2.8500945 | 14.8398 | 0.2732038
| 2.8600965 | 14.83245 | 0.2742542
| 2.8710976 | 14.98468 | 0.2752741
| 2.8820137 | 14.92074 | 0.2764208
| 2.8921211 | 14.98382 | 0.2773614
| 2.9030731 | 14.99096 | 0.2783663
| 2.9139958 | 15.027 | 0.2795789
| 2.9240228 | 14.98751 | 0.2805315
| 2.9350014 | 15.0362 | 0.2816494
| 2.9459364 | 15.09496 | 0.2827128
| 2.9559782 | 15.13337 | 0.283732
| 2.9660015 | 15.21431 | 0.2847344
| 2.9769521 | 15.14972 | 0.2857342
| 2.9877832 | 15.34189 | 0.2869276
| 2.9987673 | 15.3552 | 0.288026
| 3.0097756 | 15.40551 | 0.2891268
| 3.0198535 | 15.44944 | 0.2901146
| 3.0307661 | 15.47769 | 0.2912259
| 3.041682 | 15.52086 | 0.2922072
| 3.0517221 | 15.47228 | 0.2933064
| 3.0625872 | 15.41452 | 0.294403
| 3.0726363 | 15.43898 | 0.2953878
| 3.0835948 | 15.56037 | 0.2964486
| 3.0936109 | 15.60432 | 0.29738
| 3.1045374 | 15.6965 | 0.2985629
| 3.1155119 | 15.74649 | 0.2995701
| 3.125529 | 15.78621 | 0.3005768
| 3.1365768 | 15.81216 | 0.3015763
| 3.1474928 | 15.8297 | 0.3028584
| 3.1575458 | 15.80092 | 0.3037785
| 3.1675777 | 15.88153 | 0.3047315
| 3.1775788 | 15.84562 | 0.3057968
| 3.1885455 | 15.96507 | 0.3068534
| 3.1995687 | 16.03908 | 0.3079657
| 3.2105645 | 16.07576 | 0.3091104
| 3.2215285 | 16.03907 | 0.310252
| 3.2324743 | 15.9998 | 0.3112663
| 3.2424773 | 16.02621 | 0.3123168
| 3.2533748 | 16.04667 | 0.3132661
| 3.264239 | 16.08823 | 0.3144478
| 3.2743128 | 16.07957 | 0.315395
| 3.2843513 | 16.18713 | 0.3163437
| 3.2951535 | 16.26181 | 0.317444
| 3.306175 | 16.26343 | 0.3185662
| 3.3161763 | 16.31709 | 0.3195914
| 3.3262 | 16.41816 | 0.3205085
| 3.3372346 | 16.45873 | 0.321632
| 3.348174 | 16.36006 | 0.322726
| 3.3590622 | 16.41687 | 0.3239301
| 3.3690893 | 16.38388 | 0.3248977
| 3.3800532 | 16.4212 | 0.3259089
| 3.3910066 | 16.53806 | 0.3270092
| 3.4019965 | 16.57572 | 0.3281734
| 3.4120173 | 16.68392 | 0.3291454
| 3.4230193 | 16.58718 | 0.3302055
| 3.4340173 | 16.73617 | 0.3312652
| 3.4450283 | 16.68196 | 0.3323813
| 3.4557639 | 16.69627 | 0.3334549
| 3.4659277 | 16.72201 | 0.3345264
| 3.4768274 | 16.76227 | 0.3355412
| 3.4877955 | 16.83076 | 0.3367333
| 3.4988041 | 16.86516 | 0.3377338
| 3.5097432 | 16.93756 | 0.3388077
| 3.5205788 | 16.93887 | 0.3399013
| 3.5306738 | 17.01979 | 0.3408556
| 3.5415241 | 17.04577 | 0.3419657
| 3.5515959 | 17.05854 | 0.3429729
| 3.5626007 | 17.04036 | 0.3440282
| 3.5735524 | 17.13092 | 0.3451485
| 3.5835535 | 17.15473 | 0.3462138
| 3.5944735 | 17.13722 | 0.3472556
| 3.6045002 | 17.17271 | 0.3483235
| 3.6154514 | 17.21166 | 0.3493384
| 3.626401 | 17.20063 | 0.3504985
| 3.6373734 | 17.18213 | 0.3515908
| 3.6483771 | 17.27658 | 0.3525457
| 3.6593322 | 17.30352 | 0.3537064
| 3.6703269 | 17.36194 | 0.354866
| 3.6812135 | 17.34443 | 0.3559296
| 3.6921488 | 17.36456 | 0.3568226
| 3.7031303 | 17.43824 | 0.3580461
| 3.7131753 | 17.48347 | 0.3590807
| 3.7241529 | 17.48964 | 0.3601835
| 3.7351232 | 17.5565 | 0.3611953
| 3.7460653 | 17.5445 | 0.3622644
| 3.7570244 | 17.60423 | 0.3635659
| 3.7670499 | 17.63355 | 0.3644331
| 3.7780226 | 17.66926 | 0.3655654
| 3.7889679 | 17.72379 | 0.3667402
| 3.7990213 | 17.74046 | 0.3676051
| 3.8099457 | 17.78558 | 0.3687577
| 3.8200252 | 17.76037 | 0.3697907
| 3.8310012 | 17.77465 | 0.3708432
| 3.8417635 | 17.80876 | 0.3718593
| 3.8517714 | 17.9056 | 0.3728651
| 3.8627617 | 17.96273 | 0.3740393
| 3.8736971 | 17.9806 | 0.3750226
| 3.8837307 | 17.98913 | 0.376051
| 3.8946892 | 18.03783 | 0.3771468
| 3.9056637 | 18.09723 | 0.3782994
| 3.9165518 | 18.02908 | 0.379283
| 3.9266724 | 18.05579 | 0.3803251
| 3.9375928 | 18.13467 | 0.381377
| 3.9476001 | 18.10623 | 0.3823477
| 3.9585529 | 18.30683 | 0.3835432
| 3.9685575 | 18.30792 | 0.3845086
| 3.9795977 | 18.34264 | 0.3856477
| 3.9904968 | 18.28616 | 0.3867477
| 4.0014659 | 18.34135 | 0.3878044
| 4.0124006 | 18.27449 | 0.3888979
| 4.022426 | 18.31615 | 0.3899055
| 4.0334649 | 18.3525 | 0.3910244
| 4.0444329 | 18.39859 | 0.3920109
| 4.0554 | 18.48559 | 0.3931026
| 4.0663242 | 18.56122 | 0.3942301
| 4.0772996 | 18.54661 | 0.3952775
| 4.088215 | 18.57973 | 0.3964192
| 4.0992113 | 18.55149 | 0.3975589
| 4.1101737 | 18.67321 | 0.3985649
| 4.1212252 | 18.656 | 0.3996901
| 4.1320739 | 18.6888 | 0.4008001
| 4.1431202 | 18.73651 | 0.4019047
| 4.1540795 | 18.81864 | 0.4029605
| 4.1650725 | 18.84752 | 0.4040498
| 4.1760748 | 18.86018 | 0.4051701
| 4.1870644 | 18.88063 | 0.4061788
| 4.1980019 | 18.93257 | 0.4073678
| 4.2080113 | 19.01708 | 0.4083687
| 4.2189959 | 19.03947 | 0.4093067
| 4.2299985 | 19.05894 | 0.4104521
| 4.2409924 | 18.97066 | 0.411707
| 4.2510061 | 19.0412 | 0.4126632
| 4.2619977 | 19.10094 | 0.4137072
| 4.272804 | 19.02565 | 0.4148931
| 4.2837995 | 19.20384 | 0.4158874
| 4.2947238 | 19.24637 | 0.4169898
| 4.3056755 | 19.20353 | 0.4180148
| 4.3157222 | 19.24292 | 0.4189894
| 4.3265951 | 19.16535 | 0.4201369
| 4.3366988 | 19.31996 | 0.4211272
| 4.3476791 | 19.32743 | 0.4222653
| 4.358622 | 19.32094 | 0.4232944
| 4.3695703 | 19.38099 | 0.4244795
| 4.3804267 | 19.40178 | 0.4254598
| 4.3904953 | 19.435 | 0.4265219
| 4.4015504 | 19.44733 | 0.4276474
| 4.412354 | 19.51064 | 0.4286726
| 4.4224266 | 19.54321 | 0.429715
| 4.4333983 | 19.5682 | 0.4308122
| 4.4442636 | 19.5575 | 0.4319087
| 4.4543506 | 19.59462 | 0.4329124
| 4.4652191 | 19.60372 | 0.4339591
| 4.4752628 | 19.62038 | 0.4350337
| 4.4861513 | 19.72134 | 0.4360423
| 4.4971977 | 19.71938 | 0.4371119
| 4.5081903 | 19.80183 | 0.4382462
| 4.519149 | 19.86611 | 0.4393421
| 4.5300734 | 19.79373 | 0.4404095
| 4.5410285 | 19.82813 | 0.4414849
| 4.5511261 | 19.90808 | 0.4424997
| 4.5621235 | 19.89152 | 0.4436195
| 4.5730577 | 19.91491 | 0.4447079
| 4.5830722 | 19.94261 | 0.4456341
| 4.5940205 | 19.97052 | 0.4467189
| 4.6050209 | 20.10134 | 0.4479042
| 4.6159871 | 20.11432 | 0.4489607
| 4.6269926 | 20.12795 | 0.4500262
| 4.6369977 | 20.19818 | 0.4509715
| 4.6480308 | 20.16279 | 0.4521851
| 4.6588063 | 20.20112 | 0.4531825
| 4.6689847 | 20.22977 | 0.4542053
| 4.6798396 | 20.19636 | 0.4553359
| 4.6907699 | 20.24635 | 0.4563738
| 4.7017678 | 20.17721 | 0.4575488
| 4.7126469 | 20.30933 | 0.4585415
| 4.7226554 | 20.33801 | 0.4595924
| 4.7336363 | 20.39481 | 0.4606905
| 4.7436786 | 20.42477 | 0.4616145
| 4.7546164 | 20.48743 | 0.4628487
| 4.7656171 | 20.58902 | 0.4638636
| 4.7756995 | 20.5505 | 0.4649169
| 4.7867044 | 20.65372 | 0.4659221
| 4.7976618 | 20.66313 | 0.467058
| 4.8087096 | 20.63943 | 0.4681327
| 4.8195737 | 20.67515 | 0.4692742
| 4.8296165 | 20.72135 | 0.4702184
| 4.8404982 | 20.74863 | 0.4713015
| 4.8505885 | 20.74711 | 0.4723105
| 4.8614832 | 20.78899 | 0.47341
| 4.8724984 | 20.838 | 0.4745316
| 4.8834725 | 20.84093 | 0.4755939
| 4.894391 | 20.84905 | 0.4766407
| 4.9043953 | 20.84202 | 0.4776511
| 4.9153854 | 20.91311 | 0.4788003
| 4.9263207 | 20.92642 | 0.4798788
| 4.9372726 | 21.05658 | 0.4809138
| 4.9481739 | 20.99394 | 0.4820891
| 4.9581745 | 21.00769 | 0.483019
| 4.9691694 | 21.05313 | 0.4841085
| 4.979199 | 21.0724 | 0.4851315
| 4.9901684 | 21.13018 | 0.4861281
| 5.0010545 | 21.10129 | 0.487312
| 5.0111108 | 21.14847 | 0.4883427
| 5.0220684 | 21.14263 | 0.4893683
| 5.0330572 | 21.20593 | 0.4904772
| 5.0440526 | 21.29454 | 0.4916419
| 5.054999 | 21.27604 | 0.4927315
| 5.0650452 | 21.2729 | 0.4936961
| 5.0760545 | 21.36735 | 0.4946816
| 5.0869968 | 21.43812 | 0.4958661
| 5.0980215 | 21.45532 | 0.4969134
| 5.1080251 | 21.44407 | 0.497969
| 5.1190152 | 21.4405 | 0.499083
| 5.1298842 | 21.5103 | 0.5001599
| 5.1408245 | 21.50705 | 0.5011386
| 5.1509591 | 21.46658 | 0.5022874
| 5.1610026 | 21.53454 | 0.5032567
| 5.1719472 | 21.58289 | 0.5043963
| 5.1828103 | 21.61796 | 0.5054174
| 5.1937654 | 21.59298 | 0.5064878
| 5.2047522 | 21.66147 | 0.5075765
| 5.2157424 | 21.7517 | 0.5086454
| 5.2257444 | 21.71157 | 0.5095955
| 5.2371353 | 21.80695 | 0.5107897
| 5.2476686 | 21.81933 | 0.5119333
| 5.2585972 | 21.81642 | 0.5130061
| 5.2686148 | 21.81394 | 0.5138675
| 5.2795694 | 21.83601 | 0.5150983
| 5.2895733 | 21.91695 | 0.5160736
| 5.3004643 | 21.87931 | 0.5171928
| 5.3105166 | 21.94369 | 0.5181279
| 5.3205512 | 22.02754 | 0.5191113
| 5.3314717 | 22.0282 | 0.5201833
| 5.3424593 | 22.07007 | 0.521272
| 5.3533358 | 22.07949 | 0.5223446
| 5.3643235 | 22.13954 | 0.5234985
| 5.3743465 | 22.11271 | 0.5244908
| 5.3853498 | 22.10524 | 0.525556
| 5.3961955 | 22.19387 | 0.5265654
| 5.4062742 | 22.23163 | 0.5275933
| 5.4171427 | 22.31506 | 0.5287604
| 5.4272268 | 22.34243 | 0.5297788
| 5.4380679 | 22.32232 | 0.5308328
| 5.4481123 | 22.31561 | 0.5317922
| 5.4581586 | 22.24886 | 0.5327968
| 5.4691413 | 22.23426 | 0.5339652
| 5.4800731 | 22.29529 | 0.5350334
| 5.4900933 | 22.37168 | 0.5359501
| 5.5010505 | 22.42815 | 0.5370709
| 5.5120158 | 22.4314 | 0.5382076
| 5.522997 | 22.51093 | 0.5392355
| 5.533997 | 22.52716 | 0.5403556
| 5.5440035 | 22.56817 | 0.5413562
| 5.5540174 | 22.47675 | 0.5423576
| 5.5649915 | 22.56958 | 0.5433948
| 5.575823 | 22.58259 | 0.5446184
| 5.586768 | 22.63355 | 0.5455975
| 5.5968214 | 22.68721 | 0.5466179
| 5.6077298 | 22.72195 | 0.5477188
| 5.6187525 | 22.78719 | 0.5487208
| 5.6296192 | 22.80116 | 0.5498125
| 5.6396985 | 22.86164 | 0.5508505
| 5.6497078 | 22.90168 | 0.5518414
| 5.6607543 | 22.86954 | 0.552921
| 5.6715926 | 22.87962 | 0.5539446
| 5.6816149 | 22.85182 | 0.5551073
| 5.6926453 | 22.8846 | 0.5561853
| 5.7035723 | 22.90733 | 0.5572379
| 5.7144705 | 22.96187 | 0.5583929
| 5.724546 | 23.023 | 0.5593102
| 5.7353962 | 23.08696 | 0.5604203
| 5.7454682 | 23.16042 | 0.5614174
| 5.7563263 | 23.09714 | 0.5624631
| 5.7663286 | 23.0833 | 0.5634834
| 5.7773256 | 23.144 | 0.5646433
| 5.788331 | 23.1362 | 0.5657137
| 5.7993336 | 23.2141 | 0.5667538
| 5.8102032 | 23.25014 | 0.5678308
| 5.8203281 | 23.31419 | 0.5688834
| 5.8312409 | 23.29147 | 0.5699997
| 5.8412676 | 23.27633 | 0.5709823
| 5.8521199 | 23.29582 | 0.5720224
| 5.8622155 | 23.30859 | 0.573032
| 5.8731663 | 23.4433 | 0.5741421
| 5.8831677 | 23.4499 | 0.5751473
| 5.8940725 | 23.5184 | 0.5762127
| 5.904178 | 23.52792 | 0.5772082
| 5.9150537 | 23.57467 | 0.5783058
| 5.9260328 | 23.66296 | 0.5793435
| 5.9369939 | 23.68438 | 0.5804797
| 5.9470226 | 23.64814 | 0.5815127
| 5.9570721 | 23.63073 | 0.5824926
| 5.9671303 | 23.58702 | 0.5834934
| 5.9781015 | 23.59837 | 0.5846356
| 5.9890584 | 23.73373 | 0.5856862
| 6.0000153 | 23.76619 | 0.5867317
| 6.0109951 | 23.75354 | 0.5878297
| 6.0219914 | 23.86941 | 0.5889444
| 6.0320157 | 23.88153 | 0.5899418
| 6.0429426 | 23.8757 | 0.5910395
| 6.0529735 | 23.91379 | 0.5919423
| 6.0639483 | 23.93489 | 0.5931752
| 6.0747319 | 23.93556 | 0.5941833
| 6.0848252 | 24.02298 | 0.5952177
| 6.0959758 | 24.00024 | 0.5963529
| 6.106767 | 23.98759 | 0.5974821
| 6.1176403 | 24.0574 | 0.5984993
| 6.1287173 | 24.07069 | 0.5995718
| 6.1395925 | 24.17295 | 0.6006343
| 6.1505855 | 24.22488 | 0.6017236
| 6.1615261 | 24.23041 | 0.6027926
| 6.1716069 | 24.12632 | 0.6038458
| 6.1825462 | 24.27758 | 0.6049297
| 6.1934743 | 24.21202 | 0.6059774
| 6.2035452 | 24.34131 | 0.6070396
| 6.2144472 | 24.31211 | 0.608185
| 6.225399 | 24.30984 | 0.6091899
| 6.2354489 | 24.35733 | 0.6101949
| 6.2464197 | 24.36286 | 0.611312
| 6.2573666 | 24.38168 | 0.6123415
| 6.2683379 | 24.47225 | 0.6135189
| 6.2793143 | 24.39272 | 0.6145513
| 6.2893493 | 24.45484 | 0.6155999
| 6.2993702 | 24.44456 | 0.6165669
| 6.3094594 | 24.60338 | 0.6175558
| 6.3202399 | 24.61996 | 0.6186489
| 6.3303004 | 24.63209 | 0.6197252
| 6.3412388 | 24.67461 | 0.6207137
| 6.3512543 | 24.70946 | 0.6217152
| 6.3620921 | 24.67344 | 0.6228391
| 6.3721732 | 24.65213 | 0.6238372
| 6.3830898 | 24.70601 | 0.6249289
| 6.3930975 | 24.75319 | 0.6259497
| 6.4030997 | 24.7228 | 0.6270201
| 6.4140331 | 24.81726 | 0.627963
| 6.4249807 | 24.83479 | 0.629118
| 6.4350157 | 24.86541 | 0.6300412
| 6.4459972 | 24.84009 | 0.6311795
| 6.4569741 | 24.92643 | 0.6323173
| 6.467015 | 24.8798 | 0.6333465
| 6.477047 | 24.8916 | 0.6343146
| 6.4870906 | 24.89431 | 0.6352989
| 6.4977937 | 25.00534 | 0.636319
| 6.5078212 | 25.01552 | 0.6373569
| 6.5187112 | 25.08824 | 0.6384158
| 6.5296887 | 25.08434 | 0.6395737
| 6.5397336 | 25.06108 | 0.6405381
| 6.5507675 | 25.10229 | 0.6416214
| 6.5616911 | 25.13444 | 0.6427539
| 6.5726624 | 25.21721 | 0.6437959
| 6.5836075 | 25.1867 | 0.6449656
| 6.5936104 | 25.24849 | 0.6458506
| 6.6036133 | 25.27782 | 0.646891
| 6.6145891 | 25.29567 | 0.6480337
| 6.6254519 | 25.31646 | 0.64912
| 6.6354527 | 25.35292 | 0.6500899
| 6.645591 | 25.3751 | 0.6510336
| 6.6565162 | 25.36439 | 0.6521462
| 6.6674684 | 25.40465 | 0.6532464
| 6.6774822 | 25.38431 | 0.6541074
| 6.6883963 | 25.46774 | 0.6553492
| 6.6993699 | 25.49954 | 0.6563864
| 6.7103524 | 25.52194 | 0.6574546
| 6.7212388 | 25.52552 | 0.6586385
| 6.731242 | 25.59445 | 0.6595335
| 6.7413497 | 25.59488 | 0.6606044
| 6.7522414 | 25.64714 | 0.6616886
| 6.7623034 | 25.66219 | 0.6627901
| 6.7730984 | 25.75504 | 0.663684
| 6.7831922 | 25.72593 | 0.6647937
| 6.7941691 | 25.80935 | 0.6658814
| 6.8050908 | 25.78274 | 0.6669384
| 6.8151214 | 25.8072 | 0.6679365
| 6.8260889 | 25.85718 | 0.6690834
| 6.837016 | 25.87082 | 0.6701059
| 6.8470165 | 25.8797 | 0.671141
| 6.8579869 | 25.83264 | 0.6721929
| 6.8679892 | 25.94246 | 0.6731831
| 6.8779989 | 25.99321 | 0.6741139
| 6.8889903 | 26.0208 | 0.675193
| 6.8990483 | 26.04103 | 0.6762991
| 6.9099927 | 26.04786 | 0.6774437
| 6.9200234 | 26.15151 | 0.6783164
| 6.9309927 | 26.04765 | 0.6794735
| 6.9410221 | 26.09839 | 0.6804563
| 6.951993 | 26.04678 | 0.6815183
| 6.9627511 | 26.18022 | 0.6826092
| 6.9727812 | 26.08912 | 0.6836423
| 6.9828012 | 26.14344 | 0.6846593
| 6.9937036 | 26.21064 | 0.6857446
| 7.0047644 | 26.18531 | 0.6867854
| 7.0147662 | 26.17861 | 0.6878107
| 7.0256865 | 26.29385 | 0.6889328
| 7.0366409 | 26.32501 | 0.6900483
| 7.0466751 | 26.34655 | 0.6911169
| 7.0576085 | 26.37284 | 0.6920949
| 7.0685892 | 26.43711 | 0.6931429
| 7.0795453 | 26.44393 | 0.6943488
| 7.0904271 | 26.45108 | 0.6954019
| 7.1014637 | 26.47607 | 0.6965005
| 7.1125424 | 26.42413 | 0.6975281
| 7.1234459 | 26.48872 | 0.6986536
| 7.1334471 | 26.56577 | 0.6996337
| 7.1444219 | 26.54013 | 0.7007512
| 7.1553915 | 26.56317 | 0.7018933
| 7.1662975 | 26.60051 | 0.7029037
| 7.1763688 | 26.65872 | 0.7038556
| 7.1872443 | 26.73403 | 0.7051237
| 7.1982966 | 26.69312 | 0.7061637
| 7.2092376 | 26.74799 | 0.7072177
| 7.2192386 | 26.75816 | 0.7081877
| 7.2301174 | 26.73384 | 0.7092054
| 7.2401611 | 26.82061 | 0.71029
| 7.2511947 | 26.76315 | 0.7113633
| 7.2620951 | 26.87968 | 0.7124734
| 7.272129 | 26.87331 | 0.7134768
| 7.2830172 | 26.97848 | 0.7145004
| 7.2930697 | 26.99222 | 0.7155909
| 7.3039919 | 26.95523 | 0.7166631
| 7.3140026 | 26.95826 | 0.7177042
| 7.3249898 | 26.99884 | 0.7187478
| 7.3349899 | 27.04115 | 0.7197528
| 7.3458222 | 27.1116 | 0.720826
| 7.3558279 | 27.12081 | 0.7218316
| 7.3659618 | 27.09137 | 0.7228701
| 7.3767117 | 27.2261 | 0.7238548
| 7.3877103 | 27.11736 | 0.7249747
| 7.3979578 | 27.20152 | 0.7260045
| 7.4088174 | 27.18952 | 0.7270453
| 7.4197968 | 27.24177 | 0.7281734
| 7.4298605 | 27.22695 | 0.72929
| 7.4406891 | 27.34253 | 0.7302877
| 7.4517112 | 27.2854 | 0.7312745
| 7.4626382 | 27.36914 | 0.7324174
| 7.4726653 | 27.39782 | 0.7334
| 7.483612 | 27.42703 | 0.7345348
| 7.4944998 | 27.4436 | 0.7356236
| 7.5045487 | 27.44566 | 0.7367087
| 7.5145687 | 27.46881 | 0.7376205
| 7.5255165 | 27.56814 | 0.7386902
| 7.5364908 | 27.54022 | 0.7397675
| 7.5473488 | 27.62918 | 0.7408383
| 7.5574241 | 27.58255 | 0.7418508
| 7.5683454 | 27.66337 | 0.7430382
| 7.5792706 | 27.69097 | 0.7440606
| 7.5902477 | 27.63969 | 0.7452184
| 7.6003007 | 27.68686 | 0.7462338
| 7.6112715 | 27.69887 | 0.7473459
| 7.6222111 | 27.73977 | 0.7483045
| 7.6331407 | 27.76607 | 0.7494726
| 7.6431892 | 27.8087 | 0.7504574
| 7.6541489 | 27.79799 | 0.7515434
| 7.6651414 | 27.86713 | 0.7526527
| 7.676091 | 27.8746 | 0.7537175
| 7.6862054 | 27.88412 | 0.7546889
| 7.697056 | 27.89094 | 0.7558341
| 7.7071113 | 27.89138 | 0.7567594
| 7.7180764 | 27.99751 | 0.757881
| 7.7290462 | 27.96992 | 0.758978
| 7.7399933 | 27.94559 | 0.7600877
| 7.750021 | 28.01517 | 0.7611406
| 7.7600241 | 27.98736 | 0.7620858
| 7.7700258 | 28.10725 | 0.763111
| 7.7810112 | 28.08096 | 0.7641444
| 7.7920192 | 28.11341 | 0.7653154
| 7.8029457 | 28.1871 | 0.766388
| 7.8138388 | 28.15498 | 0.7674572
| 7.824821 | 28.18938 | 0.7685003
| 7.8357581 | 28.21892 | 0.769614
| 7.8467472 | 28.26631 | 0.770733
| 7.8567851 | 28.26025 | 0.7716917
| 7.867725 | 28.29791 | 0.7727756
| 7.8777411 | 28.38274 | 0.7737873
| 7.8886326 | 28.35418 | 0.7748313
| 7.8996198 | 28.37561 | 0.7760102
| 7.909668 | 28.41044 | 0.7769649
| 7.9211387 | 28.43246 | 0.778107
| 7.9314265 | 28.46922 | 0.7791357
| 7.9415413 | 28.52061 | 0.7801723
| 7.9524883 | 28.50827 | 0.7811417
| 7.9633624 | 28.47875 | 0.7822943
| 7.9734679 | 28.56357 | 0.7832948
| 7.9843759 | 28.56131 | 0.7844858
| 7.9952495 | 28.63922 | 0.7854729
| 8.0053259 | 28.64582 | 0.7864455
| 8.0153318 | 28.62873 | 0.7875012
| 8.026294 | 28.68034 | 0.7885623
| 8.0372618 | 28.66639 | 0.7897393
| 8.0482348 | 28.71995 | 0.7907564
| 8.0592096 | 28.69366 | 0.7919442
| 8.0701488 | 28.78454 | 0.7929929
| 8.0810872 | 28.83161 | 0.7940667
| 8.0911545 | 28.84406 | 0.7950283
| 8.1020422 | 28.84406 | 0.7961321
| 8.1121048 | 28.90812 | 0.7971183
| 8.1230689 | 28.95453 | 0.7982398
| 8.1339789 | 28.93019 | 0.7993308
| 8.1440396 | 28.99133 | 0.8002968
| 8.1549867 | 29.00821 | 0.8013263
| 8.1649931 | 29.02325 | 0.8024122
| 8.1750463 | 29.01493 | 0.8034325
| 8.1859484 | 29.0792 | 0.8044977
| 8.1967757 | 29.04286 | 0.8056005
| 8.2068298 | 29.12217 | 0.8066059
| 8.2168361 | 29.10346 | 0.8075865
| 8.2276736 | 29.18463 | 0.8086401
| 8.238731 | 29.20247 | 0.8097609
| 8.248734 | 29.1909 | 0.8107412
| 8.2597134 | 29.1711 | 0.8119294
| 8.2706651 | 29.29379 | 0.8129343
| 8.2816079 | 29.22434 | 0.8140636
| 8.2926087 | 29.27757 | 0.8150634
| 8.3035392 | 29.25096 | 0.8162818
| 8.3144737 | 29.41455 | 0.8174004
| 8.3255407 | 29.36099 | 0.8184268
| 8.336495 | 29.43856 | 0.8195173
| 8.3474605 | 29.42948 | 0.8205486
| 8.3584604 | 29.4892 | 0.8216887
| 8.3694426 | 29.46745 | 0.822792
| 8.3803876 | 29.57067 | 0.8238413
| 8.3913019 | 29.47233 | 0.8249127
| 8.4013231 | 29.55067 | 0.825995
| 8.4122551 | 29.59741 | 0.8270632
| 8.4223248 | 29.61667 | 0.828015
| 8.4331663 | 29.64752 | 0.8291092
| 8.444234 | 29.67802 | 0.830236
| 8.4551158 | 29.6855 | 0.8313292
| 8.465194 | 29.62328 | 0.8323922
| 8.4761468 | 29.64828 | 0.8334122
| 8.4870173 | 29.63888 | 0.8344993
| 8.4971351 | 29.76719 | 0.835481
| 8.5080734 | 29.77759 | 0.8366099
| 8.5189921 | 29.7461 | 0.8377168
| 8.5290693 | 29.75725 | 0.8386192
| 8.5400212 | 29.74719 | 0.8397746
| 8.5510172 | 29.84132 | 0.840794
| 8.5619649 | 29.82509 | 0.8419489
| 8.5720122 | 29.79307 | 0.8430238
| 8.5828228 | 29.82165 | 0.8440146
| 8.5937707 | 29.83528 | 0.8451997
| 8.6040133 | 29.90159 | 0.8461788
| 8.6149399 | 29.99215 | 0.8472013
| 8.6257673 | 30.0837 | 0.8483091
| 8.6366438 | 30.04574 | 0.8494318
| 8.6467479 | 30.07506 | 0.8503971
| 8.6576982 | 30.07668 | 0.8514972
| 8.6686404 | 30.10655 | 0.8525914
| 8.6796303 | 30.10915 | 0.8536954
| 8.6896305 | 30.12679 | 0.8546653
| 8.7004888 | 30.18425 | 0.8557812
| 8.7105397 | 30.24149 | 0.8568265
| 8.7216437 | 30.29309 | 0.8578717
| 8.7325333 | 30.29699 | 0.8589305
| 8.7426136 | 30.31463 | 0.8599486
| 8.752623 | 30.31442 | 0.8609546
| 8.7635673 | 30.35078 | 0.8620841
| 8.7744413 | 30.34072 | 0.8632166
| 8.7844457 | 30.38401 | 0.8641067
| 8.7954035 | 30.4525 | 0.8651574
| 8.8063462 | 30.47101 | 0.8663369
| 8.8163618 | 30.51688 | 0.8673435
| 8.8273366 | 30.53441 | 0.8683557
| 8.8382889 | 30.5052 | 0.869476
| 8.849262 | 30.52014 | 0.8705232
| 8.8602759 | 30.525 | 0.8717399
| 8.8712161 | 30.63212 | 0.8727637
| 8.882174 | 30.60161 | 0.8739197
| 8.893122 | 30.59382 | 0.8749744
| 8.9041449 | 30.64348 | 0.8760817
| 8.9151725 | 30.59836 | 0.8771744
| 8.9260906 | 30.61362 | 0.8782712
| 8.9370632 | 30.65387 | 0.8793434
| 8.9470719 | 30.75753 | 0.8803042
| 8.9580403 | 30.81465 | 0.8814361
| 8.9690433 | 30.82861 | 0.8825164
| 8.9799529 | 30.85264 | 0.8835973
| 8.9900118 | 30.84139 | 0.8845781
| 9.0008296 | 30.82648 | 0.885705
| 9.0118084 | 30.86315 | 0.8867929
| 9.0218131 | 30.86554 | 0.8878385
| 9.0319492 | 30.91725 | 0.8887869
| 9.0429909 | 30.96236 | 0.889866
| 9.0538139 | 30.96757 | 0.8910135
| 9.0638331 | 31.03163 | 0.8919101
| 9.0747766 | 31.00826 | 0.8930696
| 9.0856426 | 31.04723 | 0.8941312
| 9.0956861 | 31.06161 | 0.8951154
| 9.1057207 | 31.10782 | 0.8961841
| 9.1166203 | 31.17242 | 0.8971888
| 9.1276383 | 31.22533 | 0.8983658
| 9.1385568 | 31.15068 | 0.8994326
| 9.1485897 | 31.19007 | 0.9003707
| 9.1594649 | 31.19268 | 0.9015385
| 9.1695267 | 31.18369 | 0.9024293
| 9.1804962 | 31.24245 | 0.9035764
| 9.1914997 | 31.296 | 0.9046417
| 9.2024705 | 31.32521 | 0.905839
| 9.2133728 | 31.36158 | 0.906839
| 9.2235408 | 31.38115 | 0.907926
| 9.2335596 | 31.35951 | 0.9088476
| 9.244334 | 31.37999 | 0.9099853
| 9.2553963 | 31.38907 | 0.9110263
| 9.2654236 | 31.43754 | 0.9120491
| 9.2763383 | 31.53524 | 0.9131105
| 9.2873106 | 31.60341 | 0.9142378
| 9.2983174 | 31.62516 | 0.9153435
| 9.3091656 | 31.54889 | 0.9164283
| 9.3192362 | 31.57561 | 0.9173652
| 9.3302073 | 31.54511 | 0.9184873
| 9.3412136 | 31.54576 | 0.919598
| 9.3521968 | 31.58892 | 0.920596
| 9.3630692 | 31.58536 | 0.9217986
| 9.3731101 | 31.69063 | 0.9227927
| 9.3840167 | 31.75166 | 0.9238934
| 9.3950653 | 31.80034 | 0.9249982
| 9.4060191 | 31.76498 | 0.9260936
| 9.4170149 | 31.80392 | 0.9272032
| 9.42704 | 31.81344 | 0.9281455
| 9.4380401 | 31.81344 | 0.9292456
| 9.4489481 | 31.89817 | 0.9303063
| 9.458993 | 31.90412 | 0.931391
| 9.4699644 | 31.97455 | 0.9323377
| 9.4809184 | 31.94307 | 0.9335083
| 9.4909481 | 31.95876 | 0.9344912
| 9.5017059 | 31.98313 | 0.935582
| 9.5117284 | 31.96572 | 0.9366194
| 9.5227377 | 31.99006 | 0.9376602
| 9.5336812 | 32.06601 | 0.9387395
| 9.5446204 | 32.04427 | 0.9399236
| 9.5555633 | 32.19552 | 0.9409578
| 9.5656105 | 32.12617 | 0.9419173
| 9.576481 | 32.18818 | 0.9431247
| 9.586539 | 32.18797 | 0.9440553
| 9.59654 | 32.18971 | 0.9450454
| 9.6074425 | 32.18485 | 0.9461607
| 9.6174948 | 32.245 | 0.9470957
| 9.6274982 | 32.24837 | 0.9481362
| 9.6383486 | 32.30096 | 0.9491761
| 9.6483623 | 32.36177 | 0.9501574
| 9.6593421 | 32.30854 | 0.9513306
| 9.6702715 | 32.31341 | 0.9524035
| 9.6812934 | 32.37767 | 0.9535308
| 9.691295 | 32.38882 | 0.9544808
| 9.7022329 | 32.43394 | 0.9555796
| 9.7132085 | 32.47647 | 0.956632
| 9.7240875 | 32.46804 | 0.9577199
| 9.734151 | 32.46198 | 0.9588265
| 9.7451349 | 32.44121 | 0.9598447
| 9.7551364 | 32.50624 | 0.9608348
| 9.7660959 | 32.56207 | 0.9618907
| 9.7771132 | 32.65164 | 0.9629924
| 9.7880545 | 32.7276 | 0.9640815
| 9.798066 | 32.77867 | 0.9651128
| 9.8090151 | 32.78583 | 0.9662327
| 9.8190338 | 32.81417 | 0.9671594
| 9.8299841 | 32.79697 | 0.9683096
| 9.8400162 | 32.83539 | 0.9693479
| 9.8509798 | 32.7802 | 0.9704743
| 9.8610101 | 32.81927 | 0.9713871
| 9.8717187 | 32.8972 | 0.9724229
| 9.8817846 | 32.95378 | 0.9733994
| 9.8918148 | 32.82633 | 0.9745277
| 9.9027564 | 32.89937 | 0.9755617
| 9.913716 | 32.88282 | 0.9766326
| 9.9246918 | 32.90781 | 0.9777202
| 9.9347522 | 32.90792 | 0.9787262
| 9.9457077 | 32.93779 | 0.9798318
| 9.9567392 | 32.93843 | 0.9808898
| 9.9675476 | 32.96442 | 0.9819857
| 9.9776498 | 33.02197 | 0.9829307
| 9.9885012 | 33.02751 | 0.9841362
| 9.9985772 | 33.11493 | 0.9850937
| 10.0095385 | 33.06461 | 0.9862349
| 10.0204521 | 33.19835 | 0.9872411
| 10.0314466 | 33.18505 | 0.9883756
| 10.0414848 | 33.19911 | 0.9893895
| 10.052418 | 33.15529 | 0.9904577
| 10.0633135 | 33.16667 | 0.9915623
| 10.0733622 | 33.17489 | 0.9925722
| 10.0843125 | 33.1908 | 0.9936873
| 10.0943481 | 33.20584 | 0.9946958
| 10.1052892 | 33.32821 | 0.9957849
| 10.1162344 | 33.3623 | 0.9968093
| 10.127318 | 33.37397 | 0.9979026
| 10.1382301 | 33.36911 | 0.999064
| 10.1490845 | 33.32433 | 1.000104
| 10.1591604 | 33.43805 | 1.001027
| 10.1700317 | 33.47019 | 1.002269
| 10.1801036 | 33.469 | 1.003186
| 10.1910828 | 33.59851 | 1.004324
| 10.2020374 | 33.55923 | 1.005364
| 10.2130183 | 33.5297 | 1.006448
| 10.2230247 | 33.5931 | 1.007508
| 10.2339641 | 33.5441 | 1.008592
| 10.2449771 | 33.56746 | 1.009759
| 10.2549899 | 33.62536 | 1.010645
| 10.2659603 | 33.62536 | 1.011812
| 10.2760126 | 33.67058 | 1.012682
| 10.2867822 | 33.79784 | 1.013844
| 10.2968202 | 33.79504 | 1.014742
| 10.307789 | 33.74408 | 1.015925
| 10.3187591 | 33.78075 | 1.017017
| 10.3297068 | 33.82717 | 1.018121
| 10.3407008 | 33.82588 | 1.019216
| 10.3516579 | 33.89469 | 1.020241
| 10.3616621 | 33.84741 | 1.021277
| 10.3726305 | 33.86494 | 1.022449
| 10.3835859 | 33.84092 | 1.023484
| 10.3945657 | 33.9159 | 1.024582
| 10.405579 | 33.9198 | 1.025719
| 10.4165057 | 33.86073 | 1.026821
| 10.4275168 | 34.00711 | 1.027847
| 10.4384743 | 34.05515 | 1.028903
| 10.449361 | 34.09963 | 1.030037
| 10.4593847 | 34.189 | 1.030959
| 10.4703847 | 34.09909 | 1.032124
| 10.4813172 | 34.08968 | 1.033152
| 10.4923135 | 34.10429 | 1.034297
| 10.5023443 | 34.12062 | 1.035345
| 10.5133187 | 34.16704 | 1.036417
| 10.5242396 | 34.19399 | 1.03753
| 10.5342452 | 34.18534 | 1.038475
| 10.5451676 | 34.30999 | 1.039627
| 10.5561683 | 34.34829 | 1.040672
| 10.5671342 | 34.37913 | 1.041734
| 10.5781598 | 34.32719 | 1.042896
| 10.5889906 | 34.40575 | 1.043914
| 10.5990511 | 34.43312 | 1.044925
| 10.6100405 | 34.53667 | 1.046059
| 10.6209913 | 34.48409 | 1.047084
| 10.6310375 | 34.46894 | 1.048159
| 10.6420238 | 34.41182 | 1.049148
| 10.652941 | 34.45337 | 1.050299
| 10.6641398 | 34.42219 | 1.051479
| 10.6750044 | 34.54327 | 1.052506
| 10.6850376 | 34.54987 | 1.053454
| 10.6950388 | 34.56069 | 1.054589
| 10.7058167 | 34.57208 | 1.055642
| 10.7159904 | 34.66274 | 1.056524
| 10.7268478 | 34.64198 | 1.05769
| 10.7377276 | 34.71015 | 1.058693
| 10.7477823 | 34.72129 | 1.059768
| 10.7587597 | 34.82775 | 1.060781
| 10.7697027 | 34.78816 | 1.061981
| 10.7807894 | 34.83976 | 1.062949
| 10.7916847 | 34.80114 | 1.064094
| 10.8016963 | 34.90187 | 1.065009
| 10.8127044 | 34.87785 | 1.066145
| 10.8235989 | 34.96809 | 1.067345
| 10.834518 | 35.00835 | 1.068412
| 10.8445922 | 34.96789 | 1.069419
| 10.8555809 | 35.07045 | 1.070503
| 10.8665245 | 35.06397 | 1.071547
| 10.8765552 | 35.11211 | 1.072515
| 10.8873569 | 35.1011 | 1.073666
| 10.8974402 | 35.13529 | 1.074669
| 10.9084108 | 35.16223 | 1.075801
| 10.9193636 | 35.13919 | 1.076927
| 10.9302668 | 35.16354 | 1.077947
| 10.9403162 | 35.18734 | 1.078962
| 10.951271 | 35.18637 | 1.080042
| 10.9622089 | 35.23181 | 1.081081
| 10.9722316 | 35.15825 | 1.082103
| 10.9831122 | 35.26343 | 1.083206
| 10.9940643 | 35.32704 | 1.084367
| 11.0041882 | 35.40731 | 1.085229
| 11.0151368 | 35.34825 | 1.086429
| 11.026084 | 35.31319 | 1.087528
| 11.0370853 | 35.27977 | 1.088624
| 11.0480028 | 35.26809 | 1.08973
| 11.0590532 | 35.33234 | 1.090745
| 11.0690594 | 35.41231 | 1.091781
| 11.080007 | 35.51584 | 1.092856
| 11.0900448 | 35.54225 | 1.093864
| 11.1010372 | 35.62079 | 1.094929
| 11.1110398 | 35.58131 | 1.095954
| 11.121991 | 35.4411 | 1.096984
| 11.1320051 | 35.52139 | 1.09807
| 11.1430097 | 35.49996 | 1.099206
| 11.1531997 | 35.59126 | 1.100135
| 11.1638369 | 35.70522 | 1.101158
| 11.1739891 | 35.70824 | 1.102234
| 11.1847982 | 35.80564 | 1.103275
| 11.1958196 | 35.83095 | 1.104357
| 11.2067081 | 35.77448 | 1.105481
| 11.2177066 | 35.66867 | 1.10656
| 11.2286549 | 35.6862 | 1.107695
| 11.2387431 | 35.72948 | 1.108749
| 11.24959 | 35.68892 | 1.109799
| 11.2605857 | 35.80414 | 1.110848
| 11.2706543 | 35.89545 | 1.11181
| 11.281609 | 35.97174 | 1.113001
| 11.2925664 | 35.9805 | 1.114066
| 11.3025772 | 35.95368 | 1.115032
| 11.3134466 | 78.6328 | 1.108147
| 11.323573 | 87.46044 | 1.10917
| 11.334448 | 87.53314 | 1.110237
| 11.3453917 | 87.58086 | 1.111422
| 11.3564107 | 87.67074 | 1.112448
| 11.3673318 | 87.70516 | 1.113495
| 11.3782915 | 87.67237 | 1.114637
| 11.3892612 | 87.76293 | 1.115734
| 11.3993354 | 87.76271 | 1.116656
| 11.4102268 | 87.86526 | 1.117765
| 11.4202461 | 87.72973 | 1.118767
| 11.4311856 | 87.70637 | 1.119861
| 11.4420876 | 87.78621 | 1.120926
| 11.452128 | 87.72629 | 1.12198
| 11.4630167 | 87.78276 | 1.123004
| 11.4730433 | 87.78807 | 1.124077
| 11.4831145 | 87.893 | 1.125039
| 11.4940629 | 87.84887 | 1.126164
| 11.5050124 | 87.84367 | 1.127304
| 11.5160042 | 87.85893 | 1.128433
| 11.5269382 | 87.81934 | 1.129476
| 11.5379681 | 87.79272 | 1.130569
| 11.5480173 | 87.85774 | 1.131574
| 11.5589426 | 87.84217 | 1.132636
| 11.5697583 | 87.89443 | 1.133723
| 11.5797965 | 87.93674 | 1.134737
| 11.590713 | 87.96044 | 1.135773
| 11.6007326 | 87.92095 | 1.136755
| 11.6116216 | 87.91025 | 1.137884
| 11.6226009 | 87.92551 | 1.139017
| 11.6337212 | 87.97352 | 1.140225
| 11.6445584 | 88.06441 | 1.141183
| 11.6545673 | 88.09017 | 1.142239
| 11.6655224 | 88.06453 | 1.143224
| 11.6764126 | 88.09472 | 1.144358
| 11.6874146 | 88.10251 | 1.145484
| 11.6983896 | 88.1103 | 1.146576
| 11.7093659 | 88.05902 | 1.147649
| 11.7203097 | 88.07428 | 1.148698
| 11.7313142 | 88.22064 | 1.149894
| 11.7413238 | 88.24542 | 1.15085
| 11.7522346 | 88.23958 | 1.15186
| 11.7632102 | 88.31877 | 1.152993
| 11.7741574 | 88.23991 | 1.154108
| 11.7851626 | 88.19155 | 1.155238
| 11.795164 | 88.25172 | 1.156214
| 11.806088 | 88.2978 | 1.157301
| 11.8161013 | 88.34206 | 1.158312
| 11.8270392 | 88.31447 | 1.159311
| 11.8370606 | 88.3373 | 1.160403
| 11.8480715 | 88.30257 | 1.161529
| 11.8590376 | 88.27207 | 1.162626
| 11.8700252 | 88.33503 | 1.163765
| 11.8810343 | 88.36196 | 1.164715
| 11.8920076 | 88.36781 | 1.165913
| 11.9020342 | 88.35267 | 1.16679
| 11.9129354 | 88.39129 | 1.167976
| 11.9238167 | 88.36177 | 1.169064
| 11.9338182 | 88.33171 | 1.170039
| 11.9447516 | 88.44692 | 1.171102
| 11.9547553 | 88.40063 | 1.172102
| 11.965681 | 88.46424 | 1.173225
| 11.9766316 | 88.37143 | 1.174345
| 11.9867045 | 88.3949 | 1.175348
| 11.9976264 | 88.39718 | 1.176415
| 12.0085836 | 88.37122 | 1.177555
| 12.0195914 | 88.39782 | 1.178636
| 12.0305357 | 88.4186 | 1.179751
| 12.041482 | 88.43159 | 1.180815
| 12.0524558 | 88.46177 | 1.181918
| 12.0634161 | 88.40368 | 1.182974
| 12.0743651 | 88.45528 | 1.184088
| 12.0853118 | 88.39265 | 1.185188
| 12.0953662 | 88.42002 | 1.186264
| 12.1063609 | 88.44663 | 1.187318
| 12.1173146 | 88.51478 | 1.188368
| 12.1273147 | 88.48179 | 1.189424
| 12.138292 | 88.57754 | 1.190421
| 12.1492262 | 88.57917 | 1.19156
| 12.1602053 | 88.54671 | 1.192647
| 12.1702716 | 88.60005 | 1.193614
| 12.1811088 | 88.64485 | 1.194778
| 12.192082 | 88.67568 | 1.19582
| 12.2020921 | 88.70371 | 1.196841
| 12.2130182 | 88.71863 | 1.197904
| 12.2240315 | 88.70111 | 1.199055
| 12.2341125 | 88.6733 | 1.200068
| 12.2450342 | 88.63437 | 1.201155
| 12.2560209 | 88.67915 | 1.202269
| 12.2660877 | 88.69062 | 1.203176
| 12.2769805 | 88.71205 | 1.20435
| 12.2870148 | 88.71508 | 1.205313
| 12.2970475 | 88.76095 | 1.206297
| 12.3077954 | 88.82816 | 1.207386
| 12.3178239 | 88.79582 | 1.208324
| 12.3278903 | 88.78132 | 1.209401
| 12.3386832 | 88.81996 | 1.210495
| 12.3497291 | 88.79594 | 1.21167
| 12.3607151 | 88.85825 | 1.212683
| 12.3717148 | 88.85662 | 1.213758
| 12.3817194 | 88.86388 | 1.214734
| 12.3917314 | 88.89775 | 1.21578
| 12.4027126 | 88.92241 | 1.216878
| 12.4127147 | 88.8495 | 1.217873
| 12.4236909 | 88.96731 | 1.218941
| 12.4337143 | 88.90836 | 1.219928
| 12.4446508 | 88.96743 | 1.221117
| 12.4546573 | 88.98052 | 1.222103
| 12.4647855 | 88.99166 | 1.223045
| 12.474789 | 88.96517 | 1.224036
| 12.4848203 | 89.0409 | 1.225049
| 12.4957759 | 89.0039 | 1.226179
| 12.5067888 | 89.09412 | 1.227155
| 12.5168491 | 89.04913 | 1.228186
| 12.5277582 | 89.18154 | 1.229388
| 12.5387649 | 89.08352 | 1.230283
| 12.5487935 | 89.14335 | 1.231396
| 12.5587981 | 89.11069 | 1.232467
| 12.5688169 | 89.07608 | 1.233408
| 12.5797886 | 89.08322 | 1.234506
| 12.5907526 | 89.20362 | 1.235612
| 12.6007792 | 89.15765 | 1.2366
| 12.6107893 | 89.2944 | 1.237591
| 12.6217782 | 89.26194 | 1.238689
| 12.6327526 | 89.23435 | 1.239822
| 12.6437291 | 89.13862 | 1.240955
| 12.654707 | 89.1675 | 1.242012
| 12.6647339 | 89.23479 | 1.243
| 12.6757606 | 89.30456 | 1.244118
| 12.6867436 | 89.3672 | 1.245121
| 12.696761 | 89.36828 | 1.246178
| 12.7076829 | 89.35077 | 1.247335
| 12.7176903 | 89.32395 | 1.248251
| 12.7277507 | 89.24097 | 1.249247
| 12.7387089 | 89.20398 | 1.250453
| 12.7497088 | 89.29776 | 1.251447
| 12.7606892 | 89.30913 | 1.252586
| 12.7707694 | 89.40594 | 1.253644
| 12.7816963 | 89.41342 | 1.254706
| 12.7926607 | 89.4647 | 1.255788
| 12.8026614 | 89.46352 | 1.256758
| 12.8126977 | 89.43409 | 1.257791
| 12.822721 | 89.42609 | 1.258769
| 12.8327365 | 89.41679 | 1.259765
| 12.8436159 | 89.38694 | 1.260948
| 12.8536645 | 89.46073 | 1.261833
| 12.8646547 | 89.44742 | 1.262947
| 12.8756419 | 89.48636 | 1.264016
| 12.8856664 | 89.51958 | 1.265083
| 12.8966206 | 89.58612 | 1.266073
| 12.9066428 | 89.60538 | 1.267101
| 12.9166818 | 89.61782 | 1.2681
| 12.9276544 | 89.63308 | 1.269212
| 12.9376675 | 89.67408 | 1.270198
| 12.9486524 | 89.53063 | 1.271367
| 12.9586538 | 89.6333 | 1.272317
| 12.9686716 | 89.62011 | 1.273314
| 12.9796317 | 89.62271 | 1.27443
| 12.9906372 | 89.66521 | 1.275485
| 13.0016098 | 89.66522 | 1.276627
| 13.0116293 | 89.74874 | 1.277589
| 13.0216298 | 89.73393 | 1.278589
| 13.0325968 | 89.74951 | 1.279716
| 13.0435436 | 89.80598 | 1.280711
| 13.0544678 | 89.793 | 1.281853
| 13.0653804 | 89.82806 | 1.283005
| 13.0763592 | 89.80242 | 1.284072
| 13.0872967 | 89.77809 | 1.285156
| 13.0973351 | 89.79767 | 1.28614
| 13.1073523 | 89.87471 | 1.287147
| 13.1182496 | 89.85654 | 1.288251
| 13.1282953 | 89.95823 | 1.289221
| 13.1392606 | 89.93292 | 1.290292
| 13.1501372 | 89.97252 | 1.291445
| 13.1602235 | 89.95413 | 1.292454
| 13.1712046 | 89.9603 | 1.293547
| 13.1821543 | 89.92687 | 1.294627
| 13.1931098 | 89.98172 | 1.295722
| 13.2031468 | 89.9682 | 1.296746
| 13.2140111 | 90.10939 | 1.297812
| 13.2240285 | 90.16337 | 1.298724
| 13.2350007 | 90.1835 | 1.299841
| 13.2450359 | 90.18069 | 1.300845
| 13.2560498 | 90.20048 | 1.302006
| 13.2667899 | 90.13463 | 1.30313
| 13.2770332 | 90.15094 | 1.30413
| 13.287036 | 90.18027 | 1.305095
| 13.2971984 | 90.27837 | 1.306191
| 13.3077879 | 90.27063 | 1.307145
| 13.3177922 | 90.38433 | 1.308005
| 13.3278021 | 90.34712 | 1.309121
| 13.3387425 | 90.35135 | 1.310205
| 13.3487843 | 90.33751 | 1.311134
| 13.3596222 | 90.35959 | 1.312318
| 13.3696418 | 90.29544 | 1.31332
| 13.3796682 | 90.33028 | 1.314233
| 13.390609 | 90.34229 | 1.315402
| 13.4011602 | 90.34494 | 1.316482
| 13.4115736 | 90.39986 | 1.317514
| 13.4225598 | 90.37323 | 1.318602
| 13.4334866 | 90.42679 | 1.3196
| 13.4435384 | 90.51421 | 1.3207
| 13.4544624 | 90.50708 | 1.321682
| 13.4653933 | 90.48566 | 1.322835
| 13.4754062 | 90.50719 | 1.323902
| 13.4863859 | 90.51596 | 1.32495
| 13.4963865 | 90.56994 | 1.325905
| 13.506407 | 90.64502 | 1.326867
| 13.5173626 | 90.69955 | 1.328082
| 13.528266 | 90.65218 | 1.329103
| 13.5383351 | 90.72206 | 1.330124
| 13.5492391 | 90.68247 | 1.331225
| 13.5602623 | 90.72855 | 1.332317
| 13.5711823 | 90.69124 | 1.333364
| 13.5821363 | 90.68183 | 1.334399
| 13.5930175 | 90.73993 | 1.335523
| 13.6030395 | 90.84681 | 1.336535
| 13.6130917 | 90.94396 | 1.337535
| 13.6240355 | 91.01082 | 1.338695
| 13.6350366 | 91.06794 | 1.339734
| 13.6459823 | 91.07866 | 1.340854
| 13.6560094 | 91.02522 | 1.341837
| 13.6670344 | 90.97686 | 1.342999
| 13.6770422 | 91.00196 | 1.34399
| 13.68779 | 91.13991 | 1.345015
| 13.6978325 | 91.15982 | 1.346009
| 13.7087842 | 91.25621 | 1.347024
| 13.7188664 | 91.3144 | 1.348077
| 13.7296581 | 91.19143 | 1.349126
| 13.7397486 | 91.20581 | 1.350161
| 13.7507372 | 91.2493 | 1.35133
| 13.7616289 | 91.19187 | 1.352258
| 13.7725768 | 91.18181 | 1.353443
| 13.7825927 | 91.31693 | 1.354495
| 13.7936544 | 91.31173 | 1.355521
| 13.8045707 | 91.44739 | 1.356573
| 13.8154525 | 91.53048 | 1.357711
| 13.8264969 | 91.48925 | 1.35875
| 13.8364999 | 91.52052 | 1.359841
| 13.8474631 | 91.62048 | 1.360892
| 13.8584144 | 91.70064 | 1.361962
| 13.8694355 | 91.6789 | 1.363064
| 13.8803131 | 91.71071 | 1.364107
| 13.8903297 | 91.80851 | 1.365194
| 13.9012275 | 91.79002 | 1.366168
| 13.9112329 | 91.89074 | 1.367224
| 13.9212603 | 91.996 | 1.368237
| 13.9322374 | 92.02326 | 1.369249
| 13.9422445 | 92.0568 | 1.370295
| 13.9532263 | 92.04155 | 1.371443
| 13.9641248 | 92.02339 | 1.372468
| 13.9741604 | 92.01571 | 1.373466
| 13.9850591 | 92.14326 | 1.374636
| 13.9960436 | 92.15073 | 1.375705
| 14.00609 | 92.21055 | 1.376604
| 14.0170071 | 92.30727 | 1.377751
| 14.0279856 | 92.40138 | 1.378794
| 14.0380345 | 92.38235 | 1.379859
| 14.0489599 | 92.41481 | 1.380876
| 14.058982 | 92.43115 | 1.381908
| 14.0689838 | 92.48416 | 1.382919
| 14.0800156 | 92.56918 | 1.384022
| 14.0907584 | 92.61432 | 1.385051
| 14.101819 | 92.59225 | 1.386147
| 14.1128179 | 92.6432 | 1.387152
| 14.1236964 | 92.61562 | 1.38832
| 14.1337584 | 92.60956 | 1.389356
| 14.1446289 | 92.62646 | 1.390423
| 14.1556534 | 92.6391 | 1.391485
| 14.1666322 | 92.70271 | 1.392658
| 14.1766363 | 92.77163 | 1.393614
| 14.1875818 | 92.83655 | 1.394723
| 14.1984568 | 92.80183 | 1.395831
| 14.2095476 | 92.88295 | 1.39693
| 14.2203877 | 92.89952 | 1.398019
| 14.2303979 | 92.91911 | 1.398955
| 14.2404101 | 92.95686 | 1.399956
| 14.2512859 | 93.01465 | 1.400948
| 14.2612869 | 93.05533 | 1.402089
| 14.2714436 | 93.15246 | 1.403009
| 14.2823442 | 93.1859 | 1.404084
| 14.2932845 | 93.16708 | 1.405178
| 14.3032867 | 93.09612 | 1.406239
| 14.3141562 | 93.19934 | 1.407331
| 14.3242896 | 93.11668 | 1.408349
| 14.3351363 | 93.19264 | 1.409338
| 14.3451825 | 93.18853 | 1.410408
| 14.3560893 | 93.23429 | 1.411464
| 14.3671121 | 93.24597 | 1.412566
| 14.3780049 | 93.24306 | 1.41363
| 14.3880098 | 93.21365 | 1.414656
| 14.3980285 | 93.28288 | 1.415643
| 14.4090098 | 93.19493 | 1.416851
| 14.4190414 | 93.29338 | 1.417744
| 14.4290549 | 93.32368 | 1.41878
| 14.4400536 | 93.41162 | 1.419945
| 14.4510011 | 93.37528 | 1.420905
| 14.4618147 | 93.4759 | 1.422066
| 14.4728171 | 93.42268 | 1.423131
| 14.4828262 | 93.4864 | 1.424178
| 14.4937193 | 93.48804 | 1.425172
| 14.5046831 | 93.54775 | 1.426383
| 14.5147524 | 93.59167 | 1.427285
| 14.5256336 | 93.59103 | 1.428373
| 14.5366454 | 93.58746 | 1.429564
| 14.5475559 | 93.59525 | 1.430555
| 14.5585258 | 93.60175 | 1.431722
| 14.5686686 | 93.72614 | 1.432712
| 14.5794516 | 93.68982 | 1.43375
| 14.5904459 | 93.77322 | 1.434824
| 14.6005116 | 93.75516 | 1.435791
| 14.6113646 | 93.82851 | 1.436916
| 14.6223097 | 93.82852 | 1.438096
| 14.6324113 | 93.83187 | 1.439001
| 14.6432897 | 93.90263 | 1.439958
| 14.6542825 | 93.99836 | 1.441213
| 14.6652654 | 94.0506 | 1.442216
| 14.6762004 | 94.13694 | 1.443355
| 14.6862612 | 94.13023 | 1.444356
| 14.6972239 | 94.15035 | 1.445432
| 14.7081031 | 94.14907 | 1.44656
| 14.7181276 | 94.3147 | 1.447477
| 14.7281417 | 94.34045 | 1.448554
| 14.7390328 | 94.3463 | 1.449573
| 14.7500507 | 94.41801 | 1.450724
| 14.7601015 | 94.4126 | 1.451705
| 14.7710081 | 94.47233 | 1.452775
| 14.7810415 | 94.46368 | 1.453763
| 14.7920305 | 94.51852 | 1.454872
| 14.8020365 | 94.64164 | 1.455833
| 14.8129617 | 94.62347 | 1.456986
| 14.8240069 | 94.64747 | 1.458025
| 14.8348213 | 94.77017 | 1.459036
| 14.8457685 | 94.8023 | 1.460181
| 14.8558092 | 94.77775 | 1.46123
| 14.8667119 | 94.75179 | 1.462275
| 14.8776692 | 94.79236 | 1.463386
| 14.8877601 | 94.822 | 1.464395
| 14.8986294 | 94.9236 | 1.465532
| 14.90961 | 95.01867 | 1.46652
| 14.9205701 | 95.07743 | 1.467676
| 14.9315557 | 95.10566 | 1.468534
| 14.941579 | 95.16224 | 1.469762
| 14.952628 | 95.17586 | 1.470817
| 14.9635047 | 95.23916 | 1.471889
| 14.9745163 | 95.23364 | 1.473046
| 14.9854085 | 95.23235 | 1.474185
| 14.996378 | 95.36865 | 1.475142
| 15.0064026 | 95.42588 | 1.476129
| 15.0173882 | 95.57646 | 1.477288
| 15.0282827 | 95.64722 | 1.478292
| 15.0383515 | 95.71775 | 1.479344
| 15.0492573 | 95.67297 | 1.480394
| 15.0592648 | 95.7513 | 1.48142
| 15.0693181 | 95.80463 | 1.482396
| 15.0803086 | 95.85071 | 1.48347
| 15.0912017 | 95.93932 | 1.484629
| 15.1013101 | 95.99654 | 1.48553
| 15.1121538 | 95.97286 | 1.486659
| 15.1231275 | 96.0024 | 1.487786
| 15.1341217 | 96.0329 | 1.488896
| 15.1441898 | 96.15795 | 1.489833
| 15.1551037 | 96.20177 | 1.490914
| 15.1661031 | 96.24688 | 1.491984
| 15.1770675 | 96.3741 | 1.493145
| 15.1880371 | 96.427 | 1.494202
| 15.1990333 | 96.50001 | 1.495277
| 15.2100317 | 96.51332 | 1.496296
| 15.2210271 | 96.54155 | 1.497486
| 15.2320386 | 96.63696 | 1.498532
| 15.242973 | 96.6798 | 1.499716
| 15.2537566 | 96.61525 | 1.500729
| 15.2638261 | 96.70395 | 1.501756
| 15.2748046 | 96.84707 | 1.502819
| 15.285748 | 96.97624 | 1.503778
| 15.295762 | 96.99226 | 1.504834
| 15.3067222 | 97.05717 | 1.50594
| 15.3177085 | 97.16978 | 1.506959
| 15.3286339 | 97.15712 | 1.508192
| 15.3387032 | 97.18871 | 1.509083
| 15.3496026 | 97.25622 | 1.510218
| 15.3605285 | 97.2981 | 1.511286
| 15.370573 | 97.33813 | 1.51227
| 15.3814714 | 97.37383 | 1.51344
| 15.3924622 | 97.44069 | 1.514464
| 15.4034891 | 97.52863 | 1.515592
| 15.4144782 | 97.51013 | 1.516626
| 15.4253529 | 97.57634 | 1.517798
| 15.435432 | 97.64721 | 1.518766
| 15.4463537 | 97.65792 | 1.519813
| 15.4563945 | 97.66776 | 1.520697
| 15.4673081 | 97.7833 | 1.521824
| 15.4783086 | 97.77973 | 1.522898
| 15.4883133 | 97.7646 | 1.524064
| 15.4992009 | 97.6984 | 1.525108
| 15.5093049 | 97.73615 | 1.526083
| 15.5202036 | 97.77348 | 1.527143
| 15.5311388 | 97.79296 | 1.528327
| 15.5412008 | 97.80118 | 1.529318
| 15.5521273 | 97.80768 | 1.530391
| 15.5631285 | 97.83493 | 1.531451
| 15.5740818 | 97.93391 | 1.532596
| 15.5850042 | 97.92971 | 1.533648
| 15.5950352 | 98.03692 | 1.534536
| 15.6060044 | 98.07294 | 1.535798
| 15.6160292 | 98.10907 | 1.53662
| 15.6260635 | 98.14163 | 1.537649
| 15.6370282 | 98.20038 | 1.53875
| 15.648028 | 98.15981 | 1.539926
| 15.6580403 | 98.27676 | 1.540827
| 15.6690722 | 98.26312 | 1.541995
| 15.6800354 | 98.35464 | 1.543111
| 15.6909971 | 98.33484 | 1.544202
| 15.7020041 | 98.37703 | 1.545263
| 15.7128137 | 98.41599 | 1.546374
| 15.7228226 | 98.4768 | 1.547325
| 15.7337551 | 98.50633 | 1.548453
| 15.7446252 | 98.62415 | 1.54955
| 15.7547246 | 98.65345 | 1.55046
| 15.7647621 | 98.72334 | 1.551469
| 15.7755619 | 98.79151 | 1.552569
| 15.7856651 | 98.77019 | 1.553499
| 15.7966709 | 98.8497 | 1.554685
| 15.8075735 | 98.76566 | 1.555685
| 15.8175842 | 98.831 | 1.556726
| 15.8285034 | 98.88715 | 1.557818
| 15.8394565 | 98.99035 | 1.558778
| 15.8504288 | 99.10848 | 1.559945
| 15.8614278 | 99.29118 | 1.56102
| 15.8714333 | 99.43052 | 1.56196
| 15.8824343 | 99.58499 | 1.563095
| 15.8934345 | 99.60965 | 1.564211
| 15.9043743 | 99.61485 | 1.565335
| 15.9144854 | 99.58769 | 1.566291
| 15.9253388 | 99.63866 | 1.567376
| 15.9362526 | 99.58901 | 1.568502
| 15.9462732 | 99.66474 | 1.569555
| 15.9563258 | 99.66583 | 1.57049
| 15.9672504 | 99.66389 | 1.571542
| 15.9781752 | 99.70056 | 1.572705
| 15.9891293 | 99.7632 | 1.57375
| 15.9991824 | 99.80907 | 1.57474
| 16.0100752 | 99.87561 | 1.575799
| 16.0202018 | 99.92017 | 1.576862
| 16.0311017 | 99.98184 | 1.577887
| 16.0420352 | 99.99158 | 1.57898
| 16.0520782 | 100.0173 | 1.580005
| 16.0630006 | 100.0887 | 1.581057
| 16.0730297 | 100.1177 | 1.582135
| 16.0839952 | 100.109 | 1.583211
| 16.0950285 | 100.1469 | 1.584225
| 16.1060007 | 100.1408 | 1.585312
| 16.1160019 | 100.1438 | 1.586307
| 16.1268405 | 100.1338 | 1.587436
| 16.1368592 | 100.203 | 1.588438
| 16.1469311 | 100.2057 | 1.58946
| 16.1577341 | 100.2051 | 1.590475
| 16.1677741 | 100.3334 | 1.591574
| 16.1788131 | 100.2594 | 1.592623
| 16.1896319 | 100.4048 | 1.593675
| 16.1996791 | 100.4247 | 1.59474
| 16.2107131 | 100.4296 | 1.595823
| 16.221631 | 100.3981 | 1.597005
| 16.2316466 | 100.3823 | 1.597866
| 16.2425303 | 100.3648 | 1.598985
| 16.2525671 | 100.373 | 1.599938
| 16.2635707 | 100.4668 | 1.601134
| 16.2755436 | 100.5838 | 1.602296
| 16.286529 | 100.6341 | 1.60343
| 16.297473 | 100.7409 | 1.604434
| 16.3083329 | 100.6929 | 1.60549
| 16.3184385 | 100.7699 | 1.606666
| 16.3294035 | 100.8329 | 1.607602
| 16.3402597 | 100.8816 | 1.608713
| 16.3512793 | 100.9104 | 1.609724
| 16.3612815 | 100.9787 | 1.61078
| 16.3713153 | 101.0356 | 1.611748
| 16.3823052 | 101.0898 | 1.612872
| 16.3932587 | 101.1625 | 1.613847
| 16.4032633 | 101.1762 | 1.614853
| 16.4142299 | 101.1227 | 1.61615
| 16.4251753 | 101.1584 | 1.617094
| 16.4361499 | 101.2077 | 1.618181
| 16.4470002 | 101.2668 | 1.619276
| 16.4570288 | 101.3756 | 1.620274
| 16.4670321 | 101.4673 | 1.621204
| 16.4770327 | 101.4596 | 1.622244
| 16.4870672 | 101.5668 | 1.623238
| 16.4980499 | 101.6638 | 1.624311
| 16.5090562 | 101.7453 | 1.625402
| 16.5200303 | 101.7699 | 1.626504
| 16.5310291 | 101.7875 | 1.627544
| 16.541786 | 101.7817 | 1.628635
| 16.5519964 | 101.8411 | 1.629766
| 16.5628228 | 101.8317 | 1.630823
| 16.5737446 | 101.8502 | 1.631861
| 16.583773 | 101.987 | 1.632808
| 16.594697 | 102.0649 | 1.633986
| 16.6047494 | 102.1549 | 1.634906
| 16.6156748 | 102.1198 | 1.636049
| 16.6256973 | 102.2342 | 1.637071
| 16.6366566 | 102.1586 | 1.638122
| 16.6476531 | 102.2358 | 1.639191
| 16.658585 | 102.316 | 1.640309
| 16.6695917 | 102.4143 | 1.64135
| 16.6795988 | 102.4134 | 1.642371
| 16.6905302 | 102.4465 | 1.643514
| 16.7015698 | 102.367 | 1.644568
| 16.7115814 | 102.386 | 1.645569
| 16.7225058 | 102.4983 | 1.646702
| 16.7335518 | 102.5258 | 1.647766
| 16.7444706 | 102.5232 | 1.648808
| 16.7553195 | 102.5132 | 1.649973
| 16.7653198 | 102.6788 | 1.650893
| 16.7763288 | 102.7992 | 1.652004
| 16.7873259 | 102.8606 | 1.653118
| 16.7982396 | 102.9832 | 1.654215
| 16.8093074 | 102.8881 | 1.655206
| 16.8201215 | 103.0348 | 1.656328
| 16.8302282 | 102.9882 | 1.657399
| 16.8411873 | 103.0353 | 1.658494
| 16.852124 | 103.0752 | 1.659438
| 16.8631488 | 103.1463 | 1.660676
| 16.8741239 | 103.2654 | 1.661673
| 16.8851826 | 103.3481 | 1.662749
| 16.8960273 | 103.3199 | 1.663843
| 16.9060569 | 103.4917 | 1.664891
| 16.9170549 | 103.4852 | 1.665946
| 16.9279833 | 103.6075 | 1.667049
| 16.9380603 | 103.5294 | 1.668021
| 16.9488717 | 103.7579 | 1.669052
| 16.959995 | 103.8796 | 1.670165
| 16.9699994 | 103.8826 | 1.67119
| 16.9807299 | 103.9813 | 1.672308
| 16.9918337 | 103.9501 | 1.673349
| 17.0027296 | 103.9463 | 1.674408
| 17.0137786 | 103.9628 | 1.675618
| 17.0246654 | 104.0242 | 1.676582
| 17.0357273 | 104.0602 | 1.677738
| 17.0457374 | 104.1612 | 1.678759
| 17.0566776 | 104.2083 | 1.679803
| 17.0677296 | 104.3196 | 1.680823
| 17.0786377 | 104.2479 | 1.681964
| 17.088665 | 104.2181 | 1.682956
| 17.0995639 | 104.2477 | 1.684137
| 17.1095994 | 104.2335 | 1.685165
| 17.1205587 | 104.265 | 1.686136
| 17.1315255 | 104.3195 | 1.687298
| 17.1415636 | 104.401 | 1.688281
| 17.1524058 | 104.5007 | 1.689376
| 17.163435 | 104.5302 | 1.690368
| 17.1734507 | 104.5553 | 1.69145
| 17.1844011 | 104.4619 | 1.692565
| 17.1944179 | 104.5811 | 1.693497
| 17.2052772 | 104.7359 | 1.694618
| 17.2153054 | 104.9385 | 1.69551
| 17.2253157 | 104.9902 | 1.696627
| 17.2363057 | 105.0486 | 1.69758
| 17.2472221 | 105.2096 | 1.698642
| 17.2581849 | 105.2161 | 1.699713
| 17.2681989 | 105.2496 | 1.70083
| 17.2790554 | 105.2325 | 1.7019
| 17.2891554 | 105.2767 | 1.702885
| 17.3001012 | 105.3387 | 1.70396
| 17.3110351 | 105.3906 | 1.705068
| 17.3210414 | 105.4913 | 1.705958
| 17.3310852 | 105.5732 | 1.707028
| 17.3420218 | 105.6307 | 1.708142
| 17.3520233 | 105.5662 | 1.709072
| 17.3628467 | 105.6587 | 1.710204
| 17.3729965 | 105.6169 | 1.711144
| 17.383037 | 105.6693 | 1.712218
| 17.3931836 | 105.6629 | 1.713188
| 17.4038603 | 105.7807 | 1.714311
| 17.4147424 | 105.7113 | 1.715414
| 17.4247793 | 105.8052 | 1.716377
| 17.4357417 | 105.8578 | 1.717449
| 17.4466698 | 105.8448 | 1.718526
| 17.4576786 | 105.8857 | 1.719622
| 17.4685668 | 105.9386 | 1.720716
| 17.4786256 | 105.9663 | 1.721767
| 17.4895971 | 105.9387 | 1.722849
| 17.5005681 | 106.0792 | 1.723881
| 17.5115538 | 106.1123 | 1.72499
| 17.5224063 | 106.1795 | 1.726085
| 17.532413 | 106.2332 | 1.727005
| 17.5424502 | 106.2453 | 1.728069
| 17.5534361 | 106.3423 | 1.729148
| 17.564331 | 106.2596 | 1.730247
| 17.5753169 | 106.415 | 1.731316
| 17.5853242 | 106.4285 | 1.732302
| 17.5962772 | 106.505 | 1.733442
| 17.6062807 | 106.5363 | 1.734362
| 17.6163032 | 106.6438 | 1.735364
| 17.6272781 | 106.7457 | 1.736407
| 17.6383122 | 106.685 | 1.737585
| 17.6483394 | 106.8124 | 1.738543
| 17.659239 | 106.7887 | 1.739703
| 17.6693309 | 106.8758 | 1.740607
| 17.6802312 | 106.8122 | 1.741792
| 17.6911863 | 106.8858 | 1.742903
| 17.7012047 | 106.9145 | 1.743699
| 17.712127 | 107.0125 | 1.744887
| 17.7230928 | 107.1047 | 1.745908
| 17.7331567 | 107.1652 | 1.74705
| 17.7441216 | 107.2054 | 1.748026
| 17.755028 | 107.2648 | 1.749147
| 17.7660705 | 107.2051 | 1.750326
| 17.776105 | 107.26 | 1.751304
| 17.7870275 | 107.3697 | 1.752336
| 17.797051 | 107.4146 | 1.753269
| 17.8080272 | 107.4286 | 1.754411
| 17.8190306 | 107.536 | 1.755467
| 17.8300214 | 107.66 | 1.756626
| 17.8409912 | 107.621 | 1.757678
| 17.8510054 | 107.6682 | 1.758639
| 17.8620292 | 107.7399 | 1.759832
| 17.8730615 | 107.7866 | 1.76085
| 17.8837385 | 107.7776 | 1.761932
| 17.8947423 | 107.8954 | 1.762973
| 17.9048068 | 107.9594 | 1.764044
| 17.915673 | 107.9951 | 1.765121
| 17.9257758 | 108.0975 | 1.766076
| 17.936616 | 108.151 | 1.767195
| 17.9476045 | 108.1851 | 1.768254
| 17.9585431 | 108.2964 | 1.769393
| 17.9685954 | 108.2667 | 1.770373
| 17.9794768 | 108.3702 | 1.771336
| 17.9905689 | 108.5156 | 1.77243
| 18.0010298 | 108.6562 | 1.773476
| 18.0114271 | 108.7912 | 1.774551
| 18.0223816 | 108.9467 | 1.775596
| 18.0333797 | 109.1566 | 1.776666
| 18.0443252 | 109.2696 | 1.777816
| 18.0543661 | 109.3716 | 1.778845
| 18.0643768 | 109.4444 | 1.779776
| 18.0752788 | 109.5719 | 1.780801
| 18.0862581 | 109.6884 | 1.781924
| 18.0971682 | 109.8585 | 1.783005
| 18.1081456 | 109.8939 | 1.784087
| 18.1191264 | 110.0402 | 1.78516
| 18.1300769 | 110.0613 | 1.786125
| 18.1410558 | 110.1431 | 1.787308
| 18.1511365 | 110.2376 | 1.788346
| 18.1620013 | 110.2831 | 1.789443
| 18.1720579 | 110.3812 | 1.790268
| 18.1830293 | 110.4711 | 1.791455
| 18.1940574 | 110.571 | 1.792523
| 18.2040948 | 110.6364 | 1.793472
| 18.2150939 | 110.7483 | 1.794547
| 18.2260317 | 110.7616 | 1.795655
| 18.237008 | 110.7912 | 1.796728
| 18.24798 | 110.8087 | 1.79787
| 18.2588293 | 110.8872 | 1.79895
| 18.2698087 | 110.8496 | 1.799998
| 18.2808363 | 110.8467 | 1.801216
| 18.2917663 | 110.8999 | 1.802229
| 18.3026966 | 111.0018 | 1.803357
| 18.3127428 | 111.0392 | 1.804372
| 18.3236479 | 110.9623 | 1.805402
| 18.3347176 | 110.9247 | 1.806569
| 18.3455503 | 110.999 | 1.807718
| 18.3560237 | 110.9806 | 1.80872
| 18.3670509 | 111.075 | 1.809787
| 18.3780126 | 111.0815 | 1.810838
| 18.3880552 | 111.0797 | 1.811893
| 18.399048 | 111.0965 | 1.812947
| 18.4094438 | 111.1501 | 1.814012
| 18.4195178 | 111.2096 | 1.814954
| 18.4304263 | 111.235 | 1.816065
| 18.4404847 | 111.359 | 1.817101
| 18.4513003 | 111.3623 | 1.818092
| 18.4614273 | 111.376 | 1.81916
| 18.4723567 | 111.4147 | 1.820198
| 18.4832511 | 111.4955 | 1.821342
| 18.4941992 | 111.4689 | 1.822412
| 18.504307 | 111.5738 | 1.823358
| 18.5151683 | 111.5702 | 1.824494
| 18.5252201 | 111.6748 | 1.825524
| 18.5361974 | 111.6589 | 1.826612
| 18.5470674 | 111.7576 | 1.827644
| 18.557146 | 111.9148 | 1.828661
| 18.5680106 | 111.8645 | 1.829733
| 18.5780274 | 111.8571 | 1.830699
| 18.5881062 | 111.9604 | 1.831677
| 18.5981234 | 111.9339 | 1.832739
| 18.6090709 | 112.09 | 1.833804
| 18.6190868 | 112.0525 | 1.834841
| 18.6300166 | 112.0623 | 1.835939
| 18.6400468 | 112.1325 | 1.836856
| 18.6509694 | 112.1519 | 1.837984
| 18.6618148 | 112.2195 | 1.839068
| 18.6719915 | 112.2582 | 1.840021
| 18.6827987 | 112.3059 | 1.841147
| 18.693738 | 112.3779 | 1.84219
| 18.7040206 | 112.5604 | 1.843194
| 18.7146947 | 112.6769 | 1.844286
| 18.7246991 | 112.7024 | 1.845276
| 18.7357711 | 112.7815 | 1.846379
| 18.7465905 | 112.8309 | 1.847405
| 18.756644 | 112.9154 | 1.848426
| 18.7675627 | 113.0007 | 1.849427
| 18.7776158 | 112.9697 | 1.850533
| 18.7885961 | 112.9064 | 1.851616
| 18.7995613 | 112.958 | 1.852718
| 18.8095807 | 112.8984 | 1.853775
| 18.8204554 | 113.0049 | 1.854777
| 18.8305286 | 113.0689 | 1.855744
| 18.8405669 | 113.1615 | 1.856743
| 18.8505764 | 113.1081 | 1.857749
| 18.8614758 | 113.161 | 1.858894
| 18.8724983 | 113.1522 | 1.859921
| 18.882501 | 113.14 | 1.860911
| 18.8933034 | 113.1338 | 1.862047
| 18.903314 | 113.2336 | 1.863038
| 18.9143191 | 113.2261 | 1.864138
| 18.9253731 | 113.2784 | 1.865208
| 18.936281 | 113.2748 | 1.866299
| 18.9463008 | 113.2687 | 1.867346
| 18.9572361 | 113.3278 | 1.868405
| 18.9682629 | 113.3421 | 1.869543
| 18.9792441 | 113.4411 | 1.870611
| 18.9902098 | 113.479 | 1.871592
| 19.0010474 | 113.4313 | 1.872866
| 19.0110784 | 113.4409 | 1.873729
| 19.0211239 | 113.3887 | 1.874814
| 19.0320698 | 113.5474 | 1.875803
| 19.0430298 | 113.6088 | 1.876904
| 19.0540309 | 113.6363 | 1.878084
| 19.0650233 | 113.6341 | 1.879128
| 19.0750564 | 113.6893 | 1.880132
| 19.086053 | 113.6371 | 1.881307
| 19.0960874 | 113.6742 | 1.882315
| 19.1070303 | 113.7255 | 1.883214
| 19.1180448 | 113.7076 | 1.884425
| 19.1287791 | 113.7239 | 1.885549
| 19.1388586 | 113.6597 | 1.886522
| 19.1488765 | 113.8127 | 1.887469
| 19.1598016 | 113.8669 | 1.888576
| 19.17078 | 113.826 | 1.889649
| 19.1816705 | 113.8293 | 1.890748
| 19.1926273 | 113.8585 | 1.891924
| 19.2026912 | 113.8793 | 1.89284
| 19.2126959 | 113.8983 | 1.893931
| 19.2236363 | 113.9427 | 1.894965
| 19.2346046 | 114.0265 | 1.896036
| 19.2455453 | 113.9888 | 1.897181
| 19.2555725 | 114.0869 | 1.898118
| 19.2675734 | 114.1151 | 1.899218
| 19.2784957 | 114.0797 | 1.90042
| 19.2885248 | 114.1713 | 1.901358
| 19.2994058 | 114.1506 | 1.902521
| 19.3104035 | 114.3316 | 1.903556
| 19.3204502 | 114.3859 | 1.904481
| 19.331282 | 114.4661 | 1.905644
| 19.3413037 | 114.5282 | 1.906576
| 19.3513357 | 114.677 | 1.907604
| 19.3623035 | 114.848 | 1.908646
| 19.3732785 | 115.0157 | 1.909768
| 19.384185 | 115.1008 | 1.910809
| 19.3951008 | 115.1728 | 1.911921
| 19.4051733 | 115.2145 | 1.912958
| 19.4160724 | 115.2151 | 1.914003
| 19.4261268 | 115.286 | 1.914993
| 19.436979 | 115.2899 | 1.916043
| 19.4470746 | 115.2647 | 1.917058
| 19.4580588 | 115.2481 | 1.918136
| 19.4690148 | 115.3049 | 1.919272
| 19.4790288 | 115.2294 | 1.920298
| 19.4900273 | 115.3317 | 1.921323
| 19.5000335 | 115.3571 | 1.922268
| 19.511025 | 115.4009 | 1.923473
| 19.5218564 | 115.5388 | 1.924521
| 19.5329708 | 115.5648 | 1.925647
| 19.5429802 | 115.5409 | 1.926623
| 19.5529913 | 115.5669 | 1.927619
| 19.5637777 | 115.6127 | 1.928708
| 19.5738114 | 115.6005 | 1.929671
| 19.5848013 | 115.5937 | 1.930825
| 19.5957488 | 115.6008 | 1.93192
| 19.6067031 | 115.7566 | 1.932955
| 19.6177354 | 115.7144 | 1.934129
| 19.6286915 | 115.73 | 1.935144
| 19.639676 | 115.7105 | 1.936303
| 19.6505642 | 115.7965 | 1.937347
| 19.6605906 | 115.8417 | 1.938294
| 19.6715706 | 115.8761 | 1.939397
| 19.6815735 | 115.9298 | 1.940488
| 19.6925236 | 115.9405 | 1.941558
| 19.7033834 | 115.9655 | 1.942598
| 19.7134332 | 116.0253 | 1.943573
| 19.7234505 | 115.9631 | 1.94463
| 19.7344262 | 116.1212 | 1.945708
| 19.7453776 | 116.1682 | 1.946738
| 19.7563237 | 116.2539 | 1.947827
| 19.7671963 | 116.3013 | 1.948914
| 19.7781846 | 116.4071 | 1.950028
| 19.7882777 | 116.4864 | 1.951038
| 19.7992266 | 116.4234 | 1.952012
| 19.810127 | 116.4494 | 1.953193
| 19.8212244 | 116.6207 | 1.954227
| 19.8320697 | 116.7642 | 1.955352
| 19.8422444 | 116.7834 | 1.956414
| 19.8531207 | 116.7734 | 1.957492
| 19.8640478 | 116.8191 | 1.958509
| 19.8750401 | 116.8815 | 1.959579
| 19.8850449 | 116.9825 | 1.960669
| 19.8960208 | 116.987 | 1.961722
| 19.9069683 | 117.1688 | 1.962651
| 19.9180463 | 117.235 | 1.963819
| 19.9290268 | 117.2463 | 1.964957
| 19.9397854 | 117.4066 | 1.966078
| 19.9498498 | 117.4678 | 1.967029
| 19.9608262 | 117.5862 | 1.968142
| 19.9718042 | 117.484 | 1.96933
| 19.9827856 | 117.5953 | 1.970358
| 19.9936227 | 117.5655 | 1.971337
| 20.0036506 | 117.5312 | 1.972354
| 20.0146264 | 117.6795 | 1.973457
| 20.0246388 | 117.6442 | 1.974463
| 20.0356176 | 117.7429 | 1.975506
| 20.0465991 | 117.7614 | 1.976694
| 20.0575843 | 117.8522 | 1.977708
| 20.0685253 | 117.7941 | 1.978817
| 20.0785978 | 117.8835 | 1.979829
| 20.0894653 | 117.8955 | 1.980901
| 20.1004432 | 117.9601 | 1.982014
| 20.1113698 | 117.975 | 1.983126
| 20.1214615 | 117.9686 | 1.98411
| 20.13237 | 118.0868 | 1.985116
| 20.1432571 | 118.0011 | 1.986255
| 20.1533222 | 118.057 | 1.987206
| 20.1641696 | 118.1499 | 1.988281
| 20.1741893 | 118.1649 | 1.989368
| 20.1842723 | 118.4172 | 1.990336
| 20.1951195 | 118.6593 | 1.991306
| 20.2051432 | 118.659 | 1.992378
| 20.2161188 | 118.7158 | 1.993441
| 20.227123 | 118.7768 | 1.994591
| 20.2380554 | 119.0082 | 1.995554
| 20.2490228 | 119.053 | 1.996651
| 20.2590269 | 119.2507 | 1.997611
| 20.2690493 | 119.2729 | 1.998659
| 20.2790568 | 119.3944 | 1.999659
| 20.2899713 | 119.3681 | 2.000781
| 20.3000468 | 119.363 | 2.001728
| 20.3109921 | 119.3429 | 2.002853
| 20.3218033 | 119.3611 | 2.003859
| 20.3318437 | 119.5108 | 2.004868
| 20.3427992 | 119.7302 | 2.005883
| 20.3528018 | 119.7495 | 2.006873
| 20.3637275 | 119.766 | 2.008081
| 20.3746892 | 119.7326 | 2.009152
| 20.3847402 | 119.8395 | 2.010258
| 20.3955662 | 119.7905 | 2.01122
| 20.4065929 | 119.8444 | 2.012343
| 20.4176325 | 119.9099 | 2.013392
| 20.4285697 | 119.9992 | 2.014485
| 20.4395607 | 120.0968 | 2.015519
| 20.4505607 | 120.1066 | 2.016579
| 20.4614937 | 120.1413 | 2.017652
| 20.4724923 | 120.1186 | 2.018822
| 20.4834421 | 120.2253 | 2.019907
| 20.4943999 | 120.2101 | 2.021058
| 20.505296 | 120.4918 | 2.022068
| 20.5153976 | 120.5383 | 2.023098
| 20.5263192 | 120.6675 | 2.024155
| 20.5372073 | 120.5974 | 2.025204
| 20.547267 | 120.6546 | 2.0262
| 20.5582332 | 120.7971 | 2.027281
| 20.56914 | 120.8506 | 2.028382
| 20.5792234 | 120.9448 | 2.02939
| 20.5900888 | 121.0107 | 2.030482
| 20.6001462 | 121.0673 | 2.031513
| 20.6110434 | 121.177 | 2.032537
| 20.6220237 | 121.1789 | 2.03363
| 20.6320482 | 121.2047 | 2.034678
| 20.642997 | 121.2108 | 2.035738
| 20.6540193 | 121.277 | 2.03686
| 20.6640315 | 121.3122 | 2.037811
| 20.6749992 | 121.3395 | 2.038903
| 20.6850298 | 121.4694 | 2.039916
| 20.6950764 | 121.439 | 2.04089
| 20.7051148 | 121.4667 | 2.041894
| 20.7159811 | 121.5212 | 2.042971
| 20.7260212 | 121.5135 | 2.043965
| 20.7368525 | 121.5596 | 2.045053
| 20.7478637 | 121.5635 | 2.046179
| 20.7587427 | 121.5963 | 2.047312
| 20.7687711 | 121.5896 | 2.048159
| 20.7797188 | 121.6191 | 2.04943
| 20.7907065 | 121.6328 | 2.050393
| 20.8015672 | 121.6526 | 2.051484
| 20.8116126 | 121.6786 | 2.052519
| 20.8216209 | 121.7424 | 2.05353
| 20.8326176 | 121.7534 | 2.054629
| 20.843564 | 121.8264 | 2.055729
| 20.8545849 | 121.8481 | 2.056841
| 20.8655637 | 121.9309 | 2.057869
| 20.8764704 | 121.928 | 2.05897
| 20.8874459 | 121.9832 | 2.060132
| 20.8975256 | 121.9388 | 2.06111
| 20.9084255 | 122.0044 | 2.062145
| 20.9193721 | 122.0027 | 2.06324
| 20.9303479 | 121.9537 | 2.064292
| 20.9413006 | 122.0725 | 2.065458
| 20.9522717 | 122.1202 | 2.06653
| 20.9632981 | 122.0566 | 2.067597
| 20.9741017 | 122.1342 | 2.068622
| 20.9841678 | 122.3417 | 2.069669
| 20.9941891 | 122.3619 | 2.070711
| 21.0051687 | 122.3898 | 2.071744
| 21.0160731 | 122.3707 | 2.07286
| 21.0261278 | 122.4178 | 2.073815
| 21.0370781 | 122.4542 | 2.07496
| 21.0480225 | 122.4847 | 2.07605
| 21.0590215 | 122.5321 | 2.077089
| 21.0700171 | 122.5333 | 2.078269
| 21.0810503 | 122.4762 | 2.079292
| 21.0918382 | 122.5921 | 2.080361
| 21.1020132 | 122.6347 | 2.081404
| 21.1130278 | 122.7204 | 2.082495
| 21.1239882 | 122.7596 | 2.083496
| 21.1347977 | 122.8304 | 2.084692
| 21.1448088 | 122.8617 | 2.085713
| 21.1556675 | 122.9772 | 2.086689
| 21.1657391 | 123.001 | 2.087776
| 21.1766937 | 122.9572 | 2.088741
| 21.1866947 | 122.969 | 2.089857
| 21.1976302 | 122.9307 | 2.09092
| 21.2087059 | 123.0436 | 2.092098
| 21.2195632 | 123.0339 | 2.093113
| 21.2304991 | 123.1128 | 2.094142
| 21.2405746 | 123.1317 | 2.09522
| 21.2515203 | 123.1051 | 2.096309
| 21.262474 | 123.0613 | 2.097404
| 21.2733702 | 123.098 | 2.098474
| 21.2834455 | 123.1896 | 2.099522
| 21.2943243 | 123.2169 | 2.100544
| 21.3053679 | 123.2733 | 2.101659
| 21.3163128 | 123.2938 | 2.102733
| 21.3272339 | 123.2668 | 2.10378
| 21.3382767 | 123.2704 | 2.104894
| 21.3492401 | 123.2639 | 2.105971
| 21.3602221 | 123.31 | 2.107099
| 21.3711809 | 123.3908 | 2.10819
| 21.3821232 | 123.4207 | 2.109304
| 21.3921409 | 123.3185 | 2.110381
| 21.4021649 | 123.3754 | 2.111253
| 21.4131371 | 123.3998 | 2.112325
| 21.4240774 | 123.4585 | 2.113475
| 21.4350615 | 123.5309 | 2.114618
| 21.4460195 | 123.5624 | 2.115684
| 21.4560417 | 123.5476 | 2.116721
| 21.4660495 | 123.6087 | 2.117672
| 21.47682 | 123.5402 | 2.118819
| 21.4869879 | 123.6163 | 2.119771
| 21.4980139 | 123.6334 | 2.120873
| 21.5088283 | 123.6805 | 2.12194
| 21.5190088 | 123.7196 | 2.122968
| 21.5298868 | 123.7108 | 2.124015
| 21.5408465 | 123.8202 | 2.125111
| 21.551748 | 123.815 | 2.126227
| 21.5627015 | 123.9575 | 2.127237
| 21.5736856 | 123.8831 | 2.128335
| 21.5846658 | 123.9493 | 2.129498
| 21.5956405 | 123.9993 | 2.130551
| 21.606608 | 124.046 | 2.131652
| 21.6174963 | 124.1431 | 2.132731
| 21.6284433 | 124.1421 | 2.133836
| 21.6395749 | 124.1937 | 2.134989
| 21.6505054 | 124.2002 | 2.135997
| 21.6605496 | 124.259 | 2.136966
| 21.671495 | 124.1925 | 2.138061
| 21.6815277 | 124.2264 | 2.139089
| 21.6924131 | 124.2072 | 2.140233
| 21.7024616 | 124.2843 | 2.141148
| 21.7134444 | 124.4115 | 2.142321
| 21.7243973 | 124.44 | 2.143306
| 21.7353933 | 124.4329 | 2.144436
| 21.7462944 | 124.4816 | 2.145546
| 21.757208 | 124.4667 | 2.146712
| 21.7672472 | 124.5054 | 2.147616
| 21.7781526 | 124.4908 | 2.148692
| 21.7882487 | 124.5532 | 2.149736
| 21.7991461 | 124.596 | 2.150851
| 21.8102576 | 124.7041 | 2.151917
| 21.8211132 | 124.7995 | 2.152983
| 21.8311929 | 124.8301 | 2.15394
| 21.8421988 | 124.9012 | 2.155021
| 21.8530428 | 124.9229 | 2.15611
| 21.8630451 | 124.9704 | 2.157106
| 21.8730596 | 124.9621 | 2.158202
| 21.8840449 | 125.0208 | 2.159125
| 21.8949624 | 124.9637 | 2.160352
| 21.9050253 | 125.0434 | 2.161329
| 21.9150461 | 125.134 | 2.162291
| 21.9250658 | 125.0806 | 2.163293
| 21.9357683 | 125.165 | 2.164378
| 21.9458141 | 125.2375 | 2.165362
| 21.9567969 | 125.2138 | 2.166436
| 21.9677674 | 125.3501 | 2.167528
| 21.9777692 | 125.3018 | 2.168573
| 21.9887034 | 125.3755 | 2.169631
| 21.9987397 | 125.3886 | 2.170745
| 22.0096708 | 125.3912 | 2.171663
| 22.0206176 | 125.4431 | 2.172763
| 22.0316189 | 125.5262 | 2.173848
| 22.0424636 | 125.607 | 2.174997
| 22.0525226 | 125.659 | 2.175983
| 22.0635197 | 125.6311 | 2.177113
| 22.0735407 | 125.7205 | 2.17811
| 22.0844486 | 125.7348 | 2.179201
| 22.0953517 | 125.8328 | 2.180286
| 22.1054109 | 125.9409 | 2.181207
| 22.1154497 | 126.0335 | 2.182141
| 22.1263696 | 126.0212 | 2.183248
| 22.1373191 | 126.0861 | 2.184312
| 22.1482486 | 126.0527 | 2.185511
| 22.1593048 | 126.0932 | 2.186707
| 22.1701901 | 126.1088 | 2.187685
| 22.1812432 | 126.1065 | 2.18884
| 22.1921142 | 126.1789 | 2.189812
| 22.2031629 | 126.1656 | 2.190897
| 22.2140324 | 126.2682 | 2.192014
| 22.2241183 | 126.2206 | 2.193042
| 22.2350231 | 126.3961 | 2.194043
| 22.2459958 | 126.3845 | 2.195225
| 22.2560703 | 126.4255 | 2.196147
| 22.2670209 | 126.3586 | 2.197313
| 22.277023 | 126.4334 | 2.198298
| 22.2880504 | 126.4489 | 2.199436
| 22.2990419 | 126.4668 | 2.200465
| 22.3090421 | 126.5565 | 2.201505
| 22.3200205 | 126.6233 | 2.202568
| 22.3309832 | 126.6003 | 2.203694
| 22.3418302 | 126.6941 | 2.204673
| 22.3528196 | 126.5948 | 2.205857
| 22.3637727 | 126.6911 | 2.206908
| 22.3747334 | 126.6116 | 2.208029
| 22.3856641 | 126.6876 | 2.209187
| 22.3956815 | 126.6971 | 2.210104
| 22.4066446 | 126.7124 | 2.21126
| 22.4176196 | 126.7455 | 2.212312
| 22.4285 | 126.7435 | 2.213355
| 22.4385498 | 126.719 | 2.21442
| 22.4485817 | 126.7337 | 2.215374
| 22.4595373 | 126.8025 | 2.216464
| 22.4704262 | 126.8262 | 2.217638
| 22.4814513 | 126.8369 | 2.21863
| 22.4923768 | 126.8362 | 2.219778
| 22.5034212 | 126.9206 | 2.220802
| 22.514353 | 126.9226 | 2.221991
| 22.5253644 | 126.8807 | 2.223057
| 22.5353708 | 126.9548 | 2.224067
| 22.5463152 | 127.0025 | 2.225077
| 22.5572426 | 127.0103 | 2.226154
| 22.5673037 | 127.0072 | 2.227206
| 22.5782467 | 126.9504 | 2.2283
| 22.5891685 | 126.9699 | 2.229452
| 22.5992763 | 126.97 | 2.230443
| 22.6101381 | 127.1167 | 2.231579
| 22.6211196 | 127.2847 | 2.232647
| 22.631152 | 127.3167 | 2.23361
| 22.6420573 | 127.3712 | 2.234701
| 22.6530363 | 127.3913 | 2.235729
| 22.664018 | 127.4708 | 2.236822
| 22.6740539 | 127.4657 | 2.237866
| 22.6850537 | 127.4849 | 2.238951
| 22.6950628 | 127.5956 | 2.239886
| 22.7058014 | 127.5918 | 2.241005
| 22.7169593 | 127.6726 | 2.242141
| 22.7269795 | 127.6457 | 2.243058
| 22.7377785 | 127.7928 | 2.244148
| 22.7478167 | 127.8717 | 2.245122
| 22.7586777 | 127.8591 | 2.246208
| 22.7686917 | 128.0627 | 2.247239
| 22.7787379 | 128.1043 | 2.248224
| 22.7896499 | 128.1738 | 2.249275
| 22.7996891 | 128.2462 | 2.250324
| 22.8106102 | 128.2563 | 2.251346
| 22.8216222 | 128.3017 | 2.252447
| 22.8325181 | 128.3112 | 2.253587
| 22.8435194 | 128.3848 | 2.254692
| 22.8544641 | 128.3903 | 2.255721
| 22.864523 | 128.4281 | 2.256742
| 22.874576 | 128.3831 | 2.257807
| 22.8854142 | 128.5321 | 2.258756
| 22.8954172 | 128.4945 | 2.259917
| 22.9062743 | 128.55 | 2.260932
| 22.9173184 | 128.6626 | 2.261961
| 22.9273397 | 128.6894 | 2.262949
| 22.9382733 | 128.8328 | 2.264112
| 22.9492789 | 128.8192 | 2.265107
| 22.9602633 | 128.8471 | 2.266186
| 22.9711786 | 128.8211 | 2.267297
| 22.9821609 | 128.9496 | 2.268375
| 22.9921899 | 128.8683 | 2.269393
| 23.0031116 | 128.9228 | 2.270526
| 23.0141204 | 128.9384 | 2.271632
| 23.0241625 | 128.9297 | 2.272636
| 23.0350445 | 129.1153 | 2.273614
| 23.0450767 | 129.2391 | 2.274647
| 23.056058 | 129.4114 | 2.27567
| 23.0670423 | 129.4679 | 2.276819
| 23.078025 | 129.5613 | 2.277932
| 23.0880631 | 129.6789 | 2.27885
| 23.0980662 | 129.8147 | 2.279886
| 23.1090736 | 129.8993 | 2.281067
| 23.1198463 | 130.0516 | 2.282004
| 23.1308174 | 130.0425 | 2.283076
| 23.1417764 | 130.0577 | 2.284227
| 23.1527636 | 130.0603 | 2.285255
| 23.1637378 | 130.0798 | 2.286343
| 23.1746925 | 130.133 | 2.287528
| 23.1856385 | 130.2015 | 2.288488
| 23.1966061 | 130.2518 | 2.28964
| 23.2066255 | 130.3729 | 2.290636
| 23.2175763 | 130.5521 | 2.291757
| 23.2285533 | 130.603 | 2.292834
| 23.2385698 | 130.7183 | 2.293796
| 23.2495458 | 130.7193 | 2.294868
| 23.2604879 | 130.7102 | 2.295973
| 23.2713929 | 130.7943 | 2.297043
| 23.2814624 | 130.7863 | 2.298005
| 23.2923597 | 130.7876 | 2.299175
| 23.3023877 | 130.7582 | 2.300258
| 23.3132994 | 130.8442 | 2.301214
| 23.3233299 | 130.8949 | 2.302257
| 23.3333415 | 130.9051 | 2.303248
| 23.3442734 | 131.018 | 2.304311
| 23.3542957 | 131.0791 | 2.305288
| 23.3651609 | 131.1489 | 2.30632
| 23.3752356 | 131.1513 | 2.307342
| 23.3862126 | 131.2087 | 2.308455
| 23.3970924 | 131.1704 | 2.309618
| 23.408151 | 131.2671 | 2.310749
| 23.4190428 | 131.2513 | 2.311768
| 23.4290448 | 131.2442 | 2.312738
| 23.4400401 | 131.3575 | 2.313863
| 23.4500777 | 131.3978 | 2.314766
| 23.4610808 | 131.4738 | 2.315861
| 23.4721119 | 131.6266 | 2.317005
| 23.4828381 | 131.7295 | 2.318037
| 23.4928534 | 131.9318 | 2.318963
| 23.5038077 | 131.8484 | 2.320084
| 23.5139866 | 131.977 | 2.321112
| 23.5248677 | 132.1097 | 2.32217
| 23.5357938 | 132.1951 | 2.323167
| 23.5467366 | 132.2911 | 2.324307
| 23.5567681 | 132.3678 | 2.32529
| 23.5676616 | 132.4762 | 2.326409
| 23.5776822 | 132.624 | 2.327446
| 23.5886735 | 132.7596 | 2.328445
| 23.5996366 | 132.8537 | 2.329552
| 23.610582 | 132.9082 | 2.330656
| 23.620615 | 133.0135 | 2.331684
| 23.6315824 | 133.0644 | 2.332731
| 23.6425103 | 133.2053 | 2.333779
| 23.6535528 | 133.2306 | 2.334913
| 23.6644043 | 133.2858 | 2.335923
| 23.6744232 | 133.2982 | 2.33694
| 23.6854714 | 133.3332 | 2.33806
| 23.6963925 | 133.3943 | 2.339147
| 23.7072723 | 133.4579 | 2.340195
| 23.7173145 | 133.507 | 2.341259
| 23.7282955 | 133.4693 | 2.342252
| 23.7392731 | 133.6397 | 2.343315
| 23.7493397 | 133.5762 | 2.344391
| 23.7602115 | 133.6148 | 2.345464
| 23.7711641 | 133.6204 | 2.346529
| 23.7821726 | 133.7037 | 2.34765
| 23.7930494 | 133.7232 | 2.348742
| 23.8041089 | 133.7229 | 2.349888
| 23.8150466 | 133.6768 | 2.350852
| 23.8260177 | 133.767 | 2.352034
| 23.8360448 | 133.7898 | 2.353037
| 23.8470136 | 133.8758 | 2.354074
| 23.8570229 | 133.7987 | 2.355095
| 23.8680142 | 133.8143 | 2.356234
| 23.8780181 | 133.8151 | 2.357289
| 23.8890207 | 133.9036 | 2.358254
| 23.8990431 | 133.9829 | 2.359211
| 23.9099636 | 133.9739 | 2.360404
| 23.9208414 | 134.0359 | 2.361481
| 23.9318155 | 134.0031 | 2.362634
| 23.9427354 | 134.0144 | 2.363696
| 23.9527456 | 134.0441 | 2.364682
| 23.9637048 | 134.086 | 2.365848
| 23.9746809 | 134.095 | 2.366835
| 23.9846839 | 134.1315 | 2.367846
| 23.9956346 | 134.1834 | 2.368996
| 24.0065883 | 134.2396 | 2.370021
| 24.0175637 | 134.2022 | 2.371189
| 24.0275646 | 134.2228 | 2.372039
| 24.0385574 | 134.1706 | 2.373218
| 24.0495176 | 134.2647 | 2.374344
| 24.0603919 | 134.2592 | 2.375411
| 24.0704752 | 134.4017 | 2.37646
| 24.0814268 | 134.4241 | 2.377425
| 24.0923143 | 134.5104 | 2.378513
| 24.1032446 | 134.516 | 2.379677
| 24.1132652 | 134.5631 | 2.380649
| 24.1232927 | 134.5558 | 2.381616
| 24.1341596 | 134.6028 | 2.382768
| 24.1442953 | 134.6347 | 2.383712
| 24.1552981 | 134.6357 | 2.384847
| 24.1662378 | 134.651 | 2.385881
| 24.1762495 | 134.7264 | 2.386902
| 24.1871627 | 134.6965 | 2.388018
| 24.1980371 | 134.7692 | 2.389076
| 24.209021 | 134.7955 | 2.390159
| 24.2190493 | 134.8433 | 2.391182
| 24.2300416 | 134.9387 | 2.392306
| 24.2410388 | 135.0494 | 2.393321
| 24.2520165 | 134.9734 | 2.394353
| 24.2628376 | 135.0105 | 2.395606
| 24.2728728 | 135.0511 | 2.396449
| 24.2828976 | 135.0808 | 2.397542
| 24.2930516 | 135.1188 | 2.398492
| 24.3040742 | 135.1218 | 2.399659
| 24.3150275 | 135.2194 | 2.400765
| 24.325996 | 135.2311 | 2.401786
| 24.3368415 | 135.2847 | 2.402881
| 24.3478179 | 135.3184 | 2.404004
| 24.3587954 | 135.3405 | 2.405096
| 24.3696846 | 135.4226 | 2.40613
| 24.379729 | 135.4062 | 2.40721
| 24.3906849 | 135.3929 | 2.40823
| 24.4016499 | 135.4217 | 2.409372
| 24.4116625 | 135.5001 | 2.410338
| 24.4226034 | 135.4923 | 2.411412
| 24.4336538 | 135.5082 | 2.412537
| 24.4445057 | 135.516 | 2.413552
| 24.4555571 | 135.5763 | 2.414753
| 24.4664688 | 135.6626 | 2.415748
| 24.4774845 | 135.6302 | 2.4169
| 24.4884244 | 135.6889 | 2.418034
| 24.4992923 | 135.6688 | 2.419076
| 24.5093844 | 135.7741 | 2.42009
| 24.5203352 | 135.814 | 2.42112
| 24.5313579 | 135.8461 | 2.422217
| 24.5423492 | 135.9246 | 2.423321
| 24.5533001 | 135.9749 | 2.424482
| 24.5633084 | 135.9851 | 2.425407
| 24.5742922 | 136.0036 | 2.426561
| 24.5852297 | 135.9971 | 2.42762
| 24.5961669 | 136.1003 | 2.428723
| 24.60716 | 136.1149 | 2.429772
| 24.6180383 | 136.0766 | 2.43093
| 24.6281355 | 136.191 | 2.43181
| 24.6390573 | 136.2354 | 2.432932
| 24.6500388 | 136.2218 | 2.43412
| 24.6600426 | 136.3209 | 2.435091
| 24.6700529 | 136.3453 | 2.436047
| 24.6809887 | 136.3775 | 2.43715
| 24.69102 | 136.3136 | 2.438224
| 24.7010471 | 136.3942 | 2.439096
| 24.7119573 | 136.4984 | 2.440192
| 24.7228869 | 136.4319 | 2.4413
| 24.733859 | 136.5396 | 2.442382
| 24.7447646 | 136.6256 | 2.443463
| 24.7547692 | 136.6277 | 2.444378
| 24.765762 | 136.6121 | 2.445557
| 24.7767275 | 136.6936 | 2.446659
| 24.7876805 | 136.7273 | 2.447669
| 24.7986595 | 136.7117 | 2.448792
| 24.8096082 | 136.7065 | 2.449902
| 24.8205839 | 136.7484 | 2.450959
| 24.8306111 | 136.658 | 2.452022
| 24.8415601 | 136.7884 | 2.453127
| 24.8515667 | 136.881 | 2.454103
| 24.8615822 | 136.8305 | 2.455059
| 24.8725247 | 136.9282 | 2.456123
| 24.8833357 | 136.8656 | 2.457315
| 24.893344 | 136.9322 | 2.458286
| 24.9033857 | 136.8642 | 2.45929
| 24.9134324 | 136.9182 | 2.46035
| 24.9244409 | 136.898 | 2.461305
| 24.9353388 | 137.0869 | 2.462345
| 24.9462914 | 137.2683 | 2.463565
| 24.957265 | 137.2767 | 2.464723
| 24.9682074 | 137.2748 | 2.465682
| 24.9791446 | 137.281 | 2.466695
| 24.9891637 | 137.1867 | 2.467797
| 25.0001662 | 137.1357 | 2.468878
| 25.0101864 | 137.2439 | 2.469834
| 25.020194 | 137.2787 | 2.47087
| 25.0310579 | 137.4462 | 2.471876
| 25.0411095 | 137.4456 | 2.472937
| 25.0520378 | 137.5251 | 2.473969
| 25.0620559 | 137.4841 | 2.475031
| 25.0730127 | 137.6025 | 2.476097
| 25.0830641 | 137.5536 | 2.477162
| 25.0930713 | 137.6728 | 2.478048
| 25.1040153 | 137.6722 | 2.479217
| 25.1150145 | 137.7708 | 2.480242
| 25.1260183 | 137.7461 | 2.481352
| 25.1369984 | 137.7724 | 2.482425
| 25.1478121 | 137.7494 | 2.483522
| 25.1578372 | 137.8196 | 2.484579
| 25.1688336 | 137.9488 | 2.485619
| 25.1797944 | 138.0562 | 2.48672
| 25.1907677 | 137.9809 | 2.487822
| 25.2017228 | 138.012 | 2.488923
| 25.2117578 | 137.9813 | 2.490047
| 25.2226611 | 137.9865 | 2.491137
| 25.2335834 | 138.116 | 2.492074
| 25.2436267 | 138.1414 | 2.493058
| 25.2546482 | 138.1843 | 2.494185
| 25.2646538 | 138.2191 | 2.495136
| 25.275557 | 138.1837 | 2.496336
| 25.2865469 | 138.0556 | 2.49737
| 25.2974187 | 138.0153 | 2.498447
| 25.3074685 | 138.0343 | 2.499452
| 25.3185884 | 138.1832 | 2.500594
| 25.3294269 | 138.2802 | 2.501633
| 25.3404452 | 138.3711 | 2.50266
| 25.3513463 | 138.4091 | 2.50388
| 25.3623919 | 138.3776 | 2.505065
| 25.3732426 | 138.3805 | 2.50606
| 25.3833174 | 138.2524 | 2.507027
| 25.3942878 | 138.2304 | 2.508174
| 25.4052739 | 138.3245 | 2.509208
| 25.4162086 | 138.3907 | 2.510366
| 25.4272102 | 138.4987 | 2.511391
| 25.4381617 | 138.4556 | 2.512492
| 25.4490348 | 138.5292 | 2.513564
| 25.4590799 | 138.5086 | 2.514608
| 25.4691517 | 138.535 | 2.515611
| 25.4800386 | 138.4607 | 2.516729
| 25.491016 | 138.485 | 2.517762
| 25.501016 | 138.5273 | 2.518732
| 25.51104 | 138.5235 | 2.519719
| 25.5210529 | 138.6061 | 2.520806
| 25.5320375 | 138.5717 | 2.521894
| 25.5430409 | 138.5584 | 2.522964
| 25.5537692 | 138.5509 | 2.524067
| 25.5638088 | 138.5695 | 2.525031
| 25.5748316 | 138.5955 | 2.526073
| 25.58568 | 138.6056 | 2.527198
| 25.5957219 | 138.6563 | 2.528273
| 25.6067157 | 138.5804 | 2.529332
| 25.6176066 | 138.6148 | 2.530351
| 25.6276299 | 138.5993 | 2.531408
| 25.6376583 | 138.7042 | 2.532486
| 25.6485672 | 138.8379 | 2.533512
| 25.6586656 | 138.8192 | 2.534542
| 25.6696782 | 138.7793 | 2.535598
| 25.6797061 | 138.7804 | 2.536671
| 25.6906874 | 138.6837 | 2.537729
| 25.7016565 | 138.7291 | 2.538711
| 25.7125902 | 138.7097 | 2.539929
| 25.72356 | 138.8362 | 2.541016
| 25.7335793 | 138.887 | 2.541983
| 25.7446415 | 138.9223 | 2.543115
| 25.7546678 | 138.9539 | 2.544052
| 25.7656117 | 138.9536 | 2.545146
| 25.7765181 | 138.9682 | 2.546212
| 25.7865907 | 138.9793 | 2.547224
| 25.7975198 | 139.0085 | 2.548317
| 25.8084603 | 139.165 | 2.549366
| 25.8193323 | 139.2409 | 2.550473
| 25.8294117 | 139.2916 | 2.551501
| 25.8403088 | 139.3702 | 2.552586
| 25.8503604 | 139.3417 | 2.553591
| 25.8603733 | 139.4012 | 2.554618
| 25.8713081 | 139.4132 | 2.555606
| 25.8823019 | 139.4087 | 2.55679
| 25.8932028 | 139.4016 | 2.55788
| 25.9041931 | 139.4048 | 2.558864
| 25.915169 | 139.3818 | 2.560027
| 25.9252275 | 139.3965 | 2.561048
| 25.9361433 | 139.4802 | 2.562149
| 25.9471355 | 139.4776 | 2.563229
| 25.9580379 | 139.4828 | 2.564264
| 25.9680758 | 139.5144 | 2.565257
| 25.9781012 | 139.556 | 2.566375
| 25.9890642 | 139.6063 | 2.567401
| 26.0000365 | 139.6131 | 2.568453
| 26.0100464 | 139.6613 | 2.569485
| 26.0200574 | 139.7656 | 2.570496
| 26.0310014 | 139.8587 | 2.571615
| 26.0410619 | 139.8488 | 2.572516
| 26.0520721 | 139.9169 | 2.573697
| 26.0628419 | 139.8682 | 2.574734
| 26.0738338 | 139.8981 | 2.575828
| 26.0848137 | 139.986 | 2.576931
| 26.0956801 | 140.0928 | 2.578013
| 26.1057255 | 140.1309 | 2.578962
| 26.1166908 | 140.1919 | 2.580059
| 26.1275515 | 140.2166 | 2.581165
| 26.1376792 | 140.2329 | 2.582238
| 26.1486106 | 140.2644 | 2.583231
| 26.1595545 | 140.4383 | 2.5844
| 26.1705129 | 140.4743 | 2.585466
| 26.1815618 | 140.4562 | 2.586501
| 26.1924937 | 140.5065 | 2.587529
| 26.2034691 | 140.4146 | 2.588681
| 26.2144389 | 140.4811 | 2.589829
| 26.2253985 | 140.4529 | 2.59093
| 26.2363673 | 140.4133 | 2.592051
| 26.2473637 | 140.4231 | 2.593091
| 26.2582798 | 140.4604 | 2.594218
| 26.2682893 | 140.3881 | 2.595189
| 26.2792667 | 140.5286 | 2.596286
| 26.2902383 | 140.5286 | 2.597293
| 26.3011184 | 140.5624 | 2.598446
| 26.3112155 | 140.5398 | 2.599476
| 26.3220321 | 140.6177 | 2.600548
| 26.3321157 | 140.635 | 2.601566
| 26.342123 | 140.7007 | 2.602512
| 26.3530718 | 140.7863 | 2.603632
| 26.3640162 | 140.7983 | 2.604676
| 26.3750347 | 140.8318 | 2.605798
| 26.3860124 | 140.8051 | 2.606926
| 26.397052 | 140.87 | 2.607954
| 26.4080397 | 140.8613 | 2.609138
| 26.4190261 | 140.8824 | 2.610172
| 26.4290511 | 140.9928 | 2.611169
| 26.4399901 | 141.0019 | 2.612293
| 26.4510136 | 141.0522 | 2.613331
| 26.4610398 | 141.064 | 2.614293
| 26.4710432 | 141.2325 | 2.615349
| 26.4818481 | 141.276 | 2.616389
| 26.4929887 | 141.4061 | 2.617533
| 26.5030182 | 141.4831 | 2.618591
| 26.5137898 | 141.5542 | 2.619563
| 26.5247716 | 141.5428 | 2.620641
| 26.5348381 | 141.5459 | 2.621628
| 26.5456652 | 141.5475 | 2.622665
| 26.5557021 | 141.6593 | 2.623789
| 26.5665781 | 141.6554 | 2.624802
| 26.5766314 | 141.7697 | 2.625837
| 26.5875355 | 141.8943 | 2.626878
| 26.5975801 | 141.8964 | 2.627897
| 26.6075811 | 142.0003 | 2.628937
| 26.6185842 | 142.1512 | 2.629902
| 26.6294164 | 142.1717 | 2.631076
| 26.6394918 | 142.2062 | 2.632063
| 26.649499 | 142.2676 | 2.633029
| 26.6604327 | 142.3144 | 2.634067
| 26.6713985 | 142.3939 | 2.635118
| 26.6824055 | 142.4928 | 2.636249
| 26.6933449 | 142.4841 | 2.637338
| 26.7043132 | 142.634 | 2.63844
| 26.7143218 | 142.7094 | 2.639486
| 26.7252076 | 142.7827 | 2.640484
| 26.7353136 | 142.8516 | 2.64147
| 26.7463614 | 142.9831 | 2.64258
| 26.7572065 | 143.0707 | 2.643699
| 26.7681561 | 143.0889 | 2.644859
| 26.7790381 | 143.1181 | 2.645802
| 26.7891101 | 143.1023 | 2.646855
| 26.8000568 | 143.2249 | 2.647879
| 26.8100598 | 143.3039 | 2.64899
| 26.8210584 | 143.2682 | 2.650004
| 26.832036 | 143.4029 | 2.651117
| 26.8420538 | 143.4393 | 2.652034
| 26.8530561 | 143.5847 | 2.653204
| 26.8640194 | 143.7119 | 2.6543
| 26.8749566 | 143.7745 | 2.655334
| 26.8859847 | 143.8531 | 2.656397
| 26.8967636 | 143.769 | 2.657479
| 26.9077807 | 143.9018 | 2.658651
| 26.918761 | 143.88 | 2.659714
| 26.9297662 | 143.9994 | 2.660815
| 26.9406775 | 143.9839 | 2.661851
| 26.9516051 | 144.0124 | 2.663049
| 26.9626577 | 143.943 | 2.664049
| 26.9735264 | 144.0082 | 2.665131
| 26.9836688 | 144.1342 | 2.666105
| 26.9936734 | 144.1486 | 2.667055
| 27.0045342 | 144.2041 | 2.668226
| 27.0145734 | 144.2259 | 2.66921
| 27.0255574 | 144.2772 | 2.670299
| 27.0364562 | 144.235 | 2.671494
| 27.0474928 | 144.2782 | 2.672492
| 27.0575157 | 144.2712 | 2.673515
| 27.0675496 | 144.2781 | 2.674578
| 27.078446 | 144.3313 | 2.675557
| 27.0884516 | 144.3863 | 2.676603
| 27.0992875 | 144.4859 | 2.677657
| 27.1093789 | 144.5704 | 2.678626
| 27.1203459 | 144.7258 | 2.679722
| 27.1312248 | 144.8005 | 2.680795
| 27.1412367 | 144.834 | 2.681771
| 27.1512761 | 144.8896 | 2.6828
| 27.1621765 | 145.0015 | 2.68388
| 27.1722378 | 145.0367 | 2.684831
| 27.1830779 | 145.025 | 2.685961
| 27.193174 | 145.1053 | 2.686925
| 27.2040175 | 145.1507 | 2.688029
| 27.2141063 | 145.2206 | 2.688973
| 27.2251111 | 145.3238 | 2.690129
| 27.2360346 | 145.3562 | 2.691231
| 27.2460351 | 145.393 | 2.692201
| 27.2570151 | 145.4764 | 2.693254
| 27.2670361 | 145.484 | 2.694341
| 27.2770426 | 145.5428 | 2.695252
| 27.2880103 | 145.5789 | 2.696358
| 27.2990009 | 145.6107 | 2.697473
| 27.3097402 | 145.7119 | 2.698466
| 27.3198089 | 145.688 | 2.699508
| 27.3308033 | 145.7055 | 2.700568
| 27.3416825 | 145.7646 | 2.701716
| 27.3527182 | 145.7299 | 2.702774
| 27.3627297 | 145.7183 | 2.703715
| 27.372797 | 145.7833 | 2.704797
| 27.3836546 | 145.8155 | 2.706028
| 27.3946745 | 145.8606 | 2.707005
| 27.4046885 | 145.8422 | 2.707996
| 27.4155971 | 145.8704 | 2.709067
| 27.4265889 | 145.9509 | 2.710171
| 27.4375765 | 145.9645 | 2.71125
| 27.448518 | 145.9928 | 2.712369
| 27.4595102 | 146.0401 | 2.713393
| 27.4704806 | 146.1096 | 2.71449
| 27.4813537 | 146.1725 | 2.715618
| 27.4914329 | 146.1834 | 2.716585
| 27.5024078 | 146.2019 | 2.717663
| 27.5132596 | 146.2528 | 2.718723
| 27.5233553 | 146.2912 | 2.719763
| 27.5342856 | 146.3944 | 2.720841
| 27.5452009 | 146.3743 | 2.721942
| 27.55521 | 146.4633 | 2.722848
| 27.5652344 | 146.4216 | 2.723895
| 27.5752416 | 146.5265 | 2.724881
| 27.5861935 | 146.7056 | 2.725891
| 27.5962089 | 146.6866 | 2.726913
| 27.6072092 | 146.8336 | 2.727993
| 27.618188 | 146.893 | 2.729181
| 27.6282054 | 146.895 | 2.730167
| 27.6382295 | 146.9175 | 2.731175
| 27.6491966 | 146.8841 | 2.732211
| 27.6601083 | 147.0087 | 2.733323
| 27.6711091 | 146.9834 | 2.734463
| 27.682056 | 147.1028 | 2.735608
| 27.6930358 | 147.1849 | 2.736615
| 27.7030548 | 147.3129 | 2.737562
| 27.7130941 | 147.2731 | 2.738546
| 27.7240319 | 147.3682 | 2.73962
| 27.7340341 | 147.3676 | 2.740715
| 27.7450169 | 147.3933 | 2.741783
| 27.7550402 | 147.3999 | 2.742831
| 27.7660703 | 147.3762 | 2.743844
| 27.77701 | 147.4781 | 2.744882
| 27.7870328 | 147.484 | 2.746015
| 27.7978797 | 147.4899 | 2.74707
| 27.8090111 | 147.4749 | 2.748193
| 27.8198554 | 147.5197 | 2.749212
| 27.8307676 | 147.5833 | 2.750358
| 27.8408268 | 147.5341 | 2.751264
| 27.8517299 | 147.6782 | 2.752435
| 27.8627152 | 147.6428 | 2.753543
| 27.8727385 | 147.703 | 2.7545
| 27.8836719 | 147.7004 | 2.755654
| 27.894638 | 147.7523 | 2.756751
| 27.9056794 | 147.8149 | 2.757704
| 27.9165796 | 147.8458 | 2.75888
| 27.9275359 | 147.8944 | 2.75999
| 27.9375868 | 147.9166 | 2.760895
| 27.9483852 | 147.8572 | 2.762055
| 27.95843 | 147.9161 | 2.763014
| 27.9694278 | 147.9193 | 2.764079
| 27.9794621 | 147.9467 | 2.765027
| 27.990494 | 148.0096 | 2.766226
| 28.0014558 | 148.0242 | 2.767302
| 28.0124731 | 148.1518 | 2.768349
| 28.0233802 | 148.1115 | 2.769509
| 28.0334127 | 148.2174 | 2.770433
| 28.0443667 | 148.2749 | 2.771548
| 28.055246 | 148.2538 | 2.772706
| 28.0652821 | 148.2234 | 2.77366
| 28.0763293 | 148.1754 | 2.774804
| 28.0872844 | 148.2016 | 2.775885
| 28.0982863 | 148.2575 | 2.77693
| 28.1092224 | 148.2244 | 2.777998
| 28.1201517 | 148.3068 | 2.779126
| 28.1301534 | 148.3364 | 2.780092
| 28.1411242 | 148.4192 | 2.781199
| 28.1520537 | 148.452 | 2.782272
| 28.1620691 | 148.5491 | 2.783238
| 28.1720891 | 148.5466 | 2.78429
| 28.1821113 | 148.5224 | 2.785252
| 28.1921542 | 148.4998 | 2.786297
| 28.2031002 | 148.4839 | 2.787461
| 28.2140569 | 148.5092 | 2.788442
| 28.2251337 | 148.4196 | 2.789635
| 28.236061 | 148.4621 | 2.790672
| 28.2469906 | 148.4813 | 2.791765
| 28.2570346 | 148.4993 | 2.792679
| 28.268024 | 148.5632 | 2.793909
| 28.2789805 | 148.6164 | 2.794854
| 28.2891556 | 148.6944 | 2.795912
| 28.2998681 | 148.7152 | 2.797028
| 28.3107953 | 148.7454 | 2.798076
| 28.3217252 | 148.6694 | 2.799234
| 28.3327889 | 148.8174 | 2.800335
| 28.34363 | 148.7651 | 2.801449
| 28.3536674 | 148.7951 | 2.802448
| 28.3637004 | 148.8523 | 2.803451
| 28.3746903 | 148.8046 | 2.80453
| 28.3856124 | 148.9192 | 2.805597
| 28.3966078 | 148.9458 | 2.806722
| 28.4075057 | 148.9273 | 2.807812
| 28.4185313 | 148.9838 | 2.808789
| 28.4295027 | 149.01 | 2.809941
| 28.4404492 | 148.9805 | 2.811066
| 28.4513782 | 149.0983 | 2.812154
| 28.4614259 | 149.0231 | 2.813124
| 28.4724238 | 149.0598 | 2.814273
| 28.4833501 | 149.137 | 2.815306
| 28.4943131 | 149.1708 | 2.816412
| 28.505307 | 149.1789 | 2.817542
| 28.5163045 | 149.1247 | 2.818652
| 28.5272855 | 149.1406 | 2.819659
| 28.5381706 | 149.1838 | 2.820828
| 28.5481871 | 149.1862 | 2.821795
| 28.5591179 | 149.3053 | 2.822813
| 28.5691849 | 149.2739 | 2.823889
| 28.5801053 | 149.3696 | 2.824986
| 28.5911297 | 149.405 | 2.826039
| 28.6020511 | 149.4945 | 2.827136
| 28.6130078 | 149.3829 | 2.828222
| 28.6230081 | 149.4207 | 2.829277
| 28.6330313 | 149.4571 | 2.830334
| 28.643063 | 149.4352 | 2.831232
| 28.6539535 | 149.5004 | 2.832271
| 28.6639665 | 149.5651 | 2.833343
| 28.6748578 | 149.5018 | 2.834397
| 28.6858373 | 149.6063 | 2.835494
| 28.696779 | 149.6352 | 2.836614
| 28.7077964 | 149.6112 | 2.837655
| 28.7186573 | 149.6258 | 2.838711
| 28.7287215 | 149.7356 | 2.839753
| 28.7396791 | 149.768 | 2.840824
| 28.7506037 | 149.6658 | 2.841921
| 28.7615809 | 149.7434 | 2.843024
| 28.7725373 | 149.6872 | 2.84419
| 28.7826219 | 149.7967 | 2.845198
| 28.7935567 | 149.7214 | 2.846256
| 28.8035642 | 149.7488 | 2.847257
| 28.8144062 | 149.765 | 2.848361
| 28.8244745 | 149.9005 | 2.849248
| 28.8354278 | 149.943 | 2.850403
| 28.8463683 | 149.9543 | 2.851497
| 28.8573944 | 149.9829 | 2.8526
| 28.8683192 | 150.0079 | 2.853803
| 28.8792382 | 150.064 | 2.854779
| 28.8893301 | 150.0612 | 2.855794
| 28.8993596 | 150.024 | 2.856827
| 28.9103345 | 150.1467 | 2.857864
| 28.921317 | 150.1583 | 2.858962
| 28.9322655 | 150.1392 | 2.860102
| 28.9432384 | 150.2755 | 2.861089
| 28.9541803 | 150.3738 | 2.862143
| 28.9651314 | 150.4293 | 2.863233
| 28.9751826 | 150.4924 | 2.864213
| 28.9860531 | 150.6251 | 2.865396
| 28.9970256 | 150.6812 | 2.866468
| 29.0070295 | 150.7608 | 2.867443
| 29.0180271 | 150.8163 | 2.868578
| 29.0289833 | 150.8001 | 2.869649
| 29.0400209 | 150.9104 | 2.870777
| 29.050987 | 150.9367 | 2.871794
| 29.0618093 | 151.0467 | 2.872841
| 29.0718122 | 150.9722 | 2.873912
| 29.0827883 | 150.9761 | 2.875004
| 29.0937926 | 151.0559 | 2.876024
| 29.1047343 | 151.0284 | 2.877184
| 29.115671 | 151.09 | 2.878197
| 29.1256733 | 151.0165 | 2.879232
| 29.1366456 | 151.1638 | 2.880365
| 29.1476262 | 151.2141 | 2.881483
| 29.1585328 | 151.3436 | 2.882448
| 29.1685448 | 151.3745 | 2.883469
| 29.1795472 | 151.3761 | 2.884525
| 29.1904316 | 151.3995 | 2.885643
| 29.2005793 | 151.3989 | 2.886643
| 29.2114678 | 151.5034 | 2.887757
| 29.2224715 | 151.5025 | 2.888822
| 29.2334515 | 151.5836 | 2.88993
| 29.2443387 | 151.6443 | 2.891049
| 29.2543825 | 151.6233 | 2.892023
| 29.2653505 | 151.6739 | 2.89322
| 29.2754469 | 151.6919 | 2.894185
| 29.2864079 | 151.845 | 2.895125
| 29.2973608 | 151.9226 | 2.896266
| 29.3083073 | 151.9966 | 2.89733
| 29.3192221 | 152.0332 | 2.898382
| 29.3292298 | 152.1579 | 2.899428
| 29.3401514 | 152.1557 | 2.90052
| 29.3511321 | 152.1083 | 2.901593
| 29.3620419 | 152.2336 | 2.902699
| 29.3721678 | 152.1882 | 2.903716
| 29.3830296 | 152.2476 | 2.904803
| 29.3931073 | 152.2925 | 2.90582
| 29.4040291 | 152.2484 | 2.906822
| 29.4140339 | 152.2586 | 2.907943
| 29.4250287 | 152.2699 | 2.908998
| 29.4350374 | 152.3898 | 2.909963
| 29.4460065 | 152.3525 | 2.911055
| 29.4560113 | 152.3724 | 2.912051
| 29.4669748 | 152.4434 | 2.913247
| 29.477827 | 152.484 | 2.914237
| 29.4887843 | 152.5132 | 2.915338
| 29.499769 | 152.4733 | 2.916441
| 29.5107284 | 152.532 | 2.917492
| 29.5216918 | 152.5431 | 2.918564
| 29.53172 | 152.5776 | 2.919586
| 29.5426856 | 152.5545 | 2.920728
| 29.5536784 | 152.5377 | 2.921737
| 29.564676 | 152.5497 | 2.922862
| 29.5756753 | 152.5195 | 2.924007
| 29.5856793 | 152.565 | 2.925007
| 29.5966039 | 152.6718 | 2.926155
| 29.6075528 | 152.6488 | 2.92723
| 29.6175676 | 152.6232 | 2.928196
| 29.6285066 | 152.706 | 2.92922
| 29.6394812 | 152.6995 | 2.930343
| 29.6494847 | 152.7158 | 2.931398
| 29.660361 | 152.7713 | 2.932446
| 29.6713564 | 152.7584 | 2.93353
| 29.6813958 | 152.7964 | 2.934549
| 29.6922308 | 152.762 | 2.935628
| 29.7022318 | 152.7696 | 2.936613
| 29.712256 | 152.7 | 2.937615
| 29.7222592 | 152.7053 | 2.938615
| 29.7331292 | 152.7981 | 2.939672
| 29.7431766 | 152.8255 | 2.940637
| 29.7541882 | 152.9556 | 2.941783
| 29.7651613 | 152.9987 | 2.94282
| 29.7751621 | 152.9956 | 2.94386
| 29.7860484 | 153.0187 | 2.944944
| 29.7970078 | 153.0138 | 2.946045
| 29.8070635 | 153.0405 | 2.947066
| 29.8171094 | 153.1006 | 2.948035
| 29.8280285 | 153.0556 | 2.949127
| 29.8380852 | 153.0819 | 2.950108
| 29.8490707 | 153.2163 | 2.951221
| 29.860038 | 153.2156 | 2.952303
| 29.8710485 | 153.2088 | 2.953399
| 29.8819802 | 153.2955 | 2.954482
| 29.8928556 | 153.264 | 2.95558
| 29.9028856 | 153.2962 | 2.956593
| 29.9138091 | 153.3482 | 2.95773
| 29.9247625 | 153.4036 | 2.95875
| 29.9357694 | 153.3352 | 2.959841
| 29.9467207 | 153.3978 | 2.961001
| 29.957669 | 153.3751 | 2.962046
| 29.9686346 | 153.4702 | 2.963123
| 29.9786743 | 153.4975 | 2.964187
| 29.9895825 | 153.5488 | 2.965197
| 30.0005383 | 153.5816 | 2.966293
| 30.0105513 | 153.618 | 2.967379
| 30.0214916 | 153.571 | 2.968453
| 30.0315488 | 153.5659 | 2.969449
| 30.0415631 | 153.6137 | 2.970415
| 30.0524751 | 153.6751 | 2.971562
| 30.0634121 | 153.7497 | 2.97257
| 30.074406 | 153.7802 | 2.973695
| 30.0853853 | 153.7043 | 2.974767
| 30.0954046 | 153.7203 | 2.975769
| 30.1063084 | 153.6742 | 2.97682
| 30.1163531 | 153.6772 | 2.977889
| 30.1273496 | 153.7311 | 2.978909
| 30.1373516 | 153.778 | 2.979909
| 30.147383 | 153.8306 | 2.980972
| 30.1582462 | 153.8761 | 2.981968
| 30.1683205 | 153.8765 | 2.983086
| 30.1792946 | 153.8856 | 2.984073
| 30.1902598 | 153.8797 | 2.98522
| 30.2012368 | 153.9112 | 2.986287
| 30.2121697 | 153.9794 | 2.987476
| 30.223185 | 153.9213 | 2.988623
| 30.2340226 | 154.0313 | 2.989611
| 30.2440239 | 154.0674 | 2.990606
| 30.2540271 | 154.1532 | 2.991587
| 30.2640368 | 154.1004 | 2.992578
| 30.2740584 | 154.1479 | 2.993595
| 30.2850277 | 154.1914 | 2.994697
| 30.2951124 | 154.1636 | 2.995685
| 30.3058688 | 154.2321 | 2.996711
| 30.3160518 | 154.2919 | 2.997834
| 30.3270617 | 154.2328 | 2.998865
End Of Loading Index | 30.3378331 | 154.313 | 2.999912
| 30.3498019 | 154.3242 | 3.00012
| 30.3600455 | 154.4193 | 3.00002
| 30.3707367 | 154.3622 | 3.000025
| 30.3817669 | 154.3719 | 3.00004
| 30.392767 | 154.4261 | 3.000025
| 30.4036731 | 154.4297 | 2.999954
| 30.4136852 | 154.3794 | 2.999995
| 30.4246743 | 154.4715 | 3.00005
| 30.4355616 | 154.456 | 3.00006
| 30.4456238 | 154.4913 | 3.000045
| 30.4556271 | 154.4706 | 3.000005
| 30.4664739 | 154.5235 | 2.999995
| 30.4775544 | 154.4803 | 3.00014
| 30.488505 | 154.5316 | 2.99998
| 30.4994478 | 154.5115 | 3.000005
| 30.5095087 | 154.4479 | 3.00003
| 30.5203836 | 154.48 | 3.000045
| 30.5313063 | 154.554 | 3.000005
| 30.541383 | 154.5553 | 3.00004
| 30.5523795 | 154.5974 | 3.00002
| 30.56238 | 154.5614 | 3.00004
| 30.5733838 | 154.5932 | 3.000005
| 30.5833887 | 154.5819 | 3.000015
| 30.5942591 | 154.5767 | 2.99998
| 30.6052547 | 154.5721 | 2.999959
| 30.6161223 | 154.591 | 3.000005
| 30.6261524 | 154.6007 | 2.999879
| 30.6371744 | 154.5968 | 3.000085
| 30.6480411 | 154.6714 | 2.999985
| 30.6580887 | 154.662 | 3.000015
| 30.6690948 | 154.6419 | 2.999995
| 30.6791121 | 154.7552 | 3.00003
| 30.6900342 | 154.7921 | 2.999924
| 30.7010131 | 154.7441 | 2.999959
| 30.7120045 | 154.7597 | 2.999954
| 30.7220086 | 154.7464 | 2.999939
| 30.7320281 | 154.7925 | 2.999975
| 30.7420339 | 154.8285 | 3.000005
| 30.7530327 | 154.7886 | 2.999975
| 30.7630633 | 154.8681 | 2.999975
| 30.7738343 | 154.8853 | 2.999954
| 30.7838421 | 154.8697 | 2.999894
| 30.7938465 | 154.8989 | 2.999909
| 30.8046942 | 154.8528 | 2.999904
| 30.8147216 | 154.9537 | 2.999959
| 30.8247544 | 155.0628 | 2.999909
| 30.8356477 | 155.0676 | 2.999949
| 30.8457074 | 155.065 | 2.999939
| 30.8565512 | 154.992 | 2.999975
| 30.8666896 | 155.08 | 2.999949
| 30.8767539 | 155.0546 | 2.999995
| 30.8875713 | 155.089 | 2.999969
| 30.8976342 | 155.08 | 3.00003
| 30.9085958 | 155.0498 | 2.999939
| 30.9195752 | 155.0154 | 2.999959
| 30.9304798 | 155.0008 | 2.999954
| 30.9415524 | 155.1027 | 2.999924
| 30.9524837 | 154.9787 | 2.999939
| 30.9633794 | 155.0796 | 2.999934
| 30.973441 | 155.0829 | 3.000005
| 30.9843772 | 155.1429 | 2.999859
| 30.995313 | 155.0929 | 2.999869
| 31.0053666 | 155.0478 | 2.99998
| 31.0163221 | 155.0559 | 2.999889
| 31.0272143 | 155.0868 | 2.999909
| 31.0372386 | 155.0946 | 2.999939
| 31.0472638 | 155.0602 | 2.999929
| 31.0581535 | 155.0949 | 2.999904
| 31.0691517 | 155.1036 | 2.999889
| 31.0792015 | 155.1072 | 2.999914
| 31.0901989 | 155.09 | 2.999954
| 31.1010866 | 155.0582 | 2.999934
| 31.1111971 | 155.0881 | 2.999954
| 31.1220643 | 155.1231 | 2.999894
| 31.132093 | 155.0394 | 2.999909
| 31.142101 | 155.1212 | 2.99998
| 31.1530455 | 155.0832 | 2.999934
| 31.1630896 | 155.1098 | 2.999929
| 31.1740305 | 155.178 | 2.999914
| 31.1850375 | 155.1225 | 2.999884
| 31.1958782 | 155.0848 | 2.999909
| 31.2060612 | 155.0731 | 2.999909
| 31.2170029 | 155.114 | 2.999889
| 31.2278133 | 155.153 | 2.999914
| 31.2387414 | 155.1669 | 2.999844
| 31.2497204 | 155.1384 | 2.999909
| 31.2606702 | 155.1802 | 2.999884
| 31.2707526 | 155.2266 | 2.999909
| 31.2816036 | 155.1533 | 2.999909
| 31.2926554 | 155.1387 | 2.99998
| 31.30267 | 155.1471 | 2.999864
| 31.3135851 | 155.1127 | 2.999889
| 31.324621 | 155.1741 | 2.999959
| 31.3355682 | 155.1419 | 2.999929
| 31.3465676 | 155.1857 | 2.999909
| 31.3574195 | 155.1585 | 2.999954
| 31.3676421 | 155.1442 | 3.000015
| 31.3785021 | 155.1916 | 2.999949
| 31.3894618 | 155.202 | 2.999914
| 31.4004812 | 155.1935 | 2.999859
| 31.4114323 | 155.2016 | 2.999959
| 31.422399 | 155.2412 | 2.999929
| 31.4333793 | 155.178 | 2.999839
| 31.4434179 | 155.1945 | 2.999954
| 31.4543771 | 155.2156 | 2.999975
| 31.4653769 | 155.2149 | 2.999924
| 31.4753779 | 155.177 | 2.999864
| 31.4863348 | 155.2072 | 2.999929
| 31.497362 | 155.2247 | 2.999914
| 31.5082188 | 155.2412 | 2.999939
| 31.5182557 | 155.3408 | 2.999934
| 31.5292009 | 155.2399 | 2.999834
| 31.5392616 | 155.2256 | 2.999959
| 31.5501497 | 155.2824 | 2.999884
| 31.5610951 | 155.3298 | 2.999864
| 31.5711002 | 155.3535 | 2.999909
| 31.5811237 | 155.3113 | 2.999799
| 31.5920368 | 155.324 | 2.999834
| 31.6030542 | 155.3392 | 2.999929
| 31.6140005 | 155.324 | 2.999939
| 31.6240074 | 155.3402 | 2.999834
| 31.6349447 | 155.3616 | 2.999934
| 31.6458767 | 155.3447 | 2.999949
| 31.6568478 | 155.3577 | 2.999879
| 31.6669156 | 155.2867 | 2.999879
| 31.6780311 | 155.3726 | 2.999864
| 31.689003 | 155.3528 | 2.999969
| 31.6998188 | 155.3785 | 2.999834
| 31.7108938 | 155.4074 | 2.999889
| 31.7217249 | 155.3986 | 2.999869
| 31.7317505 | 155.3801 | 2.999864
| 31.7417552 | 155.4917 | 2.999909
| 31.7527785 | 155.4495 | 2.999879
| 31.7636696 | 155.4813 | 2.999889
| 31.7747003 | 155.4229 | 2.999924
| 31.7856219 | 155.4804 | 2.999849
| 31.7965352 | 155.3623 | 2.999849
| 31.8075197 | 155.447 | 2.999879
| 31.8185125 | 155.4898 | 2.999879
| 31.829451 | 155.4706 | 2.999834
| 31.8404245 | 155.4901 | 2.999894
| 31.8513925 | 155.4139 | 2.999879
| 31.8624124 | 155.5544 | 2.999814
| 31.8724128 | 155.4995 | 2.999884
| 31.8824796 | 155.5093 | 2.999954
| 31.8933417 | 155.5216 | 2.999839
| 31.9042784 | 155.5411 | 2.999934
| 31.9142965 | 155.5492 | 2.999814
| 31.9252936 | 155.6462 | 2.999879
| 31.9361952 | 155.6426 | 2.999834
| 31.946253 | 155.6287 | 2.999839
| 31.957175 | 155.6176 | 2.999904
| 31.9681471 | 155.7072 | 2.999889
| 31.9781498 | 155.6679 | 2.999794
| 31.9890935 | 155.6429 | 2.999884
| 32.0000586 | 155.7312 | 2.999814
| 32.0110291 | 155.6715 | 2.999804
| 32.0220439 | 155.6517 | 2.999859
| 32.0330266 | 155.7299 | 2.999884
| 32.0438516 | 155.8065 | 2.999769
| 32.0539995 | 155.7318 | 2.999889
| 32.0649761 | 155.8182 | 2.999849
| 32.075825 | 155.7445 | 2.999669
| 32.0858586 | 155.7289 | 2.999864
| 32.0967556 | 155.7205 | 2.999834
| 32.1077248 | 155.7916 | 2.999819
| 32.1177547 | 155.751 | 2.999814
| 32.1291059 | 155.7886 | 2.999849
| 32.1395702 | 155.7743 | 2.999839
| 32.1496237 | 155.7633 | 2.999839
| 32.1596262 | 155.7636 | 2.999804
| 32.170563 | 155.7636 | 2.999834
| 32.18062 | 155.8084 | 2.999834
| 32.1915449 | 155.9123 | 2.999839
| 32.2015774 | 155.8805 | 2.999734
| 32.2125611 | 155.9505 | 2.999804
| 32.2234251 | 155.9716 | 2.999904
| 32.233517 | 155.9775 | 2.999784
| 32.2435358 | 155.996 | 2.999749
| 32.2543523 | 155.9616 | 2.999804
| 32.2653251 | 155.8931 | 2.999839
| 32.2754312 | 155.9168 | 2.999859
| 32.2862532 | 155.9814 | 2.999794
| 32.2963375 | 155.9879 | 2.999844
| 32.3073079 | 155.994 | 2.999779
| 32.31825 | 156.0304 | 2.999814
| 32.3282699 | 156.0524 | 2.999774
| 32.3392853 | 155.9895 | 2.999779
| 32.3502068 | 156.0605 | 2.999794
| 32.361207 | 155.9992 | 2.999864
| 32.3721702 | 156.1105 | 2.999794
| 32.3831525 | 156.1131 | 2.999749
| 32.3939994 | 156.1323 | 2.999724
| 32.4040352 | 156.0949 | 2.999769
| 32.4140415 | 156.1206 | 2.999679
| 32.4249844 | 156.1362 | 2.999704
| 32.4360024 | 156.0651 | 2.999704
| 32.4469812 | 156.1793 | 2.999774
| 32.4578345 | 156.0764 | 2.999774
| 32.4688172 | 156.142 | 2.999729
| 32.4797844 | 156.0654 | 2.999804
| 32.4898346 | 156.152 | 2.999724
| 32.5007429 | 156.068 | 2.999774
| 32.511728 | 156.143 | 2.999799
| 32.5227297 | 156.1225 | 2.999749
| 32.5336268 | 156.0959 | 2.999769
| 32.5436743 | 156.166 | 2.999814
| 32.5546486 | 156.2062 | 2.999819
| 32.5656018 | 156.2121 | 2.999834
| 32.5765111 | 156.178 | 2.999754
| 32.5865745 | 156.1485 | 2.999754
| 32.596633 | 156.3237 | 2.999784
| 32.6074912 | 156.3049 | 2.999734
| 32.6175005 | 156.3571 | 2.999784
| 32.6295457 | 156.3769 | 2.999664
| 32.6405121 | 156.3795 | 2.999739
| 32.6513227 | 156.5372 | 2.999694
| 32.6613544 | 156.4538 | 2.999734
| 32.6714354 | 156.4356 | 2.999774
| 32.6824042 | 156.3915 | 2.999729
| 32.6933467 | 156.4616 | 2.999749
| 32.7033553 | 156.4762 | 2.999694
| 32.714306 | 156.5106 | 2.999714
| 32.7243256 | 156.5103 | 2.999709
| 32.7352963 | 156.5255 | 2.999659
| 32.7462798 | 156.5972 | 2.999694
| 32.7572135 | 156.5151 | 2.999684
| 32.7681977 | 156.5865 | 2.999664
| 32.7791451 | 156.6371 | 2.999714
| 32.7891791 | 156.6177 | 2.999624
| 32.7991792 | 156.6148 | 2.999754
| 32.8100542 | 156.604 | 2.999669
| 32.8210252 | 156.5804 | 2.999689
| 32.8320048 | 156.6015 | 2.999739
| 32.8420162 | 156.5836 | 2.999624
| 32.8530517 | 156.6092 | 2.999709
| 32.8640123 | 156.5547 | 2.999664
| 32.8750362 | 156.5719 | 2.999724
| 32.8860257 | 156.6255 | 2.999689
| 32.8969996 | 156.6086 | 2.999724
| 32.9077635 | 156.6952 | 2.999724
| 32.9177756 | 156.6858 | 2.999694
| 32.9287322 | 156.6501 | 2.999684
| 32.9397488 | 156.629 | 2.999749
| 32.9507433 | 156.6449 | 2.999709
| 32.9615629 | 156.6537 | 2.999634
| 32.9715978 | 156.6994 | 2.999689
| 32.9826091 | 156.6829 | 2.999684
| 32.9935474 | 156.6579 | 2.999664
| 33.0045066 | 156.6232 | 2.999754
| 33.0145672 | 156.6712 | 2.999714
| 33.0254826 | 156.6329 | 2.999649
| 33.0365068 | 156.668 | 2.999709
| 33.0474995 | 156.6738 | 2.999669
| 33.0584244 | 156.6933 | 2.999679
| 33.0693818 | 156.6965 | 2.999669
| 33.0794077 | 156.6949 | 2.999689
| 33.0903646 | 156.655 | 2.999624
| 33.1013009 | 156.7163 | 2.999664
| 33.1122937 | 156.7553 | 2.999664
| 33.1232241 | 156.7702 | 2.999599
| 33.1342335 | 156.7218 | 2.999659
| 33.1451236 | 156.7955 | 2.999689
| 33.1551712 | 156.6686 | 2.999684
| 33.1660643 | 156.8328 | 2.999709
| 33.1761483 | 156.7627 | 2.999704
| 33.1870491 | 156.838 | 2.999734
| 33.1970741 | 156.8474 | 2.999694
| 33.2080316 | 156.7624 | 2.999724
| 33.2189901 | 156.7883 | 2.999548
| 33.2289984 | 156.8383 | 2.999669
| 33.2390542 | 156.7835 | 2.999639
| 33.2499785 | 156.8906 | 2.999664
| 33.2599988 | 156.8682 | 2.999704
| 33.2700199 | 156.8198 | 2.999689
| 33.2808564 | 156.9301 | 2.999684
| 33.2919758 | 156.8536 | 2.999669
| 33.3028828 | 156.888 | 2.999684
| 33.3137756 | 156.8909 | 2.999694
| 33.3247522 | 156.9344 | 2.999659
| 33.3347546 | 156.9607 | 2.999669
| 33.344816 | 156.9704 | 2.999644
| 33.3556977 | 156.8909 | 2.999649
| 33.3657148 | 156.9136 | 2.999644
| 33.3766616 | 156.9798 | 2.999659
| 33.3876069 | 156.9272 | 2.999669
| 33.3985223 | 156.9396 | 2.999684
| 33.4085786 | 156.9804 | 2.999594
| 33.4196085 | 156.9428 | 2.999639
| 33.4304969 | 156.9727 | 2.999614
| 33.4414333 | 157.0035 | 2.999588
| 33.4524842 | 157.0856 | 2.999664
| 33.4633529 | 157.0437 | 2.999644
| 33.4734497 | 157.0376 | 2.999573
| 33.4843527 | 157.0791 | 2.999639
| 33.4953425 | 157.1391 | 2.999634
| 33.5054089 | 157.081 | 2.999578
| 33.5163207 | 157.1002 | 2.999614
| 33.5263282 | 157.0856 | 2.999679
| 33.5372254 | 157.0963 | 2.999619
| 33.5472618 | 157.0914 | 2.999649
| 33.5573849 | 157.1466 | 2.999639
| 33.5682162 | 157.154 | 2.999599
| 33.5782503 | 157.1255 | 2.999588
| 33.5892922 | 157.096 | 2.999644
| 33.6000685 | 157.1518 | 2.999568
| 33.6101182 | 157.1956 | 2.999573
| 33.6211231 | 157.0749 | 2.999619
| 33.631183 | 157.1589 | 2.999573
| 33.6420245 | 157.2089 | 2.999664
| 33.652034 | 157.193 | 2.999578
| 33.6620575 | 157.1813 | 2.999599
| 33.6720748 | 157.1998 | 2.999543
| 33.6829997 | 157.2134 | 2.999573
| 33.6930068 | 157.1222 | 2.999558
| 33.7030132 | 157.1112 | 2.999684
| 33.7139996 | 157.1297 | 2.999558
| 33.7240203 | 157.1949 | 2.999533
| 33.7350128 | 157.2663 | 2.999548
| 33.7450203 | 157.2595 | 2.999573
| 33.7558501 | 157.1514 | 2.999614
| 33.7668542 | 157.1878 | 2.999639
| 33.7777182 | 157.2566 | 2.999548
| 33.7877921 | 157.2903 | 2.999599
| 33.7987502 | 157.3101 | 2.999588
| 33.8096539 | 157.1972 | 2.999594
| 33.819671 | 157.2725 | 2.999568
| 33.830664 | 157.2595 | 2.999614
| 33.8407638 | 157.2838 | 2.999614
| 33.8507645 | 157.3173 | 2.999594
| 33.8615751 | 157.3585 | 2.999488
| 33.8716434 | 157.3367 | 2.999528
| 33.8825714 | 157.3779 | 2.999578
| 33.8934824 | 157.3539 | 2.999568
| 33.9035455 | 157.363 | 2.999649
| 33.9145498 | 157.3598 | 2.999619
| 33.9254476 | 157.3886 | 2.999573
| 33.9364014 | 157.3672 | 2.999573
| 33.9464231 | 157.3536 | 2.999528
| 33.9564555 | 157.2702 | 2.999558
| 33.9673303 | 157.328 | 2.999614
| 33.9782498 | 157.3585 | 2.999578
| 33.9883714 | 157.3669 | 2.999543
| 33.9991978 | 157.4078 | 2.999528
| 34.0102527 | 157.3796 | 2.999578
| 34.0202853 | 157.4561 | 2.999558
| 34.0311971 | 157.3377 | 2.999523
| 34.0421722 | 157.3338 | 2.999553
| 34.0522266 | 157.3468 | 2.999594
| 34.0631482 | 157.3624 | 2.999639
| 34.0740434 | 157.3942 | 2.999533
| 34.0840829 | 157.4386 | 2.999558
| 34.0950596 | 157.4568 | 2.999578
| 34.1060261 | 157.4535 | 2.999573
| 34.1160432 | 157.4672 | 2.999619
| 34.126101 | 157.4772 | 2.999614
| 34.1370433 | 157.475 | 2.999604
| 34.148039 | 157.5253 | 2.999599
| 34.1590182 | 157.5376 | 2.999523
| 34.1699413 | 157.5233 | 2.999568
| 34.1808483 | 157.4808 | 2.999588
| 34.1918135 | 157.45 | 2.999558
| 34.2027188 | 157.5094 | 2.999568
| 34.2127196 | 157.4483 | 2.999543
| 34.2237078 | 157.473 | 2.999573
| 34.2346056 | 157.425 | 2.999599
| 34.2446517 | 157.5207 | 2.999548
| 34.2556688 | 157.5486 | 2.999594
| 34.2665516 | 157.533 | 2.999528
| 34.2775587 | 157.5785 | 2.999533
| 34.2884769 | 157.4821 | 2.999634
| 34.2994861 | 157.5165 | 2.999523
| 34.3104954 | 157.4704 | 2.999594
| 34.3214719 | 157.4698 | 2.999523
| 34.3323456 | 157.4743 | 2.999604
| 34.3423959 | 157.5152 | 2.999578
| 34.3533938 | 157.559 | 2.999543
| 34.3643946 | 157.5736 | 2.999468
| 34.3753194 | 157.5564 | 2.999619
| 34.3862221 | 157.5794 | 2.999508
| 34.3962981 | 157.5889 | 2.999578
| 34.4072434 | 157.5736 | 2.999639
| 34.4182232 | 157.5837 | 2.999553
| 34.4292085 | 157.6628 | 2.999578
| 34.4401296 | 157.5314 | 2.999503
| 34.451123 | 157.5376 | 2.999594
| 34.4620743 | 157.5768 | 2.999568
| 34.4730603 | 157.583 | 2.999513
| 34.4830706 | 157.5918 | 2.999604
| 34.494015 | 157.607 | 2.999523
| 34.5040299 | 157.583 | 2.999523
| 34.5140556 | 157.5661 | 2.999488
| 34.5250114 | 157.6525 | 2.999558
| 34.5360361 | 157.6937 | 2.999528
| 34.5469528 | 157.7352 | 2.999498
| 34.557029 | 157.6307 | 2.999558
| 34.5670319 | 157.6434 | 2.999533
| 34.5777522 | 157.6758 | 2.999488
| 34.5879711 | 157.6758 | 2.999503
| 34.5987492 | 157.6463 | 2.999503
| 34.6088434 | 157.6538 | 2.999533
| 34.6197994 | 157.7014 | 2.999508
| 34.6298069 | 157.6901 | 2.999543
| 34.6407842 | 157.6255 | 2.999528
| 34.6517237 | 157.7268 | 2.999513
| 34.6626694 | 157.6687 | 2.999458
| 34.6735705 | 157.8037 | 2.999433
| 34.6836213 | 157.8504 | 2.999443
| 34.6944933 | 157.8257 | 2.999578
| 34.7045087 | 157.7644 | 2.999458
| 34.7145156 | 157.7985 | 2.999508
| 34.7254795 | 157.863 | 2.999528
| 34.7355485 | 157.7706 | 2.999594
| 34.7465029 | 157.6732 | 2.999498
| 34.7573908 | 157.6732 | 2.999503
| 34.7673995 | 157.7024 | 2.999443
| 34.7783795 | 157.6586 | 2.999573
| 34.7893696 | 157.6164 | 2.999553
| 34.8003431 | 157.6521 | 2.999508
| 34.8112196 | 157.7008 | 2.999503
| 34.8212553 | 157.7083 | 2.999508
| 34.8312714 | 157.7621 | 2.999513
| 34.842193 | 157.7216 | 2.999488
| 34.8531136 | 157.7865 | 2.999418
| 34.8641592 | 157.7615 | 2.999604
| 34.8742678 | 157.7128 | 2.999523
| 34.8851398 | 157.6768 | 2.999498
| 34.8961175 | 157.7005 | 2.999528
| 34.9070263 | 157.6755 | 2.999488
| 34.9180267 | 157.6963 | 2.999463
| 34.9280514 | 157.7436 | 2.999443
| 34.939023 | 157.7294 | 2.999513
| 34.949977 | 157.827 | 2.999498
| 34.9610054 | 157.7702 | 2.999513
| 34.9718007 | 157.7274 | 2.999468
| 34.9818239 | 157.8059 | 2.999453
| 34.9918241 | 157.7741 | 2.999528
| 35.0027747 | 157.7436 | 2.999468
| 35.0128479 | 157.7547 | 2.999568
| 35.0237884 | 157.6979 | 2.999553
| 35.0347815 | 157.8102 | 2.999438
| 35.0456634 | 157.8043 | 2.999503
| 35.056626 | 157.876 | 2.999398
| 35.0676207 | 157.8218 | 2.999423
| 35.0785117 | 158.0009 | 2.999463
| 35.0895169 | 157.9643 | 2.999503
| 35.0995447 | 158.0675 | 2.999488
| 35.1095864 | 157.9724 | 2.999433
| 35.1206154 | 157.9818 | 2.999488
| 35.1316051 | 157.9614 | 2.999438
| 35.1424699 | 157.9305 | 2.999508
| 35.1535151 | 157.9438 | 2.999604
| 35.1635555 | 157.9237 | 2.999513
| 35.1745438 | 157.8634 | 2.999558
| 35.1854465 | 157.95 | 2.999403
| 35.1954478 | 157.9156 | 2.999498
| 35.2064135 | 158.06 | 2.999378
| 35.2174049 | 158.0461 | 2.999483
| 35.2283541 | 158.074 | 2.999523
| 35.2393023 | 158.1093 | 2.999468
| 35.2502768 | 158.1479 | 2.999433
| 35.2612333 | 158.1194 | 2.999443
| 35.272164 | 158.0454 | 2.999478
| 35.2831437 | 158.1032 | 2.999478
| 35.2940976 | 158.0486 | 2.999388
| 35.3050666 | 158.0003 | 2.999483
| 35.3160033 | 157.9915 | 2.999548
| 35.3260232 | 158.0172 | 2.999523
End Of Hold At Load Index | 35.3360522 | 158.0065 | 2.999463
| 35.3510395 | 158.2111 | 2.998454
| 35.36201 | 158.1663 | 2.997382
| 35.3730587 | 158.2582 | 2.996282
| 35.3838465 | 158.275 | 2.995073
| 35.3950784 | 158.3214 | 2.99399
| 35.4060138 | 158.2033 | 2.992937
| 35.416015 | 158.1597 | 2.992007
| 35.4269715 | 158.1711 | 2.990896
| 35.4377632 | 158.1016 | 2.989747
| 35.4478208 | 158.0999 | 2.988831
| 35.4587772 | 158.1035 | 2.987645
| 35.4698113 | 158.1281 | 2.986582
| 35.480749 | 158.1778 | 2.985498
| 35.4916687 | 158.2089 | 2.984401
| 35.5026739 | 158.2809 | 2.983256
Maximum Depth | 35.513624 | 158.3926 | 2.982101
| 35.5245784 | 158.2631 | 2.981085
| 35.5346719 | 158.2685 | 2.980076
| 35.5446733 | 158.2123 | 2.979081
| 35.5555645 | 158.2622 | 2.978002
| 35.5664861 | 158.0867 | 2.976985
| 35.5765276 | 158.0596 | 2.976041
| 35.5873998 | 158.0525 | 2.974954
| 35.5974442 | 158.0475 | 2.973794
| 35.6083439 | 158.0744 | 2.972669
| 35.6184196 | 158.1003 | 2.971656
| 35.6293716 | 158.1661 | 2.970601
| 35.6403465 | 158.22 | 2.969569
| 35.6522258 | 158.2391 | 2.968433
| 35.6622961 | 158.2231 | 2.967541
| 35.6733024 | 158.2582 | 2.966391
| 35.6841582 | 158.2711 | 2.96524
| 35.6942085 | 158.1825 | 2.964195
| 35.7051001 | 158.1607 | 2.963156
| 35.7160981 | 158.1377 | 2.962051
| 35.7261371 | 158.1473 | 2.960972
| 35.7361557 | 158.0492 | 2.96005
| 35.7470182 | 158.1144 | 2.958954
| 35.7570502 | 158.1269 | 2.957981
| 35.7680159 | 158.1892 | 2.956859
| 35.7780198 | 158.2517 | 2.955768
| 35.7880481 | 158.2857 | 2.954851
| 35.7988482 | 158.3185 | 2.953751
| 35.8088752 | 158.2872 | 2.952778
| 35.8189998 | 158.3212 | 2.951776
| 35.8298411 | 158.2916 | 2.950697
| 35.8407946 | 158.2553 | 2.949601
| 35.8508 | 158.201 | 2.948561
| 35.8608014 | 158.146 | 2.947601
| 35.8717805 | 158.0668 | 2.946462
| 35.8817813 | 158.0356 | 2.945452
| 35.8927504 | 157.9996 | 2.944426
| 35.9037144 | 158.0979 | 2.943264
| 35.9146609 | 158.2192 | 2.942164
| 35.9256266 | 158.2468 | 2.941038
| 35.9365351 | 158.2844 | 2.940012
| 35.9465376 | 158.2821 | 2.938917
| 35.9575407 | 158.321 | 2.937957
| 35.9675476 | 158.1976 | 2.936921
| 35.9775803 | 158.2017 | 2.935918
| 35.9885439 | 158.1462 | 2.934786
| 35.9995247 | 158.1303 | 2.933678
| 36.0095522 | 158.0465 | 2.93272
| 36.0205042 | 157.9923 | 2.93166
| 36.031495 | 158.0345 | 2.930546
| 36.0423879 | 158.0114 | 2.929422
| 36.0533688 | 158.1139 | 2.928329
| 36.0643227 | 158.1444 | 2.927223
| 36.0752936 | 158.1623 | 2.926171
| 36.0852952 | 158.1628 | 2.925146
| 36.0962256 | 158.2417 | 2.923988
| 36.1072257 | 158.2647 | 2.922928
| 36.1180912 | 158.2326 | 2.921841
| 36.1281485 | 158.1809 | 2.920906
| 36.1390783 | 158.1023 | 2.919813
| 36.1491235 | 158.0244 | 2.918838
| 36.1591505 | 157.9778 | 2.917746
| 36.1701179 | 157.9279 | 2.916674
| 36.1811306 | 158.0262 | 2.915638
| 36.1920422 | 157.9879 | 2.914506
| 36.2030185 | 158.1008 | 2.913364
| 36.2140195 | 158.1855 | 2.912234
| 36.2250158 | 158.1771 | 2.911224
| 36.2360199 | 158.1531 | 2.910054
| 36.2469695 | 158.1995 | 2.908944
| 36.2578023 | 158.2257 | 2.907925
| 36.2687701 | 158.0833 | 2.906789
| 36.2788186 | 158.0686 | 2.905799
| 36.2896858 | 158.0247 | 2.904772
| 36.2997471 | 157.94 | 2.903646
| 36.3097637 | 158.0326 | 2.902774
| 36.3207447 | 158.0135 | 2.901656
| 36.3307566 | 158.0711 | 2.900555
| 36.3417288 | 158.0504 | 2.899538
| 36.352615 | 158.1062 | 2.898449
| 36.3636608 | 158.1425 | 2.897274
| 36.3744944 | 158.2081 | 2.896181
| 36.3845544 | 158.1758 | 2.895205
| 36.3955313 | 158.1713 | 2.894087
| 36.4064638 | 158.1638 | 2.893049
| 36.4164695 | 158.1134 | 2.892064
| 36.4274167 | 158.0462 | 2.890964
| 36.4383938 | 158.0199 | 2.889871
| 36.4494236 | 157.9599 | 2.888783
| 36.4603799 | 157.9794 | 2.887648
| 36.4713462 | 157.9537 | 2.886616
| 36.4822934 | 157.968 | 2.885521
| 36.4931635 | 158.0128 | 2.884384
| 36.503214 | 158.0156 | 2.883384
| 36.5132472 | 158.0992 | 2.882291
| 36.5241215 | 158.131 | 2.881289
| 36.5341424 | 158.0595 | 2.880251
| 36.5451103 | 158.0228 | 2.87926
| 36.5560488 | 158.174 | 2.878076
| 36.566078 | 158.0772 | 2.877033
| 36.5770173 | 158.0915 | 2.875984
| 36.5870621 | 158.0424 | 2.874944
| 36.5980178 | 157.9989 | 2.873899
| 36.6090149 | 158.0849 | 2.872759
| 36.6190734 | 158.0533 | 2.871833
| 36.6300634 | 158.101 | 2.870659
| 36.6409941 | 158.1224 | 2.869646
| 36.6510255 | 158.1321 | 2.868593
| 36.6617784 | 158.1869 | 2.867528
| 36.6717925 | 158.0917 | 2.866481
| 36.6818017 | 158.1788 | 2.865495
| 36.6927965 | 158.0948 | 2.864371
| 36.7037462 | 158.0562 | 2.863241
| 36.7147262 | 158.0192 | 2.862273
| 36.7257193 | 158.0367 | 2.861139
| 36.7366648 | 157.9796 | 2.860074
| 36.7476569 | 158.051 | 2.858945
| 36.7585315 | 158.05 | 2.857737
| 36.7686076 | 158.1482 | 2.85677
| 36.7795434 | 158.1424 | 2.855812
| 36.7915466 | 158.1091 | 2.854616
| 36.8024719 | 158.0812 | 2.853484
| 36.8134464 | 158.04 | 2.852341
| 36.8245098 | 158.0182 | 2.851245
| 36.8345252 | 158.0515 | 2.850298
| 36.8454215 | 157.985 | 2.849279
| 36.8563945 | 158.0288 | 2.848086
| 36.8663956 | 157.9226 | 2.847101
| 36.8774147 | 157.9706 | 2.846034
| 36.888369 | 157.8635 | 2.844929
| 36.8992849 | 157.9005 | 2.843812
| 36.9093819 | 157.9494 | 2.842722
| 36.920345 | 157.8861 | 2.841631
| 36.9313538 | 157.9572 | 2.840605
| 36.9421652 | 158.002 | 2.839504
| 36.9522092 | 157.9739 | 2.83848
| 36.9631977 | 158.0045 | 2.837426
| 36.9741631 | 157.9577 | 2.836264
| 36.9851841 | 157.9308 | 2.835192
| 36.9961022 | 157.897 | 2.834121
| 37.0070951 | 157.8354 | 2.832996
| 37.0171134 | 157.8252 | 2.832014
| 37.0271301 | 157.8566 | 2.831053
| 37.038044 | 157.8624 | 2.829926
| 37.0490388 | 157.8559 | 2.828822
| 37.0600634 | 157.9182 | 2.827694
| 37.0700708 | 157.813 | 2.826669
| 37.0808375 | 157.9119 | 2.825612
| 37.0910883 | 157.8706 | 2.824572
| 37.1018431 | 157.9712 | 2.823481
| 37.1127919 | 157.8836 | 2.822442
| 37.1227937 | 157.9415 | 2.821491
| 37.1337737 | 157.9094 | 2.820278
| 37.1447477 | 157.9523 | 2.819191
| 37.155681 | 157.8341 | 2.818208
| 37.1666548 | 157.8361 | 2.81702
| 37.1775892 | 157.8153 | 2.815952
| 37.1876481 | 157.8723 | 2.814901
| 37.1977051 | 157.8527 | 2.813905
| 37.2086485 | 157.8485 | 2.812881
| 37.218662 | 157.8296 | 2.81195
| 37.2296388 | 157.8763 | 2.810782
| 37.2406154 | 157.8452 | 2.809714
| 37.2515126 | 157.8296 | 2.808574
| 37.2615357 | 157.8418 | 2.807612
| 37.2724928 | 157.7428 | 2.806406
| 37.2834664 | 157.8823 | 2.805404
| 37.2944653 | 157.8103 | 2.804324
| 37.3054177 | 157.8301 | 2.803204
| 37.3163157 | 157.8638 | 2.802074
| 37.3263701 | 157.8683 | 2.801179
| 37.3373168 | 157.8537 | 2.799969
| 37.3482158 | 157.8627 | 2.798909
| 37.3592215 | 157.8407 | 2.797809
| 37.3701607 | 157.8919 | 2.796735
| 37.3801635 | 157.8253 | 2.795775
| 37.390194 | 157.8671 | 2.794711
| 37.4002031 | 157.853 | 2.79369
| 37.4111158 | 157.8848 | 2.792544
| 37.4220971 | 157.8381 | 2.791601
| 37.4331167 | 157.8624 | 2.790429
| 37.4440793 | 157.829 | 2.789363
| 37.4550739 | 157.8433 | 2.788218
| 37.4660439 | 157.8287 | 2.787121
| 37.4770294 | 157.8744 | 2.786038
| 37.4870628 | 157.8983 | 2.784994
| 37.4979905 | 157.9032 | 2.783882
| 37.5080504 | 157.8492 | 2.782936
| 37.5189949 | 157.8122 | 2.781801
| 37.5298355 | 157.7839 | 2.780727
| 37.5407468 | 157.8002 | 2.779646
| 37.5517692 | 157.7771 | 2.778529
| 37.5626621 | 157.8151 | 2.777485
| 37.5736377 | 157.7904 | 2.776317
| 37.5837116 | 157.8036 | 2.775355
| 37.594604 | 157.8198 | 2.77428
| 37.6055954 | 157.8452 | 2.773206
| 37.6156106 | 157.8067 | 2.772205
| 37.6265583 | 157.8006 | 2.771135
| 37.6375411 | 157.8149 | 2.770022
| 37.6484551 | 157.8191 | 2.7689
| 37.6594981 | 157.8726 | 2.767671
| 37.6695231 | 157.8323 | 2.766839
| 37.6803419 | 157.7654 | 2.765692
| 37.6904461 | 157.7199 | 2.764751
| 37.7013938 | 157.7316 | 2.763586
| 37.7123366 | 157.7361 | 2.762492
| 37.7223706 | 157.7363 | 2.761534
| 37.7333132 | 157.7872 | 2.760409
| 37.7442662 | 157.7665 | 2.759344
| 37.7551623 | 157.8171 | 2.758205
| 37.7651712 | 157.8222 | 2.757229
| 37.7752081 | 157.8006 | 2.75627
| 37.7861156 | 157.7594 | 2.755159
| 37.7961335 | 157.7408 | 2.754087
| 37.8061841 | 157.7293 | 2.753193
| 37.8170481 | 157.7598 | 2.752096
| 37.8271171 | 157.7662 | 2.751054
| 37.838086 | 157.7302 | 2.749957
| 37.8490796 | 157.7312 | 2.748813
| 37.8600606 | 157.6228 | 2.74776
| 37.871035 | 157.6355 | 2.746637
| 37.8820689 | 157.6001 | 2.745604
| 37.893041 | 157.6906 | 2.744482
| 37.9038595 | 157.6679 | 2.74339
| 37.9148421 | 157.7568 | 2.742307
| 37.9248647 | 157.6807 | 2.741264
| 37.9358124 | 157.6885 | 2.740129
| 37.9467507 | 157.6616 | 2.739206
| 37.9577177 | 157.7249 | 2.737909
| 37.9686574 | 157.6522 | 2.736955
| 37.9796116 | 157.6749 | 2.735805
| 37.9896564 | 157.656 | 2.734805
| 38.0005714 | 157.6728 | 2.733759
| 38.0116581 | 157.5998 | 2.732635
| 38.0227013 | 157.6011 | 2.731591
| 38.0336124 | 157.6326 | 2.730505
| 38.0445437 | 157.5959 | 2.729357
| 38.0554458 | 157.629 | 2.728271
| 38.065536 | 157.6283 | 2.727212
| 38.0755428 | 157.6067 | 2.726187
| 38.0855669 | 157.6715 | 2.725329
| 38.0965528 | 157.6232 | 2.724116
| 38.1074571 | 157.5923 | 2.723085
| 38.1184191 | 157.6485 | 2.721879
| 38.1294679 | 157.5755 | 2.720869
| 38.140368 | 157.5544 | 2.719804
| 38.1513199 | 157.5407 | 2.718689
| 38.1622835 | 157.5404 | 2.717563
| 38.173159 | 157.4875 | 2.71643
| 38.1832843 | 157.5526 | 2.715488
| 38.1942224 | 157.6785 | 2.714424
| 38.2051621 | 157.6652 | 2.7133
| 38.2151662 | 157.6463 | 2.712344
| 38.226118 | 157.5561 | 2.711199
| 38.2370943 | 157.548 | 2.710122
| 38.2470959 | 157.5173 | 2.709126
| 38.2580143 | 157.5251 | 2.707929
| 38.2690253 | 157.5498 | 2.706939
| 38.279041 | 157.5094 | 2.705912
| 38.290055 | 157.5451 | 2.704725
| 38.3008603 | 157.4932 | 2.703685
| 38.3110142 | 157.5658 | 2.70273
| 38.3218164 | 157.5839 | 2.701639
| 38.3318375 | 157.5037 | 2.700522
| 38.3428496 | 157.5699 | 2.699456
| 38.3528514 | 157.5724 | 2.698511
| 38.3638189 | 157.585 | 2.697344
| 38.3747739 | 157.5798 | 2.696354
| 38.385692 | 157.6103 | 2.695202
| 38.3957186 | 157.6037 | 2.694264
| 38.4067077 | 157.557 | 2.69313
| 38.417613 | 157.5949 | 2.692075
| 38.4276778 | 157.5621 | 2.691073
| 38.4386197 | 157.5504 | 2.689974
| 38.4496001 | 157.49 | 2.688881
| 38.4605131 | 157.4709 | 2.687765
| 38.4705259 | 157.5334 | 2.686829
| 38.4815721 | 157.5162 | 2.685719
| 38.4924679 | 157.6249 | 2.684504
| 38.5033919 | 157.5941 | 2.683417
| 38.5134191 | 157.5719 | 2.682434
| 38.5243901 | 157.5618 | 2.681452
| 38.5354143 | 157.606 | 2.68026
| 38.5463415 | 157.5823 | 2.679187
| 38.5572174 | 157.5284 | 2.678114
| 38.5672219 | 157.5597 | 2.676999
| 38.5772771 | 157.5158 | 2.676048
| 38.5881603 | 157.4895 | 2.67503
| 38.5991684 | 157.5142 | 2.673849
| 38.6092121 | 157.4933 | 2.6729
| 38.6201405 | 157.5018 | 2.671807
| 38.6310865 | 157.4518 | 2.670773
| 38.6420421 | 157.4735 | 2.669657
| 38.6520671 | 157.4841 | 2.668519
| 38.6630425 | 157.5422 | 2.667532
| 38.6740374 | 157.4757 | 2.666477
| 38.6840568 | 157.5242 | 2.66537
| 38.6950401 | 157.5041 | 2.664417
| 38.7050445 | 157.4411 | 2.663377
| 38.7158878 | 157.527 | 2.662207
| 38.7259883 | 157.4585 | 2.661222
| 38.7368636 | 157.438 | 2.66009
| 38.7478296 | 157.4412 | 2.659028
| 38.7587643 | 157.4409 | 2.657925
| 38.7687665 | 157.4434 | 2.656954
| 38.7797403 | 157.4956 | 2.655847
| 38.7906141 | 157.4411 | 2.65474
| 38.8007171 | 157.4556 | 2.653769
| 38.8107634 | 157.511 | 2.652725
| 38.8215655 | 157.4639 | 2.651639
| 38.8316059 | 157.4508 | 2.65061
| 38.8416108 | 157.4458 | 2.64968
| 38.852551 | 157.465 | 2.648586
| 38.8625618 | 157.4529 | 2.647565
| 38.873557 | 157.413 | 2.6465
| 38.884368 | 157.3935 | 2.645439
| 38.8944579 | 157.3982 | 2.64441
| 38.905438 | 157.4498 | 2.643342
| 38.9164084 | 157.4806 | 2.642115
| 38.927422 | 157.4394 | 2.641029
| 38.9384168 | 157.3745 | 2.639979
| 38.9492657 | 157.4488 | 2.638849
| 38.9592882 | 157.4361 | 2.637857
| 38.9702695 | 157.4043 | 2.636834
| 38.9812223 | 157.3647 | 2.635714
| 38.9920977 | 157.3987 | 2.634646
| 39.0022459 | 157.3123 | 2.633642
| 39.0130988 | 157.3853 | 2.632511
| 39.0231409 | 157.3787 | 2.631497
| 39.0331852 | 157.4036 | 2.630472
| 39.0441434 | 157.3913 | 2.629402
| 39.0550548 | 157.3844 | 2.628351
| 39.0651152 | 157.3613 | 2.627335
| 39.075885 | 157.3882 | 2.626207
| 39.0870645 | 157.4301 | 2.625155
| 39.0978378 | 157.4473 | 2.624072
| 39.108031 | 157.3388 | 2.623008
| 39.1188621 | 157.4196 | 2.622
| 39.1298287 | 157.3969 | 2.620853
| 39.1407394 | 157.3959 | 2.619762
| 39.1507672 | 157.3137 | 2.618769
| 39.1607741 | 157.4051 | 2.617764
| 39.1708174 | 157.4767 | 2.616759
| 39.1817079 | 157.3871 | 2.615685
| 39.1927036 | 157.3897 | 2.614616
| 39.2027652 | 157.3266 | 2.61357
| 39.2135553 | 157.3484 | 2.612531
| 39.2236857 | 157.3018 | 2.611508
| 39.2345412 | 157.3398 | 2.610362
| 39.2445437 | 157.3261 | 2.609447
| 39.2546071 | 157.2831 | 2.608511
| 39.2656007 | 157.3775 | 2.607331
| 39.2765151 | 157.2763 | 2.606235
| 39.2874161 | 157.322 | 2.605089
| 39.2984087 | 157.3272 | 2.60398
| 39.3084562 | 157.3583 | 2.60295
| 39.3194311 | 157.4167 | 2.601938
| 39.3303884 | 157.3479 | 2.600777
| 39.341335 | 157.4212 | 2.599703
| 39.3522671 | 157.3372 | 2.598514
| 39.3632486 | 157.2862 | 2.597536
| 39.3742409 | 157.344 | 2.596442
| 39.385239 | 157.3083 | 2.595382
| 39.3961173 | 157.3118 | 2.594219
| 39.406158 | 157.276 | 2.593336
| 39.4170398 | 157.3195 | 2.592157
| 39.4270637 | 157.2503 | 2.591245
| 39.4370874 | 157.197 | 2.590067
| 39.4480823 | 157.2794 | 2.589023
| 39.4590528 | 157.2596 | 2.588021
| 39.4700362 | 157.2761 | 2.586787
| 39.4809399 | 157.3122 | 2.585707
| 39.4910729 | 157.2653 | 2.584714
| 39.5020606 | 157.2618 | 2.58373
| 39.5130368 | 157.2446 | 2.582492
| 39.5240443 | 157.1852 | 2.581452
| 39.5340901 | 157.2918 | 2.580472
| 39.544858 | 157.2642 | 2.57944
| 39.5549962 | 157.1892 | 2.578367
| 39.5658815 | 157.2433 | 2.577278
| 39.5768236 | 157.1791 | 2.576184
| 39.5877367 | 157.2261 | 2.575148
| 39.597785 | 157.1417 | 2.574113
| 39.6087397 | 157.1871 | 2.573002
| 39.6196682 | 157.2338 | 2.571829
| 39.6306735 | 157.215 | 2.570824
| 39.6416365 | 157.2325 | 2.569758
| 39.6526104 | 157.1731 | 2.568665
| 39.6635769 | 157.2614 | 2.567433
| 39.674584 | 157.2108 | 2.566428
| 39.6855124 | 157.2416 | 2.565335
| 39.6964879 | 157.0514 | 2.564288
| 39.7074673 | 157.056 | 2.563114
| 39.718414 | 157.1215 | 2.562085
| 39.7284572 | 157.2103 | 2.56104
| 39.7384733 | 157.1301 | 2.560054
| 39.7492384 | 157.1284 | 2.558997
| 39.7592583 | 157.1332 | 2.557915
| 39.7692906 | 157.2002 | 2.556937
| 39.7802405 | 157.1191 | 2.555952
| 39.7902596 | 157.1252 | 2.55493
| 39.8012436 | 157.0814 | 2.553822
| 39.8121623 | 157.1203 | 2.552675
| 39.8231616 | 157.18 | 2.55157
| 39.8340614 | 157.1102 | 2.55053
| 39.8450318 | 157.0914 | 2.549353
| 39.8550602 | 157.0783 | 2.548335
| 39.8650613 | 157.062 | 2.54743
| 39.8760462 | 157.0399 | 2.546377
| 39.8870319 | 157.1347 | 2.545138
| 39.897053 | 157.0888 | 2.544291
| 39.9080416 | 157.083 | 2.543012
| 39.9188753 | 157.0768 | 2.541994
| 39.9298753 | 157.0735 | 2.540949
| 39.9408639 | 157.1014 | 2.539795
| 39.9517871 | 157.1326 | 2.538712
| 39.9617976 | 157.0604 | 2.537797
| 39.9727425 | 157.1221 | 2.536722
| 39.983741 | 156.9997 | 2.535512
| 39.9946754 | 157.0208 | 2.534389
| 40.0056653 | 156.9663 | 2.53334
| 40.016601 | 156.9611 | 2.532231
| 40.0266426 | 157.0172 | 2.531272
| 40.0375555 | 157.1148 | 2.530131
| 40.0485354 | 157.0025 | 2.529058
| 40.0596026 | 157.0217 | 2.527896
| 40.0705306 | 156.9101 | 2.526903
| 40.0814035 | 156.9967 | 2.525786
| 40.0914551 | 157.0008 | 2.524766
| 40.1024102 | 156.9693 | 2.523645
| 40.1134172 | 156.9139 | 2.52261
| 40.1243272 | 156.9463 | 2.521423
| 40.1353334 | 156.8431 | 2.520448
| 40.14629 | 156.9544 | 2.519282
| 40.1572934 | 156.9184 | 2.518247
| 40.1681541 | 156.9148 | 2.517136
| 40.1781584 | 156.9452 | 2.516075
| 40.1891846 | 156.9228 | 2.515078
| 40.2000863 | 156.9309 | 2.513913
| 40.2111366 | 156.9325 | 2.512808
| 40.2220572 | 156.9737 | 2.511721
| 40.2321131 | 156.9766 | 2.51069
| 40.2430609 | 156.9691 | 2.50965
| 40.2531034 | 156.9297 | 2.508636
| 40.2640852 | 156.9745 | 2.507498
| 40.2750651 | 156.9398 | 2.50647
| 40.2850788 | 156.9315 | 2.505423
| 40.2958799 | 156.9867 | 2.504388
| 40.3068126 | 156.9633 | 2.50321
| 40.3170179 | 156.9493 | 2.50225
| 40.3278385 | 156.9301 | 2.501102
| 40.3387653 | 156.9359 | 2.50012
| 40.348786 | 156.904 | 2.499023
| 40.3597631 | 156.8985 | 2.497975
| 40.3707668 | 156.965 | 2.49689
| 40.3816954 | 156.8674 | 2.495757
| 40.392584 | 156.916 | 2.494598
| 40.4036736 | 156.7911 | 2.493559
| 40.4145918 | 156.8288 | 2.492562
| 40.424609 | 156.79 | 2.49149
| 40.4355315 | 156.838 | 2.490488
| 40.4464833 | 156.7566 | 2.489373
| 40.456623 | 156.8091 | 2.488294
| 40.4674665 | 156.7756 | 2.487255
| 40.4775233 | 156.7885 | 2.486154
| 40.4884899 | 156.8683 | 2.485082
| 40.4993879 | 156.8475 | 2.483967
| 40.509391 | 156.8331 | 2.482937
| 40.5204007 | 156.8594 | 2.481991
| 40.5312554 | 156.8782 | 2.480876
| 40.5413324 | 156.8622 | 2.479848
| 40.5522819 | 156.8239 | 2.478708
| 40.563241 | 156.8093 | 2.477622
| 40.5742772 | 156.8541 | 2.476494
| 40.58524 | 156.8677 | 2.475422
| 40.5962563 | 156.8587 | 2.474281
| 40.6071915 | 156.87 | 2.473192
| 40.6182147 | 156.8856 | 2.47206
| 40.6290799 | 156.845 | 2.471048
| 40.6400487 | 156.8875 | 2.469977
| 40.6500594 | 156.8699 | 2.469031
| 40.6610411 | 156.8559 | 2.467847
| 40.6710599 | 156.8766 | 2.466845
| 40.6820479 | 156.8344 | 2.465827
| 40.6930831 | 156.9071 | 2.464573
| 40.7040866 | 156.9139 | 2.463573
| 40.7148851 | 156.9833 | 2.462423
| 40.7250806 | 156.8187 | 2.461428
| 40.7360382 | 156.9287 | 2.460373
| 40.7468255 | 156.832 | 2.459269
| 40.7568639 | 156.7719 | 2.458315
| 40.7678072 | 156.8179 | 2.457176
| 40.7787671 | 156.8413 | 2.456075
| 40.7897357 | 156.802 | 2.454893
| 40.800669 | 156.8008 | 2.45391
| 40.8116893 | 156.8556 | 2.452767
| 40.8227011 | 156.8403 | 2.451761
| 40.8335748 | 156.8517 | 2.450579
| 40.8436576 | 156.7585 | 2.449656
| 40.8546199 | 156.7575 | 2.448464
| 40.8656077 | 156.7406 | 2.447441
| 40.8756361 | 156.7632 | 2.446453
| 40.8866015 | 156.748 | 2.445251
| 40.8976365 | 156.7363 | 2.444188
| 40.9085571 | 156.7577 | 2.443111
| 40.9185651 | 156.744 | 2.44211
| 40.9294735 | 156.7566 | 2.440839
| 40.9395022 | 156.7828 | 2.440031
| 40.9503909 | 156.7766 | 2.438927
| 40.961392 | 156.7704 | 2.437897
| 40.9723365 | 156.7672 | 2.436798
| 40.9833105 | 156.7269 | 2.435595
| 40.994262 | 156.6906 | 2.434555
| 41.004289 | 156.6655 | 2.433588
| 41.0152416 | 156.7015 | 2.432442
| 41.0261554 | 156.6132 | 2.431396
| 41.0361787 | 156.6576 | 2.430474
| 41.0470624 | 156.6258 | 2.42933
| 41.0581131 | 156.605 | 2.428145
| 41.0681566 | 156.6575 | 2.427151
| 41.079083 | 156.713 | 2.425993
| 41.0900594 | 156.6789 | 2.425036
| 41.1000729 | 156.7424 | 2.423984
| 41.1100972 | 156.6667 | 2.422942
| 41.1201053 | 156.6899 | 2.421961
| 41.1310535 | 156.6156 | 2.420926
| 41.1419827 | 156.6704 | 2.419818
| 41.1528623 | 156.7295 | 2.418705
| 41.1628668 | 156.6989 | 2.417695
| 41.1728687 | 156.7546 | 2.416649
| 41.1837357 | 156.665 | 2.415658
| 41.1937404 | 156.6921 | 2.414647
| 41.2037623 | 156.632 | 2.413515
| 41.2147117 | 156.6875 | 2.41239
| 41.2256928 | 156.6664 | 2.411432
| 41.2357704 | 156.6439 | 2.410465
| 41.246555 | 156.6189 | 2.409271
| 41.2575668 | 156.5887 | 2.408235
| 41.2676135 | 156.6204 | 2.40726
| 41.2785118 | 156.5801 | 2.406185
| 41.2895703 | 156.5948 | 2.405019
| 41.3005381 | 156.5915 | 2.403898
| 41.310541 | 156.5606 | 2.402852
| 41.3205553 | 156.5887 | 2.402006
| 41.3315788 | 156.626 | 2.400919
End Of Stiffness Data Index | 41.3425269 | 156.4923 | 2.399779
| 41.357372 | 156.5825 | 2.398447
| 41.3673859 | 156.5188 | 2.39733
| 41.3783634 | 156.5944 | 2.396307
| 41.38923 | 156.5964 | 2.395151
| 41.3992368 | 156.6206 | 2.394145
| 41.4092997 | 156.5439 | 2.393239
| 41.4201377 | 156.6412 | 2.39215
| 41.4302363 | 156.5532 | 2.391155
| 41.4411769 | 156.5587 | 2.390026
| 41.4512213 | 156.5015 | 2.389057
| 41.462061 | 156.4998 | 2.387873
| 41.4721121 | 156.5296 | 2.386923
| 41.4831006 | 156.5432 | 2.385703
| 41.4940562 | 156.5075 | 2.384688
| 41.5050257 | 156.4705 | 2.383631
| 41.5150898 | 156.5106 | 2.382595
| 41.5260056 | 156.571 | 2.381503
| 41.5360652 | 156.4739 | 2.380552
| 41.5470376 | 156.4765 | 2.37938
| 41.5570561 | 156.4939 | 2.378473
| 41.5670845 | 156.4282 | 2.377455
| 41.5781097 | 156.4902 | 2.376338
| 41.5890627 | 156.4597 | 2.375263
| 41.599861 | 156.5518 | 2.374148
| 41.6108559 | 156.5015 | 2.373058
| 41.6218143 | 156.5677 | 2.371912
| 41.6327612 | 156.4924 | 2.370863
| 41.6427789 | 156.5537 | 2.369856
| 41.6536552 | 156.5007 | 2.368703
| 41.6637674 | 156.5182 | 2.367672
| 41.6747263 | 156.5133 | 2.366691
| 41.6856521 | 156.5315 | 2.365518
| 41.6966554 | 156.5441 | 2.364493
| 41.7075762 | 156.5425 | 2.363406
| 41.7176056 | 156.5576 | 2.362288
| 41.728529 | 156.5038 | 2.361271
| 41.7394345 | 156.5128 | 2.36018
| 41.749493 | 156.5341 | 2.359199
| 41.7604734 | 156.5423 | 2.358011
| 41.7714305 | 156.5088 | 2.356956
| 41.7823854 | 156.5085 | 2.35592
| 41.7933813 | 156.5494 | 2.354846
| 41.8043337 | 156.5231 | 2.353715
| 41.8153375 | 156.4264 | 2.3526
| 41.8254762 | 156.438 | 2.351566
| 41.836261 | 156.5327 | 2.350588
| 41.8462642 | 156.4914 | 2.349457
| 41.8571079 | 156.4151 | 2.348438
| 41.8671328 | 156.4416 | 2.347425
| 41.8771805 | 156.4454 | 2.346356
| 41.8881808 | 156.4607 | 2.345386
| 41.8991373 | 156.4256 | 2.34421
| 41.9091616 | 156.4252 | 2.343203
| 41.9200566 | 156.4628 | 2.342093
| 41.9310803 | 156.4297 | 2.340976
| 41.9420594 | 156.5079 | 2.339873
| 41.9530371 | 156.4002 | 2.338855
| 41.9630535 | 156.3177 | 2.337919
| 41.9740282 | 156.4108 | 2.336766
| 41.9850585 | 156.3401 | 2.335573
| 41.9958878 | 156.365 | 2.334555
| 42.006833 | 156.3945 | 2.333476
| 42.0177535 | 156.4098 | 2.332368
| 42.027763 | 156.4051 | 2.331478
| 42.0387382 | 156.3743 | 2.330305
| 42.0496958 | 156.3474 | 2.329189
| 42.0606173 | 156.3091 | 2.328117
| 42.0706984 | 156.2957 | 2.327119
| 42.0807035 | 156.3566 | 2.326073
| 42.091613 | 156.2865 | 2.325008
| 42.1025594 | 156.3501 | 2.323913
| 42.1135605 | 156.3244 | 2.322783
| 42.1245337 | 156.3222 | 2.321801
| 42.1345586 | 156.3438 | 2.320663
| 42.1454555 | 156.3542 | 2.319633
| 42.1564323 | 156.3389 | 2.318536
| 42.1674738 | 156.3146 | 2.317366
| 42.1783845 | 156.3879 | 2.31631
| 42.1883866 | 156.3239 | 2.3154
| 42.1993568 | 156.3203 | 2.314208
| 42.2103653 | 156.3281 | 2.313087
| 42.2212375 | 156.3264 | 2.312055
| 42.2312544 | 156.3072 | 2.311084
| 42.2412688 | 156.2931 | 2.309997
| 42.2521079 | 156.2506 | 2.308858
| 42.2621868 | 156.319 | 2.30792
| 42.2730792 | 156.3553 | 2.306861
| 42.2831401 | 156.3075 | 2.305845
| 42.2940835 | 156.2478 | 2.304786
| 42.3050838 | 156.3435 | 2.30363
| 42.3160562 | 156.3227 | 2.302583
| 42.3261065 | 156.3369 | 2.301558
| 42.3370438 | 156.2999 | 2.30051
| 42.3470497 | 156.3767 | 2.299334
| 42.3578889 | 156.3488 | 2.29836
| 42.3680525 | 156.348 | 2.297354
| 42.3789874 | 156.3123 | 2.29625
| 42.3898615 | 156.2263 | 2.295178
| 42.3998811 | 156.2973 | 2.294111
| 42.4108232 | 156.2638 | 2.293087
| 42.4217325 | 156.3573 | 2.291971
| 42.431795 | 156.3354 | 2.290964
| 42.4427381 | 156.3173 | 2.28989
| 42.4536836 | 156.3111 | 2.28878
| 42.4646616 | 156.3072 | 2.287723
| 42.4757357 | 156.329 | 2.286565
| 42.4866746 | 156.3497 | 2.285557
| 42.497561 | 156.3689 | 2.284473
| 42.5085318 | 156.338 | 2.283225
| 42.5185763 | 156.2522 | 2.282276
| 42.5295514 | 156.3318 | 2.281184
| 42.5405129 | 156.3567 | 2.280097
| 42.5513647 | 156.2899 | 2.279012
| 42.5624304 | 156.3259 | 2.277901
| 42.5734056 | 156.2974 | 2.276863
| 42.5843629 | 156.2915 | 2.275753
| 42.5943902 | 156.2654 | 2.27473
| 42.6052845 | 156.3222 | 2.273665
| 42.616239 | 156.2453 | 2.27257
| 42.6263199 | 156.3361 | 2.271517
| 42.6372331 | 156.2686 | 2.270491
| 42.6481803 | 156.3542 | 2.269366
| 42.659134 | 156.3302 | 2.268255
| 42.670185 | 156.2767 | 2.267236
| 42.6810948 | 156.3156 | 2.266165
| 42.6920801 | 156.3558 | 2.264891
| 42.7030738 | 156.3448 | 2.263907
| 42.7140547 | 156.3062 | 2.262733
| 42.7250801 | 156.4772 | 2.261586
| 42.7360475 | 156.3575 | 2.260539
| 42.7470544 | 156.3533 | 2.259483
| 42.7580137 | 156.362 | 2.258367
| 42.7689089 | 156.3338 | 2.257278
| 42.7798184 | 156.3587 | 2.256197
| 42.7908121 | 156.3811 | 2.255113
| 42.8016982 | 156.302 | 2.253979
| 42.8117429 | 156.2817 | 2.252959
| 42.8227303 | 156.333 | 2.251966
| 42.8336294 | 156.3249 | 2.250821
| 42.8437013 | 156.2424 | 2.249824
| 42.8545486 | 156.2946 | 2.248839
| 42.8646325 | 156.2036 | 2.247751
| 42.8755262 | 156.201 | 2.246681
| 42.88645 | 156.1747 | 2.245569
| 42.8965275 | 156.1328 | 2.244531
| 42.9065793 | 156.072 | 2.243616
| 42.917418 | 156.1206 | 2.242497
| 42.9284864 | 156.2018 | 2.24132
| 42.939427 | 156.1495 | 2.240286
| 42.9502982 | 156.093 | 2.239179
| 42.960362 | 156.1182 | 2.238193
| 42.9713613 | 156.1594 | 2.237073
| 42.9822385 | 156.2256 | 2.23589
| 42.9922836 | 156.2852 | 2.234961
| 43.0032558 | 156.2943 | 2.233883
| 43.0142901 | 156.2998 | 2.232735
| 43.0252399 | 156.232 | 2.23167
| 43.0362412 | 156.2752 | 2.230585
| 43.0472618 | 156.1772 | 2.229478
| 43.0572672 | 156.1508 | 2.228527
| 43.068167 | 156.0869 | 2.227387
| 43.0791237 | 156.1041 | 2.226256
| 43.0900738 | 156.1164 | 2.225287
| 43.100091 | 156.1182 | 2.22418
| 43.1110574 | 156.0874 | 2.223163
| 43.1220293 | 156.0961 | 2.222031
| 43.1330621 | 156.1218 | 2.220923
| 43.1440508 | 156.1341 | 2.219809
| 43.1550302 | 156.0861 | 2.218641
| 43.1659839 | 156.127 | 2.217656
| 43.1768587 | 156.1023 | 2.216483
| 43.1868762 | 156.0577 | 2.215506
| 43.1977677 | 156.048 | 2.214437
| 43.2088188 | 155.9899 | 2.213287
| 43.2196387 | 156.0334 | 2.21227
| 43.2297132 | 156.0738 | 2.211208
| 43.2406902 | 156.0443 | 2.210145
| 43.2515776 | 156.044 | 2.209076
| 43.2616029 | 156.0834 | 2.208069
| 43.271626 | 156.0353 | 2.207122
| 43.282486 | 156.1304 | 2.205965
| 43.2925616 | 156.1212 | 2.204978
| 43.3035002 | 156.0972 | 2.203934
| 43.3144973 | 156.0929 | 2.202809
| 43.3254203 | 156.0537 | 2.201642
| 43.3354935 | 156.086 | 2.200574
| 43.3464003 | 156.1065 | 2.199519
| 43.3564022 | 156.1021 | 2.198569
| 43.3673863 | 156.1089 | 2.19745
| 43.3783656 | 156.0583 | 2.196418
| 43.3893308 | 156.0482 | 2.195256
| 43.4002998 | 156.0599 | 2.194254
| 43.4112324 | 156.0541 | 2.193081
| 43.4212685 | 155.9797 | 2.192132
| 43.4321501 | 156.0231 | 2.191089
| 43.4422149 | 156.0049 | 2.190038
| 43.4531852 | 155.9416 | 2.188936
| 43.4640531 | 155.8906 | 2.187874
| 43.4741257 | 155.8659 | 2.186781
| 43.485087 | 155.8607 | 2.185811
| 43.4960511 | 155.8921 | 2.184719
| 43.5060601 | 155.9469 | 2.183678
| 43.5170493 | 155.9326 | 2.182544
| 43.5280762 | 155.9329 | 2.181446
| 43.539031 | 155.9728 | 2.180366
| 43.5500677 | 155.9011 | 2.179182
| 43.561002 | 155.9193 | 2.178174
| 43.5718864 | 155.9585 | 2.17705
| 43.5828822 | 155.9443 | 2.175996
| 43.593757 | 155.9498 | 2.174893
| 43.6038308 | 155.9815 | 2.173931
| 43.6147571 | 155.9347 | 2.172778
| 43.6257564 | 155.9584 | 2.171719
| 43.6367284 | 155.8799 | 2.170626
| 43.6476547 | 155.9707 | 2.169474
| 43.6586492 | 155.9571 | 2.168454
| 43.6696293 | 155.8903 | 2.167321
| 43.6805844 | 155.9513 | 2.166181
| 43.6915259 | 155.9467 | 2.165152
| 43.7024489 | 155.8757 | 2.163969
| 43.7124865 | 155.8437 | 2.16296
| 43.7225673 | 155.8479 | 2.162002
| 43.7334963 | 155.8722 | 2.160919
| 43.7435236 | 155.8335 | 2.159922
| 43.7544813 | 155.8656 | 2.158776
| 43.7653835 | 155.9087 | 2.157756
| 43.7763882 | 155.9373 | 2.15659
| 43.7873557 | 155.9308 | 2.155539
| 43.7982778 | 155.9009 | 2.154451
| 43.8083352 | 155.9054 | 2.153421
| 43.8192378 | 155.8745 | 2.15238
| 43.8302608 | 155.8807 | 2.151248
| 43.8402851 | 155.8099 | 2.150221
| 43.8512678 | 155.892 | 2.149107
| 43.8622271 | 155.7674 | 2.148102
| 43.873134 | 155.8452 | 2.146971
| 43.883192 | 155.8247 | 2.145985
| 43.894105 | 155.8367 | 2.144894
| 43.9050468 | 155.8256 | 2.14381
| 43.9150707 | 155.8245 | 2.142812
| 43.926076 | 155.7879 | 2.141707
| 43.9360816 | 155.9536 | 2.140666
| 43.947109 | 155.8955 | 2.139568
| 43.9578704 | 155.8819 | 2.138467
| 43.9680214 | 155.8305 | 2.137497
| 43.9780574 | 155.8606 | 2.136473
| 43.9888506 | 155.8385 | 2.135344
| 43.9998642 | 155.8307 | 2.134293
| 44.0108162 | 155.7856 | 2.133203
| 44.0218248 | 155.7768 | 2.132087
| 44.0328077 | 155.8537 | 2.130968
| 44.0428377 | 155.8361 | 2.129975
| 44.0537213 | 155.8075 | 2.128857
| 44.0646536 | 155.8971 | 2.127829
| 44.0747477 | 155.9099 | 2.126749
| 44.0855497 | 155.9177 | 2.125629
| 44.0965664 | 155.9064 | 2.124537
| 44.1075014 | 155.8587 | 2.123549
| 44.1175391 | 155.8092 | 2.122575
| 44.1276347 | 155.812 | 2.121496
| 44.1385068 | 155.8334 | 2.120469
| 44.1494779 | 155.8552 | 2.119311
| 44.1594951 | 155.846 | 2.11837
| 44.1704272 | 155.7918 | 2.117226
| 44.1813801 | 155.7658 | 2.116111
| 44.1923017 | 155.7463 | 2.115019
| 44.2023255 | 155.769 | 2.114037
| 44.213254 | 155.8059 | 2.112914
| 44.2242606 | 155.7238 | 2.111853
| 44.235142 | 155.7637 | 2.11078
| 44.2452301 | 155.751 | 2.109731
| 44.2561736 | 155.8201 | 2.108652
| 44.267125 | 155.7393 | 2.107567
| 44.2771335 | 155.771 | 2.106601
| 44.2880827 | 155.6649 | 2.105561
| 44.2980995 | 155.7128 | 2.104464
| 44.3090254 | 155.6995 | 2.103467
| 44.3190272 | 155.7166 | 2.102366
| 44.3290509 | 155.7012 | 2.101369
| 44.3400272 | 155.7126 | 2.100357
| 44.351051 | 155.7719 | 2.099224
| 44.361804 | 155.7051 | 2.098134
| 44.3718284 | 155.7144 | 2.097101
| 44.3820036 | 155.7396 | 2.096104
| 44.3928247 | 155.7379 | 2.094952
| 44.402836 | 155.7599 | 2.094106
| 44.4138643 | 155.7083 | 2.092893
| 44.4247858 | 155.6492 | 2.091916
| 44.4357593 | 155.7021 | 2.090703
| 44.4467312 | 155.6814 | 2.089561
| 44.4576755 | 155.6596 | 2.088512
| 44.4677025 | 155.6254 | 2.087574
| 44.4777696 | 155.6474 | 2.086492
| 44.4886967 | 155.614 | 2.085389
| 44.4995485 | 155.6636 | 2.084359
| 44.5095937 | 155.6223 | 2.083385
| 44.5205557 | 155.6138 | 2.082274
| 44.5315287 | 155.7394 | 2.081126
| 44.5415642 | 155.7082 | 2.080163
| 44.5524588 | 155.6994 | 2.079098
| 44.5633813 | 155.7049 | 2.077961
| 44.5734739 | 155.5932 | 2.076937
| 44.5843841 | 155.6344 | 2.075866
| 44.5953923 | 155.6214 | 2.074775
| 44.6053991 | 155.6472 | 2.073789
| 44.6163296 | 155.5911 | 2.072736
| 44.6272987 | 155.6878 | 2.071634
| 44.6382823 | 155.6761 | 2.070446
| 44.6492334 | 155.6073 | 2.069441
| 44.6593171 | 155.6517 | 2.068372
| 44.6702031 | 155.6001 | 2.067274
| 44.68115 | 155.5923 | 2.066224
| 44.6921504 | 155.4855 | 2.065104
| 44.7030806 | 155.6046 | 2.063991
| 44.7140898 | 155.5066 | 2.062965
| 44.7241139 | 155.5639 | 2.061928
| 44.7350553 | 155.512 | 2.060859
| 44.7461013 | 155.5866 | 2.059704
| 44.7570738 | 155.5295 | 2.058612
| 44.7680783 | 155.523 | 2.057577
| 44.7790787 | 155.5591 | 2.056436
| 44.7900745 | 155.5896 | 2.055377
| 44.8010626 | 155.5101 | 2.054173
| 44.8114675 | 155.5846 | 2.053203
| 44.821579 | 155.5047 | 2.052216
| 44.8324762 | 155.5378 | 2.051047
| 44.842479 | 155.5591 | 2.050157
| 44.8534246 | 155.5179 | 2.049062
| 44.8644298 | 155.5013 | 2.047961
| 44.8753923 | 155.4819 | 2.04674
| 44.8863831 | 155.4981 | 2.045686
| 44.897268 | 155.4702 | 2.044623
| 44.9082589 | 155.5 | 2.043513
| 44.9191804 | 155.4757 | 2.042411
| 44.9301784 | 155.4844 | 2.041367
| 44.9403796 | 155.4474 | 2.040351
| 44.9511688 | 155.5168 | 2.039177
| 44.9622291 | 155.5084 | 2.038136
| 44.9731615 | 155.5174 | 2.036988
| 44.9841345 | 155.5233 | 2.035946
| 44.9951264 | 155.4967 | 2.034877
| 45.0051275 | 155.4063 | 2.033862
| 45.0160799 | 155.3976 | 2.032761
| 45.027055 | 155.3999 | 2.031639
| 45.0370655 | 155.4361 | 2.030663
| 45.0480784 | 155.3705 | 2.029567
| 45.0590488 | 155.4338 | 2.02853
| 45.0698802 | 155.3553 | 2.027487
| 45.0800244 | 155.4058 | 2.026297
| 45.0908597 | 155.4804 | 2.025283
| 45.1017759 | 155.4843 | 2.024081
| 45.1118786 | 155.4196 | 2.023131
| 45.122888 | 155.5183 | 2.02201
| 45.1337425 | 155.4589 | 2.021035
| 45.1437723 | 155.4549 | 2.019952
| 45.1547887 | 155.4344 | 2.018911
| 45.1655786 | 155.4428 | 2.017827
| 45.1756473 | 155.4583 | 2.01678
| 45.1866375 | 155.432 | 2.015801
| 45.1976016 | 155.4064 | 2.014674
| 45.2086008 | 155.4573 | 2.013524
| 45.219553 | 155.4307 | 2.012414
| 45.23054 | 155.4093 | 2.011426
| 45.2415475 | 155.4135 | 2.01028
| 45.2524774 | 155.4622 | 2.009066
| 45.2624844 | 155.4468 | 2.008056
| 45.2724853 | 155.4402 | 2.007056
| 45.2834768 | 155.4769 | 2.005997
| 45.2943563 | 155.4331 | 2.004939
| 45.304359 | 155.4125 | 2.003913
| 45.3153183 | 155.4339 | 2.002797
| 45.3262651 | 155.4544 | 2.001788
| 45.3371729 | 155.4252 | 2.000737
| 45.3473575 | 155.4228 | 1.999578
| 45.3584135 | 155.4407 | 1.998498
| 45.3693207 | 155.464 | 1.997427
| 45.3803897 | 155.3923 | 1.9963
| 45.3912539 | 155.3897 | 1.995219
| 45.4022375 | 155.4708 | 1.994186
| 45.4132031 | 155.4225 | 1.992959
| 45.4241716 | 155.4397 | 1.991947
| 45.4351322 | 155.4504 | 1.990851
| 45.4461236 | 155.4637 | 1.989707
| 45.4570995 | 155.4637 | 1.988604
| 45.4680503 | 155.3809 | 1.987569
| 45.4780552 | 155.4172 | 1.986609
| 45.4880886 | 155.3638 | 1.985631
| 45.4990759 | 155.3771 | 1.984412
| 45.5098583 | 155.3625 | 1.983363
| 45.5200263 | 155.328 | 1.982367
| 45.530904 | 155.3848 | 1.981269
| 45.5418292 | 155.3734 | 1.980136
| 45.5527559 | 155.3348 | 1.979094
| 45.5628032 | 155.3376 | 1.978114
| 45.573737 | 155.3376 | 1.977011
| 45.5846785 | 155.3438 | 1.975881
| 45.5947322 | 155.2798 | 1.974921
| 45.605631 | 155.4066 | 1.973801
| 45.6166417 | 155.3852 | 1.97273
| 45.6266473 | 155.2725 | 1.9717
| 45.6376007 | 155.301 | 1.970644
| 45.6485982 | 155.3403 | 1.96953
| 45.6594853 | 155.351 | 1.968446
| 45.6705394 | 155.3062 | 1.96732
| 45.681457 | 155.3526 | 1.966179
| 45.6914798 | 155.3055 | 1.965136
| 45.7024459 | 155.3493 | 1.964185
| 45.713376 | 155.3915 | 1.963057
| 45.723381 | 155.2606 | 1.962011
| 45.7343774 | 155.2885 | 1.960997
| 45.7453615 | 155.3076 | 1.959848
| 45.7563159 | 155.3654 | 1.958803
| 45.7672782 | 155.3235 | 1.957747
| 45.7781484 | 155.2307 | 1.956615
| 45.7881934 | 155.2955 | 1.9556
| 45.799079 | 155.278 | 1.954487
| 45.8091223 | 155.3051 | 1.953542
| 45.8191354 | 155.2028 | 1.952536
| 45.8300482 | 155.242 | 1.951344
| 45.8410755 | 155.2748 | 1.950327
| 45.8520512 | 155.2381 | 1.949244
| 45.8630528 | 155.2304 | 1.948024
| 45.8731035 | 155.2345 | 1.947149
| 45.8838766 | 155.2156 | 1.946022
| 45.8940222 | 155.2016 | 1.944972
| 45.9050246 | 155.2009 | 1.943857
| 45.9158776 | 155.098 | 1.942787
| 45.9259137 | 155.1894 | 1.941838
| 45.9368354 | 155.2122 | 1.940691
| 45.9477319 | 155.1706 | 1.939611
| 45.9586897 | 155.1349 | 1.9385
| 45.9687816 | 155.0482 | 1.937571
| 45.9788901 | 155.0591 | 1.936515
| 45.9898523 | 155.0867 | 1.935464
| 46.0008528 | 155.0854 | 1.934324
| 46.0117584 | 155.0678 | 1.933309
| 46.0227623 | 155.0954 | 1.932143
| 46.0336928 | 155.1282 | 1.930975
| 46.0446608 | 155.051 | 1.929983
| 46.0556237 | 155.0909 | 1.928877
| 46.0656304 | 155.0817 | 1.927912
| 46.0765663 | 155.1008 | 1.926753
| 46.087519 | 155.0129 | 1.925668
| 46.0975441 | 155.0264 | 1.924685
| 46.1085045 | 155.055 | 1.923629
| 46.1185387 | 155.0402 | 1.922551
| 46.1294062 | 155.0039 | 1.921494
| 46.1394265 | 155.0304 | 1.920362
| 46.1504466 | 154.935 | 1.91946
| 46.1612798 | 154.9882 | 1.918332
| 46.172282 | 155.0239 | 1.917101
| 46.1832572 | 155.0339 | 1.916139
| 46.193278 | 155.0007 | 1.915152
| 46.2042547 | 155.0166 | 1.914059
| 46.2142589 | 154.9909 | 1.912979
| 46.2252569 | 154.9987 | 1.911924
| 46.2362313 | 154.9899 | 1.910826
| 46.2472584 | 155.0529 | 1.909644
| 46.2581557 | 155.1019 | 1.908599
| 46.2691459 | 155.0795 | 1.90749
| 46.2791485 | 155.0482 | 1.90654
| 46.2901599 | 155.0732 | 1.905404
| 46.3010736 | 155.0631 | 1.904422
| 46.311102 | 155.0241 | 1.903374
| 46.322059 | 154.8514 | 1.902234
| 46.3320706 | 154.9529 | 1.901227
| 46.3428956 | 155.0136 | 1.900235
| 46.3531207 | 154.9148 | 1.899163
| 46.3638805 | 154.9764 | 1.898072
| 46.3738935 | 155.0513 | 1.897075
| 46.3850219 | 154.9377 | 1.895887
| 46.3958766 | 154.9371 | 1.894862
| 46.4068516 | 154.9196 | 1.893779
| 46.4177312 | 154.9841 | 1.892692
| 46.4277512 | 154.9087 | 1.8917
| 46.4377896 | 154.9612 | 1.890701
| 46.448754 | 154.8976 | 1.889564
| 46.4596798 | 154.9303 | 1.888512
| 46.4696878 | 154.9069 | 1.887601
| 46.4805838 | 154.9812 | 1.886441
| 46.4906205 | 154.9574 | 1.885322
| 46.5015961 | 154.8749 | 1.884335
| 46.5125639 | 154.9353 | 1.883248
| 46.5235056 | 154.9087 | 1.882114
| 46.5344765 | 154.9002 | 1.880992
| 46.5445368 | 154.943 | 1.880026
| 46.5545464 | 154.8799 | 1.87903
| 46.5655212 | 154.9159 | 1.877902
| 46.5764584 | 154.7712 | 1.876829
| 46.5873636 | 154.8036 | 1.875728
| 46.5973771 | 154.7331 | 1.874777
| 46.6083299 | 154.7542 | 1.873581
| 46.6183496 | 154.7839 | 1.87269
| 46.6293211 | 154.7794 | 1.871553
| 46.6402908 | 154.7612 | 1.870426
| 46.6503084 | 154.765 | 1.869424
| 46.6611694 | 154.7767 | 1.868338
| 46.6722039 | 154.7991 | 1.867329
| 46.6831674 | 154.7559 | 1.866223
| 46.6941252 | 154.8254 | 1.865042
| 46.7041348 | 154.8366 | 1.864041
| 46.7150858 | 154.7736 | 1.862991
| 46.7251579 | 154.7596 | 1.861939
| 46.7361128 | 154.77 | 1.860888
| 46.7461287 | 154.7721 | 1.859847
| 46.757068 | 154.8412 | 1.858708
| 46.7670697 | 154.8262 | 1.857743
| 46.7780822 | 154.8784 | 1.856686
| 46.7888449 | 154.8716 | 1.85549
| 46.799103 | 154.891 | 1.854589
| 46.8098961 | 154.8731 | 1.853445
| 46.8208926 | 154.8069 | 1.852405
| 46.8318224 | 154.8494 | 1.851292
| 46.8427334 | 154.8436 | 1.850211
| 46.8528 | 154.8029 | 1.849225
| 46.863754 | 154.884 | 1.848099
| 46.8747573 | 154.871 | 1.846914
| 46.8847617 | 154.856 | 1.846009
| 46.8957303 | 154.8982 | 1.844957
| 46.9066258 | 154.8631 | 1.843747
| 46.9176481 | 154.9232 | 1.842665
| 46.928694 | 154.9657 | 1.84158
| 46.939548 | 154.9676 | 1.840525
| 46.9496103 | 154.8582 | 1.839524
| 46.9597203 | 154.8551 | 1.838533
| 46.9706888 | 154.8269 | 1.837461
| 46.9816115 | 154.8347 | 1.836389
| 46.9925917 | 154.6734 | 1.835246
| 47.0035542 | 154.6075 | 1.834119
| 47.0135609 | 154.6791 | 1.833149
| 47.0245328 | 154.7028 | 1.832112
| 47.0355162 | 154.8018 | 1.830908
| 47.0463556 | 154.7343 | 1.829819
| 47.056424 | 154.7368 | 1.828943
| 47.0665001 | 154.7302 | 1.827845
| 47.0773671 | 154.7873 | 1.826788
| 47.0884244 | 154.6796 | 1.825657
| 47.0993214 | 154.5867 | 1.824553
| 47.1103229 | 154.5426 | 1.823563
| 47.1212887 | 154.5744 | 1.822456
| 47.1323756 | 154.5994 | 1.821257
| 47.1432023 | 154.7328 | 1.820174
| 47.1533467 | 154.7356 | 1.819225
| 47.164333 | 154.8031 | 1.818061
| 47.1752647 | 154.8141 | 1.816888
| 47.1861628 | 154.7923 | 1.815818
| 47.1962766 | 154.7374 | 1.814902
| 47.2072278 | 154.6037 | 1.813772
| 47.2181504 | 154.5479 | 1.8127
| 47.2290728 | 154.5567 | 1.811592
| 47.2391195 | 154.5046 | 1.810568
| 47.2500989 | 154.5893 | 1.80958
| 47.261095 | 154.5718 | 1.808465
| 47.2720465 | 154.6065 | 1.80741
| 47.2830579 | 154.674 | 1.806079
| 47.2930952 | 154.6895 | 1.805275
| 47.3038795 | 154.695 | 1.804152
| 47.3148877 | 154.6431 | 1.802986
| 47.3258539 | 154.5918 | 1.801889
| 47.3359045 | 154.5978 | 1.800949
| 47.3468162 | 154.5005 | 1.799863
| 47.3578031 | 154.5342 | 1.798659
| 47.3686916 | 154.5242 | 1.797605
| 47.3787545 | 154.4858 | 1.796564
| 47.3896216 | 154.585 | 1.795558
| 47.3996728 | 154.5716 | 1.794527
| 47.4105936 | 154.5531 | 1.793526
| 47.4206362 | 154.6478 | 1.792461
| 47.4315632 | 154.5997 | 1.791414
| 47.4425978 | 154.6332 | 1.790265
| 47.4525987 | 154.6035 | 1.789285
| 47.463551 | 154.6619 | 1.788165
| 47.474613 | 154.5552 | 1.787114
| 47.4855402 | 154.4939 | 1.785986
| 47.4963966 | 154.4413 | 1.78495
| 47.5064753 | 154.446 | 1.783892
| 47.5174485 | 154.4801 | 1.78278
| 47.528366 | 154.4892 | 1.781783
| 47.5383954 | 154.5446 | 1.78073
| 47.5484281 | 154.499 | 1.779707
| 47.5593195 | 154.5717 | 1.778608
| 47.5702659 | 154.559 | 1.777533
| 47.5812543 | 154.5743 | 1.77647
| 47.5921223 | 154.5697 | 1.775313
| 47.6021383 | 154.5511 | 1.774371
| 47.6121669 | 154.4871 | 1.773308
| 47.6231495 | 154.526 | 1.7722
| 47.6341195 | 154.4796 | 1.771133
| 47.644122 | 154.523 | 1.770133
| 47.6550725 | 154.5502 | 1.769068
| 47.6660684 | 154.4509 | 1.768013
| 47.6760797 | 154.3305 | 1.766912
| 47.6870262 | 154.3885 | 1.765902
| 47.6980197 | 154.3392 | 1.764743
| 47.7090203 | 154.4087 | 1.763738
| 47.7197851 | 154.4813 | 1.762677
| 47.7308141 | 154.418 | 1.761418
| 47.7408533 | 154.5192 | 1.760465
| 47.7518017 | 154.4374 | 1.759415
| 47.7627793 | 154.463 | 1.758327
| 47.7737296 | 154.4546 | 1.757237
| 47.7837558 | 154.4279 | 1.756109
| 47.7946938 | 154.3416 | 1.755171
| 47.8055874 | 154.3477 | 1.753986
| 47.8166265 | 154.2822 | 1.752902
| 47.8275567 | 154.324 | 1.751814
| 47.8385785 | 154.313 | 1.750712
| 47.8495406 | 154.3669 | 1.749641
| 47.859553 | 154.4183 | 1.748615
| 47.8695585 | 154.4984 | 1.747539
| 47.880483 | 154.3981 | 1.746471
| 47.8914552 | 154.5149 | 1.74549
| 47.9014873 | 154.4054 | 1.744436
| 47.9123525 | 154.3435 | 1.74337
| 47.9224097 | 154.3177 | 1.742284
| 47.9324509 | 154.2732 | 1.741315
| 47.9433301 | 154.254 | 1.740252
| 47.953377 | 154.2055 | 1.739182
| 47.964353 | 154.2111 | 1.73814
| 47.9752877 | 154.3042 | 1.737081
| 47.9853875 | 154.3411 | 1.736096
| 47.9962013 | 154.3492 | 1.73493
| 48.0071457 | 154.3371 | 1.733936
| 48.0172404 | 154.3296 | 1.732841
| 48.0281536 | 154.302 | 1.731845
| 48.0381641 | 154.2844 | 1.730909
| 48.0491211 | 154.2548 | 1.729743
| 48.0591246 | 154.293 | 1.728647
| 48.070072 | 154.2077 | 1.727608
| 48.0810447 | 154.1733 | 1.726455
| 48.0910505 | 154.2442 | 1.725545
| 48.1010802 | 154.1993 | 1.724462
| 48.1120681 | 154.234 | 1.723378
| 48.1220966 | 154.2372 | 1.72236
| 48.1328558 | 154.1946 | 1.721329
| 48.1428733 | 154.2237 | 1.720237
| 48.1528925 | 154.2272 | 1.719341
| 48.1637644 | 154.3248 | 1.718219
| 48.1738508 | 154.255 | 1.71721
| 48.184748 | 154.2245 | 1.71619
| 48.1948197 | 154.2441 | 1.715113
| 48.2057492 | 154.2367 | 1.71403
| 48.216616 | 154.1977 | 1.712953
| 48.2266233 | 154.2369 | 1.711988
| 48.2366523 | 154.202 | 1.71091
| 48.2476359 | 154.1845 | 1.709776
| 48.2585663 | 154.1592 | 1.708793
| 48.2685698 | 154.1617 | 1.707688
| 48.2786092 | 154.1888 | 1.706724
| 48.2896478 | 154.1168 | 1.705665
| 48.3006089 | 154.1522 | 1.704479
| 48.3106515 | 154.1235 | 1.703525
| 48.32067 | 154.1111 | 1.702568
| 48.3314966 | 154.0598 | 1.701445
| 48.341642 | 154.1165 | 1.700361
| 48.3516421 | 154.092 | 1.699536
| 48.3616835 | 154.0981 | 1.698497
| 48.3725954 | 154.1785 | 1.697381
| 48.3835966 | 154.1555 | 1.69623
| 48.3945247 | 154.2295 | 1.695122
| 48.4045635 | 154.1031 | 1.694149
| 48.4155116 | 154.1486 | 1.693009
| 48.4263722 | 154.0807 | 1.691928
| 48.4364154 | 154.139 | 1.690908
| 48.4473945 | 154.1095 | 1.689891
| 48.4574242 | 154.0971 | 1.688893
| 48.4682454 | 154.1091 | 1.687811
| 48.4783666 | 154.0152 | 1.686813
| 48.4893256 | 154.0752 | 1.685733
| 48.5002673 | 154.0502 | 1.684558
| 48.5112074 | 154.0353 | 1.683539
| 48.5212499 | 154.0293 | 1.682495
| 48.5322731 | 154.0472 | 1.681378
| 48.5432282 | 154.0585 | 1.680372
| 48.5532519 | 154.0425 | 1.679315
| 48.5642235 | 153.9945 | 1.678263
| 48.5751423 | 153.9601 | 1.677216
| 48.5861787 | 153.9841 | 1.676002
| 48.5970697 | 154.0091 | 1.674908
| 48.6080687 | 153.964 | 1.673833
| 48.6180747 | 154.0495 | 1.672813
| 48.6290806 | 153.9782 | 1.671752
| 48.6400472 | 153.9859 | 1.670655
| 48.6508492 | 153.9369 | 1.66946
| 48.662023 | 153.9772 | 1.668473
| 48.6728894 | 153.9626 | 1.667386
| 48.6838788 | 153.8973 | 1.666232
| 48.6948238 | 153.897 | 1.665218
| 48.7048577 | 153.9251 | 1.664129
| 48.7156948 | 153.8777 | 1.663071
| 48.7257674 | 153.8861 | 1.662063
| 48.7367502 | 153.9266 | 1.660945
| 48.7477226 | 153.9357 | 1.659868
| 48.758616 | 153.936 | 1.658758
| 48.7686388 | 153.9917 | 1.657841
| 48.7796222 | 153.9048 | 1.656748
| 48.7905631 | 154.0131 | 1.655619
| 48.8014715 | 153.9168 | 1.654463
| 48.8125447 | 153.9252 | 1.653361
| 48.8225485 | 153.8696 | 1.652405
| 48.8335366 | 153.9043 | 1.651352
| 48.8436162 | 153.8578 | 1.650299
| 48.8544466 | 153.8786 | 1.649241
| 48.865434 | 153.8104 | 1.648247
| 48.8764182 | 153.8854 | 1.647013
| 48.887371 | 153.839 | 1.645918
| 48.8973815 | 153.8145 | 1.644962
| 48.9083234 | 153.8483 | 1.643853
| 48.919296 | 153.8045 | 1.642751
| 48.930343 | 153.8726 | 1.641711
| 48.9412701 | 153.8113 | 1.640613
| 48.9522168 | 153.8405 | 1.639393
| 48.9631912 | 153.8372 | 1.638316
| 48.9741456 | 153.9206 | 1.637266
| 48.9841731 | 153.901 | 1.636288
| 48.9951363 | 153.8835 | 1.635162
| 49.0060636 | 153.939 | 1.634014
| 49.0160922 | 153.9499 | 1.633051
| 49.0270473 | 153.8455 | 1.63197
| 49.0370678 | 153.9745 | 1.630988
| 49.0470998 | 153.949 | 1.62995
| 49.057851 | 153.9292 | 1.62892
| 49.0680668 | 153.9356 | 1.627914
| 49.0790441 | 153.8535 | 1.626821
| 49.0890774 | 153.882 | 1.625792
| 49.0998477 | 153.8797 | 1.62469
| 49.1098734 | 153.8659 | 1.623618
| 49.1208315 | 153.8763 | 1.622547
| 49.1308481 | 153.8373 | 1.621575
| 49.1417181 | 153.8668 | 1.620483
| 49.1517763 | 153.8371 | 1.619508
| 49.16264 | 153.8281 | 1.618421
| 49.1736665 | 153.867 | 1.617298
| 49.1845808 | 153.7816 | 1.616247
| 49.1946381 | 153.8218 | 1.615151
| 49.2056385 | 153.8065 | 1.614161
| 49.2164927 | 153.8221 | 1.613011
| 49.2275301 | 153.7153 | 1.611967
| 49.2384984 | 153.7604 | 1.610825
| 49.2494833 | 153.6926 | 1.609847
| 49.259513 | 153.6812 | 1.608759
| 49.2705021 | 153.7156 | 1.60766
| 49.2814758 | 153.6549 | 1.606608
| 49.2924194 | 153.7454 | 1.605498
| 49.303371 | 153.7584 | 1.604358
| 49.3133834 | 153.7703 | 1.603312
| 49.324347 | 153.7433 | 1.602341
| 49.3352235 | 153.6852 | 1.601133
| 49.3452681 | 153.6984 | 1.600193
| 49.3553193 | 153.6883 | 1.599208
| 49.3662273 | 153.6373 | 1.598057
| 49.3772248 | 153.7321 | 1.596943
| 49.3872807 | 153.6466 | 1.595862
| 49.3981394 | 153.7456 | 1.594906
| 49.4090691 | 153.6875 | 1.593733
| 49.419203 | 153.7254 | 1.59278
| 49.4300683 | 153.6673 | 1.591633
| 49.4410388 | 153.6718 | 1.590601
| 49.4510752 | 153.6422 | 1.589683
| 49.4620673 | 153.6694 | 1.588458
| 49.4730669 | 153.6181 | 1.587399
| 49.484044 | 153.575 | 1.586341
| 49.4948945 | 153.6415 | 1.585176
| 49.5049726 | 153.6433 | 1.584183
| 49.5158513 | 153.6245 | 1.583145
| 49.5268229 | 153.6722 | 1.582038
| 49.5377004 | 153.6274 | 1.58094
| 49.547719 | 153.6163 | 1.579878
| 49.5577248 | 153.6574 | 1.578938
| 49.568725 | 153.6772 | 1.577732
| 49.5797353 | 153.6181 | 1.576747
| 49.5906391 | 153.5487 | 1.575686
| 49.6015143 | 153.6447 | 1.574514
| 49.6115924 | 153.5631 | 1.573606
| 49.6225394 | 153.6027 | 1.572496
| 49.6335034 | 153.5015 | 1.57138
| 49.6435568 | 153.6292 | 1.5704
| 49.6544999 | 153.5731 | 1.569255
| 49.6659065 | 153.5452 | 1.568185
| 49.6764533 | 153.541 | 1.566985
| 49.6874477 | 153.5046 | 1.566071
| 49.6983664 | 153.5685 | 1.564803
| 49.7092989 | 153.5004 | 1.563775
| 49.7193416 | 153.5772 | 1.562791
| 49.7302466 | 153.5801 | 1.561671
| 49.7402819 | 153.5712 | 1.560672
| 49.7511478 | 153.53 | 1.55956
| 49.7622279 | 153.5923 | 1.558427
| 49.7732588 | 153.5709 | 1.557359
| 49.78419 | 153.556 | 1.556331
| 49.7951652 | 153.5365 | 1.555239
| 49.8060386 | 153.5826 | 1.554091
| 49.8160443 | 153.4595 | 1.553151
| 49.8270691 | 153.451 | 1.552023
| 49.8370807 | 153.4214 | 1.551017
| 49.848022 | 153.447 | 1.549893
| 49.8580393 | 153.4914 | 1.548972
| 49.8680446 | 153.4903 | 1.547896
| 49.878121 | 153.5583 | 1.546973
| 49.8890702 | 153.4957 | 1.545823
| 49.8998641 | 153.5278 | 1.544719
| 49.9108711 | 153.4691 | 1.543733
| 49.9208728 | 153.5306 | 1.542643
| 49.9319372 | 153.5079 | 1.541532
| 49.942845 | 153.551 | 1.540481
| 49.9537183 | 153.5105 | 1.539414
| 49.9637469 | 153.4747 | 1.538326
| 49.9746974 | 153.4808 | 1.537286
| 49.9847262 | 153.519 | 1.536283
| 49.9956179 | 153.4661 | 1.535189
| 50.0056928 | 153.4686 | 1.534161
| 50.0166458 | 153.4699 | 1.533081
| 50.0267241 | 153.4873 | 1.532118
| 50.037599 | 153.4179 | 1.530965
| 50.0485988 | 153.4097 | 1.52987
| 50.0605587 | 153.418 | 1.528594
| 50.0715226 | 153.4602 | 1.527553
| 50.0824702 | 153.4731 | 1.526574
| 50.093433 | 153.4309 | 1.525387
| 50.1044164 | 153.4283 | 1.524369
| 50.115371 | 153.4228 | 1.523138
| 50.1253734 | 153.4883 | 1.522218
| 50.1363122 | 153.3763 | 1.521144
| 50.1472891 | 153.3718 | 1.520011
| 50.158246 | 153.3163 | 1.518941
| 50.1682577 | 153.4067 | 1.517945
| 50.179248 | 153.4103 | 1.516816
| 50.1901654 | 153.3947 | 1.515694
| 50.2001891 | 153.3469 | 1.514736
| 50.2102507 | 153.364 | 1.51367
| 50.2212761 | 153.3649 | 1.512593
| 50.2322236 | 153.3932 | 1.511533
| 50.2430686 | 153.3195 | 1.510423
| 50.2531184 | 153.4317 | 1.509393
| 50.2641431 | 153.3554 | 1.508271
| 50.2751288 | 153.3269 | 1.507288
| 50.2860806 | 153.3885 | 1.506092
| 50.2970701 | 153.3502 | 1.505048
| 50.3080756 | 153.3574 | 1.503978
| 50.3180958 | 153.3803 | 1.502911
| 50.3290897 | 153.3352 | 1.501892
| 50.3399932 | 153.2923 | 1.500796
| 50.3501116 | 153.2883 | 1.499759
| 50.3610683 | 153.265 | 1.498639
| 50.371125 | 153.2882 | 1.497688
| 50.3820167 | 153.2529 | 1.496509
| 50.3930496 | 153.2503 | 1.495486
| 50.4038981 | 153.1834 | 1.494441
| 50.4148734 | 153.1983 | 1.493323
| 50.4257285 | 153.2648 | 1.492112
| 50.4358374 | 153.2264 | 1.491247
| 50.4466932 | 153.3273 | 1.490141
| 50.4576616 | 153.3082 | 1.488989
| 50.4677541 | 153.2182 | 1.48802
| 50.4786594 | 153.3217 | 1.486899
| 50.4895717 | 153.2312 | 1.485708
| 50.4996269 | 153.3112 | 1.484793
| 50.5106352 | 153.1899 | 1.483757
| 50.5206421 | 153.266 | 1.482822
| 50.5315968 | 153.2426 | 1.481656
| 50.5425307 | 153.2767 | 1.480583
| 50.5525552 | 153.2393 | 1.479625
| 50.5633696 | 153.2383 | 1.478524
| 50.573471 | 153.2219 | 1.477473
| 50.5845021 | 153.232 | 1.47636
| 50.5954124 | 153.2015 | 1.475299
| 50.6063593 | 153.1983 | 1.474175
| 50.6173564 | 153.1253 | 1.473165
| 50.6283427 | 153.1412 | 1.471966
| 50.6392848 | 153.1892 | 1.470947
| 50.6492869 | 153.2082 | 1.469887
| 50.6601425 | 153.2218 | 1.468781
| 50.6702798 | 153.1834 | 1.467773
| 50.6811607 | 153.1883 | 1.466654
| 50.6911953 | 153.2294 | 1.465681
| 50.7021362 | 153.1294 | 1.464557
| 50.7131222 | 153.1408 | 1.463438
| 50.7240635 | 153.1801 | 1.462414
| 50.7350685 | 153.0483 | 1.461314
| 50.7450795 | 153.1047 | 1.460328
| 50.7558851 | 153.1708 | 1.459252
| 50.7660739 | 153.0958 | 1.458233
| 50.7770812 | 153.1561 | 1.457168
| 50.7878425 | 153.1701 | 1.456127
| 50.7980196 | 153.1077 | 1.455009
| 50.808796 | 153.0999 | 1.454001
| 50.8188459 | 153.176 | 1.452956
| 50.829798 | 153.1556 | 1.451906
| 50.8407106 | 153.028 | 1.450795
| 50.8507216 | 153.1149 | 1.449839
| 50.8616658 | 153.0951 | 1.448644
| 50.8717218 | 153.0573 | 1.447638
| 50.8826664 | 153.0349 | 1.446534
| 50.8936335 | 153.0525 | 1.445497
| 50.9045856 | 153.1748 | 1.444317
| 50.9155138 | 153.1089 | 1.443314
| 50.925564 | 153.0205 | 1.442289
| 50.9366117 | 153.0475 | 1.441184
| 50.9474532 | 153.0449 | 1.44005
| 50.9583718 | 153.0455 | 1.439039
| 50.9684632 | 153 | 1.437989
| 50.979316 | 153.0973 | 1.436909
| 50.9894127 | 152.9888 | 1.435914
| 51.0003718 | 153.0343 | 1.434778
| 51.0113138 | 153.0119 | 1.433709
| 51.0222993 | 152.9453 | 1.432611
| 51.0332651 | 153.0012 | 1.431594
| 51.0441841 | 153.0174 | 1.430422
| 51.0542456 | 152.9709 | 1.429461
| 51.0650899 | 153.0069 | 1.428402
| 51.0760684 | 152.9981 | 1.427224
| 51.0861498 | 152.9802 | 1.42613
| 51.0962323 | 152.9213 | 1.425212
| 51.1063381 | 152.9592 | 1.424207
| 51.1163502 | 152.9347 | 1.423221
| 51.1272954 | 152.9561 | 1.422066
| 51.1382825 | 152.9156 | 1.421002
| 51.149179 | 152.8893 | 1.419948
| 51.1592201 | 152.8992 | 1.418889
| 51.1701422 | 152.8791 | 1.417957
| 51.1811105 | 152.8593 | 1.4168
| 51.1920596 | 152.8476 | 1.4157
| 51.2020889 | 152.8683 | 1.414657
| 51.213088 | 152.8394 | 1.413547
| 51.224038 | 152.8634 | 1.412482
| 51.2350439 | 152.8475 | 1.411306
| 51.246061 | 152.9092 | 1.410235
| 51.2570416 | 152.8702 | 1.409131
| 51.2678702 | 152.8796 | 1.408094
| 51.2787581 | 152.8326 | 1.407
| 51.2897353 | 152.8189 | 1.405912
| 51.2998441 | 152.8552 | 1.404871
| 51.3107793 | 152.8539 | 1.403818
| 51.3217403 | 152.8166 | 1.402727
| 51.3326604 | 152.862 | 1.401655
| 51.3426752 | 152.7739 | 1.400658
| 51.3526864 | 152.8059 | 1.399617
| 51.3636138 | 152.8251 | 1.398499
| 51.3746374 | 152.7446 | 1.397412
| 51.385568 | 152.8147 | 1.396439
| 51.3965419 | 152.7998 | 1.395322
| 51.4075103 | 152.8491 | 1.394155
| 51.4175449 | 152.8256 | 1.393141
| 51.4283813 | 152.8373 | 1.391992
| 51.4394522 | 152.8136 | 1.39092
| 51.450374 | 152.8052 | 1.389798
| 51.460387 | 152.7415 | 1.388802
| 51.4713378 | 152.7914 | 1.387642
| 51.4822377 | 152.7599 | 1.386657
| 51.4922856 | 152.7507 | 1.385617
| 51.5032576 | 152.7086 | 1.384505
| 51.5141948 | 152.7696 | 1.383456
| 51.5242175 | 152.7694 | 1.382509
| 51.5351945 | 152.7597 | 1.381381
| 51.5461894 | 152.7123 | 1.380257
| 51.5571389 | 152.6533 | 1.379227
| 51.568064 | 152.6909 | 1.378054
| 51.5790798 | 152.7162 | 1.377023
| 51.5900397 | 152.6461 | 1.375972
| 51.6000692 | 152.7035 | 1.374899
| 51.6110718 | 152.7242 | 1.373799
| 51.622034 | 152.6668 | 1.372753
| 51.632039 | 152.6537 | 1.371742
| 51.6430165 | 152.6667 | 1.370699
| 51.6538322 | 152.7387 | 1.369477
| 51.6638445 | 152.614 | 1.368546
| 51.6748271 | 152.6435 | 1.367413
| 51.6858063 | 152.6734 | 1.366285
| 51.6958171 | 152.7008 | 1.365219
| 51.7067463 | 152.6745 | 1.364236
| 51.7177236 | 152.644 | 1.363153
| 51.7277502 | 152.7091 | 1.362126
| 51.7386971 | 152.605 | 1.361036
| 51.7496493 | 152.6225 | 1.359941
| 51.7606445 | 152.5982 | 1.358876
| 51.7715599 | 152.5959 | 1.3578
| 51.7826263 | 152.6261 | 1.356678
| 51.7934879 | 152.6254 | 1.355592
| 51.8035621 | 152.6208 | 1.354499
| 51.8144522 | 152.5623 | 1.35342
| 51.8244901 | 152.5823 | 1.352432
| 51.8354417 | 152.6729 | 1.351332
| 51.8454505 | 152.6147 | 1.350386
| 51.8563436 | 152.6786 | 1.349296
| 51.8663456 | 152.5743 | 1.348251
| 51.8763607 | 152.5778 | 1.34727
| 51.8873107 | 152.6187 | 1.346175
| 51.8983757 | 152.5891 | 1.345113
| 51.9093499 | 152.5616 | 1.343926
| 51.9202232 | 152.6011 | 1.342919
| 51.930298 | 152.6156 | 1.341846
| 51.9412255 | 152.6416 | 1.340778
| 51.9521664 | 152.6883 | 1.339679
| 51.9631179 | 152.6309 | 1.338554
| 51.9731334 | 152.6943 | 1.337607
| 51.9840958 | 152.6282 | 1.336511
| 51.9950624 | 152.5181 | 1.335425
| 52.0060103 | 152.5373 | 1.33431
| 52.0160613 | 152.5593 | 1.333315
| 52.0260911 | 152.5562 | 1.332292
| 52.0370419 | 152.5961 | 1.331247
| 52.0480123 | 152.6234 | 1.33013
| 52.0588452 | 152.5731 | 1.329026
| 52.068846 | 152.583 | 1.328026
| 52.0798104 | 152.6035 | 1.326975
| 52.0898404 | 152.6108 | 1.325922
| 52.1000927 | 152.6357 | 1.324922
| 52.1108404 | 152.5403 | 1.323782
| 52.121062 | 152.5863 | 1.322815
| 52.1310653 | 152.5793 | 1.321849
| 52.1419121 | 152.5569 | 1.320669
| 52.1528873 | 152.4829 | 1.319682
| 52.163769 | 152.4313 | 1.318549
| 52.1738195 | 152.4273 | 1.317539
| 52.1847878 | 152.4913 | 1.316462
| 52.1957694 | 152.4043 | 1.315389
| 52.2067249 | 152.4478 | 1.314303
| 52.2176134 | 152.4533 | 1.31319
| 52.2276834 | 152.5307 | 1.312268
| 52.2386366 | 152.461 | 1.311032
| 52.2496529 | 152.5158 | 1.30993
| 52.2605854 | 152.4425 | 1.308937
| 52.2715864 | 152.3802 | 1.307817
| 52.2825597 | 152.3425 | 1.306715
| 52.2934296 | 152.2491 | 1.305633
| 52.3034706 | 152.2795 | 1.304624
| 52.313534 | 152.2683 | 1.303587
| 52.3244615 | 152.3033 | 1.30257
| 52.3353893 | 152.339 | 1.301472
| 52.3454128 | 152.3003 | 1.300435
| 52.356401 | 152.3603 | 1.299306
| 52.3673486 | 152.4061 | 1.298176
| 52.3783443 | 152.3068 | 1.297121
| 52.3891999 | 152.2961 | 1.296141
| 52.3992205 | 152.3333 | 1.295109
| 52.4102222 | 152.2288 | 1.294009
| 52.4211283 | 152.1983 | 1.292858
| 52.4311546 | 152.1654 | 1.29184
| 52.4421129 | 152.1388 | 1.29082
| 52.4530645 | 152.2533 | 1.289594
| 52.4631258 | 152.2477 | 1.288703
| 52.4740861 | 152.3009 | 1.287592
| 52.4840963 | 152.368 | 1.286581
| 52.4950568 | 152.4163 | 1.28545
| 52.5059916 | 152.4588 | 1.284387
| 52.5168931 | 152.4147 | 1.283282
| 52.5270078 | 152.352 | 1.282295
| 52.5378244 | 152.3789 | 1.281183
| 52.5479268 | 152.3291 | 1.280228
| 52.5588343 | 152.2347 | 1.279042
| 52.5697542 | 152.2454 | 1.278056
| 52.579813 | 152.1781 | 1.27697
| 52.590766 | 152.1031 | 1.275854
| 52.60172 | 152.1823 | 1.274814
| 52.6127241 | 152.1972 | 1.273684
| 52.6236863 | 152.1778 | 1.272642
| 52.6346832 | 152.2183 | 1.271503
| 52.6456174 | 152.3024 | 1.270459
| 52.6565084 | 152.2326 | 1.26939
| 52.6665875 | 152.2056 | 1.268332
| 52.6774931 | 152.227 | 1.267272
| 52.6875262 | 152.296 | 1.266193
| 52.6985921 | 152.1334 | 1.265087
| 52.7093773 | 152.2395 | 1.264083
| 52.7194701 | 152.1424 | 1.263069
| 52.7295091 | 152.1844 | 1.26204
| 52.7403867 | 152.1585 | 1.260977
| 52.7504358 | 152.1357 | 1.259998
| 52.7613892 | 152.0675 | 1.258847
| 52.7722204 | 152.1405 | 1.257789
| 52.7824827 | 152.191 | 1.256693
| 52.7932599 | 152.2196 | 1.25564
| 52.80418 | 152.2442 | 1.254578
| 52.8143112 | 152.2295 | 1.253465
| 52.8252525 | 152.2448 | 1.252441
| 52.8362357 | 152.238 | 1.251418
| 52.8471354 | 152.2104 | 1.250262
| 52.858066 | 152.2366 | 1.249159
| 52.8681365 | 152.1136 | 1.248207
| 52.8790663 | 152.1369 | 1.247114
| 52.8900897 | 152.0889 | 1.246012
| 52.9001159 | 152.0365 | 1.245045
| 52.9110612 | 152.1469 | 1.24388
| 52.9220277 | 152.2062 | 1.242818
| 52.9329117 | 152.2637 | 1.24164
| 52.9430905 | 152.2753 | 1.240637
| 52.9538745 | 152.3664 | 1.239589
| 52.9648442 | 152.3229 | 1.238512
| 52.9758475 | 152.2859 | 1.237401
| 52.9867836 | 152.248 | 1.236278
| 52.9977844 | 152.1253 | 1.235208
| 53.0086817 | 152.0202 | 1.234178
| 53.0187431 | 151.9273 | 1.233207
| 53.0296847 | 151.863 | 1.232138
| 53.0406358 | 151.8416 | 1.230952
| 53.051557 | 151.8636 | 1.229855
| 53.06159 | 151.8762 | 1.228882
| 53.0725618 | 151.846 | 1.22776
| 53.0835395 | 151.958 | 1.226662
| 53.0944966 | 151.9459 | 1.225546
| 53.1045085 | 152.0938 | 1.22461
| 53.1145105 | 152.0596 | 1.223595
| 53.1253454 | 151.9934 | 1.222366
| 53.1363683 | 151.9687 | 1.221399
| 53.1473838 | 151.8581 | 1.220373
| 53.1583682 | 151.7802 | 1.219199
| 53.1693103 | 151.7624 | 1.218175
| 53.1802883 | 151.7552 | 1.217032
| 53.1912387 | 151.7484 | 1.215937
| 53.2012456 | 151.7976 | 1.214967
| 53.21217 | 151.8502 | 1.213794
| 53.22316 | 152.0092 | 1.21276
| 53.2341237 | 152.0945 | 1.211674
| 53.2441336 | 152.0331 | 1.210668
| 53.2550654 | 152.0487 | 1.20956
| 53.2650865 | 152.0453 | 1.208492
| 53.2760577 | 151.8908 | 1.20744
| 53.2870923 | 151.7727 | 1.206292
| 53.2978533 | 151.6981 | 1.205281
| 53.3080595 | 151.684 | 1.204295
| 53.3188808 | 151.7268 | 1.203193
| 53.3288889 | 151.693 | 1.202237
| 53.3389141 | 151.7318 | 1.2012
| 53.3498827 | 151.7837 | 1.200058
| 53.3607822 | 151.8045 | 1.198968
| 53.3708343 | 151.7599 | 1.197903
| 53.3817203 | 151.816 | 1.196849
| 53.3917622 | 151.8341 | 1.195905
| 53.4027454 | 151.7786 | 1.194812
| 53.4136369 | 151.777 | 1.193758
| 53.423688 | 151.7727 | 1.192667
| 53.434658 | 151.7892 | 1.191565
| 53.4456324 | 151.6484 | 1.190448
| 53.456526 | 151.672 | 1.189454
| 53.4665546 | 151.6242 | 1.188381
| 53.4775285 | 151.6697 | 1.187338
| 53.4884134 | 151.7427 | 1.18625
| 53.4984904 | 151.7354 | 1.185212
| 53.5095321 | 151.75 | 1.184113
| 53.5203917 | 151.812 | 1.182992
| 53.5313336 | 151.7351 | 1.181888
| 53.5414348 | 151.808 | 1.180948
| 53.5523186 | 151.7428 | 1.179784
| 53.5633375 | 151.7908 | 1.178657
| 53.5742938 | 151.6866 | 1.177637
| 53.5852416 | 151.6886 | 1.176577
| 53.5952728 | 151.68 | 1.175574
| 53.6062131 | 151.6732 | 1.17453
| 53.6171897 | 151.6262 | 1.173357
| 53.6281371 | 151.5804 | 1.172278
| 53.6390833 | 151.5882 | 1.171168
| 53.6491121 | 151.6241 | 1.170105
| 53.6601104 | 151.7146 | 1.16907
| 53.6710591 | 151.7344 | 1.168
| 53.6810709 | 151.7093 | 1.167039
| 53.6920825 | 151.7512 | 1.165808
| 53.7028666 | 151.7742 | 1.16484
| 53.7130115 | 151.7251 | 1.16382
| 53.7238064 | 151.653 | 1.162741
| 53.7338853 | 151.6899 | 1.161628
| 53.7447906 | 151.6588 | 1.160552
| 53.7548954 | 151.5876 | 1.159552
| 53.7657674 | 151.6025 | 1.158545
| 53.7757807 | 151.5755 | 1.157543
| 53.7866481 | 151.6017 | 1.156462
| 53.7966894 | 151.6117 | 1.155417
| 53.8076336 | 151.562 | 1.154348
| 53.8185861 | 151.4845 | 1.153338
| 53.8286329 | 151.5733 | 1.152158
| 53.8395546 | 151.5243 | 1.151166
| 53.849555 | 151.5472 | 1.150126
| 53.8615658 | 151.5441 | 1.148905
| 53.8729931 | 151.5094 | 1.147822
| 53.8834657 | 151.5006 | 1.14679
| 53.8944867 | 151.5194 | 1.145663
| 53.9053346 | 151.5197 | 1.144543
| 53.9153818 | 151.4408 | 1.143523
| 53.926359 | 151.4651 | 1.142495
| 53.9372196 | 151.5089 | 1.141434
| 53.9473474 | 151.5185 | 1.140387
| 53.9573626 | 151.5596 | 1.13944
| 53.9682205 | 151.5667 | 1.138299
| 53.978238 | 151.613 | 1.137262
| 53.9891365 | 151.6351 | 1.136218
| 53.9991891 | 151.5905 | 1.135207
| 54.0101277 | 151.5477 | 1.134073
| 54.0201321 | 151.5868 | 1.133143
| 54.0311086 | 151.5093 | 1.131995
| 54.0420917 | 151.4561 | 1.130912
| 54.0530621 | 151.36 | 1.12982
| 54.0631189 | 151.4537 | 1.128794
| 54.0741022 | 151.4602 | 1.127741
| 54.0848838 | 151.5189 | 1.126593
| 54.0950199 | 151.4396 | 1.125579
| 54.1061473 | 151.4481 | 1.124472
| 54.116922 | 151.4844 | 1.123439
| 54.127788 | 151.4555 | 1.122328
| 54.1377911 | 151.3801 | 1.121417
| 54.1488094 | 151.4551 | 1.120291
| 54.1588148 | 151.4296 | 1.11925
| 54.1697923 | 151.3861 | 1.118177
| 54.1798715 | 151.3273 | 1.117119
| 54.1907647 | 151.3841 | 1.116015
| 54.2016849 | 151.3883 | 1.115003
| 54.2117155 | 151.3843 | 1.114025
| 54.2226625 | 151.4158 | 1.11291
| 54.233557 | 151.4411 | 1.111801
| 54.2436274 | 151.4397 | 1.110839
| 54.2546026 | 151.4646 | 1.109706
| 54.2655649 | 151.4711 | 1.108535
| 54.276485 | 151.3686 | 1.107478
| 54.2865189 | 151.3951 | 1.106545
| 54.2973927 | 151.3694 | 1.105492
| 54.3075061 | 151.3541 | 1.104401
| 54.3183518 | 151.357 | 1.103291
| 54.3283983 | 151.3001 | 1.102377
| 54.3393131 | 151.267 | 1.10122
| 54.3502936 | 151.302 | 1.100162
| 54.3603632 | 151.3159 | 1.099115
| 54.3712866 | 151.3483 | 1.098083
| 54.3813432 | 151.3076 | 1.097057
| 54.3922574 | 151.3453 | 1.095946
| 54.4022765 | 151.3212 | 1.094939
| 54.4132417 | 151.3182 | 1.093812
| 54.4241571 | 151.2582 | 1.092806
| 54.4351387 | 151.2751 | 1.091643
| 54.4451558 | 151.2707 | 1.090521
| 54.456087 | 151.2594 | 1.089513
| 54.4661168 | 151.2168 | 1.0886
| 54.4771186 | 151.196 | 1.087379
| 54.4881014 | 151.1707 | 1.086326
| 54.4990609 | 151.1749 | 1.085305
| 54.5100376 | 151.1772 | 1.084168
| 54.5200493 | 151.2007 | 1.083212
| 54.5308716 | 151.1959 | 1.08216
| 54.5418241 | 151.2857 | 1.080994
| 54.5528688 | 151.1965 | 1.07989
| 54.5636962 | 151.226 | 1.078812
| 54.5746875 | 151.2465 | 1.077653
| 54.5847206 | 151.1717 | 1.076654
| 54.5955942 | 151.1607 | 1.075577
| 54.6056639 | 151.1349 | 1.074525
| 54.6156942 | 151.13 | 1.073577
| 54.6266243 | 151.1468 | 1.072534
| 54.63752 | 151.1517 | 1.071399
| 54.6475463 | 151.0951 | 1.070447
| 54.6575469 | 151.106 | 1.069422
| 54.6685886 | 151.0986 | 1.068343
| 54.6794569 | 151.0888 | 1.067156
| 54.6894851 | 151.1286 | 1.066243
| 54.6995027 | 151.1577 | 1.065281
| 54.7103953 | 151.1129 | 1.064172
| 54.7213696 | 151.0792 | 1.062994
| 54.7323881 | 151.1762 | 1.061953
| 54.7433199 | 151.1781 | 1.060839
| 54.7542181 | 151.1622 | 1.05973
| 54.7642753 | 151.144 | 1.058739
| 54.7743077 | 151.1393 | 1.057771
| 54.7852874 | 151.1993 | 1.056673
| 54.7962346 | 151.1464 | 1.055553
| 54.8072411 | 151.1591 | 1.054427
| 54.8181144 | 151.1575 | 1.053365
| 54.8291404 | 151.1919 | 1.052257
| 54.8392051 | 151.2219 | 1.051211
| 54.850107 | 151.1882 | 1.050126
| 54.8610852 | 151.2443 | 1.049068
| 54.8711063 | 151.1637 | 1.048091
| 54.8820819 | 151.1605 | 1.046968
| 54.8930816 | 151.1822 | 1.045863
| 54.9031122 | 151.1133 | 1.04489
| 54.9140318 | 151.1523 | 1.043743
| 54.9240461 | 151.168 | 1.042707
| 54.9340537 | 151.1504 | 1.041831
| 54.9448624 | 151.1319 | 1.04066
| 54.9557926 | 151.1763 | 1.039597
| 54.9658117 | 151.0893 | 1.03861
| 54.9767855 | 151.0938 | 1.037578
| 54.9876675 | 151.1198 | 1.036455
| 54.998762 | 151.1694 | 1.035391
| 55.0095851 | 151.1152 | 1.034323
| 55.0196918 | 151.1154 | 1.033247
| 55.0306811 | 151.093 | 1.032169
| 55.040691 | 151.1575 | 1.031127
| 55.0516191 | 151.0472 | 1.03002
| 55.0617554 | 151.1016 | 1.029006
| 55.0726119 | 151.0344 | 1.02797
| 55.0826452 | 151.0106 | 1.026952
| 55.0935336 | 150.9593 | 1.025893
| 55.1035847 | 151.0666 | 1.024888
| 55.1145496 | 151.0085 | 1.023747
| 55.1256179 | 151.1169 | 1.02264
| 55.1365362 | 151.0861 | 1.021543
| 55.147494 | 151.0274 | 1.020362
| 55.1584322 | 151.0037 | 1.019338
| 55.1684443 | 150.9578 | 1.018387
| 55.1793887 | 150.9163 | 1.017303
| 55.1904929 | 150.9234 | 1.016227
| 55.2014486 | 150.9211 | 1.015132
| 55.212391 | 150.9176 | 1.013977
| 55.2233853 | 150.9159 | 1.012893
| 55.2333966 | 150.9486 | 1.011947
| 55.2442413 | 150.8999 | 1.010813
| 55.2553245 | 150.8954 | 1.009749
| 55.2662392 | 150.9187 | 1.008638
| 55.2772429 | 150.8967 | 1.007477
| 55.2880842 | 150.934 | 1.006473
| 55.2981535 | 150.9147 | 1.005461
| 55.3091595 | 150.9696 | 1.004361
| 55.3201118 | 150.9125 | 1.003256
| 55.3311092 | 150.9271 | 1.002181
| 55.3421108 | 150.9644 | 1.00099
| 55.3531086 | 150.9011 | 0.9999057
| 55.3640318 | 150.9228 | 0.9988585
| 55.375046 | 150.8505 | 0.9977972
| 55.3850539 | 150.8163 | 0.9967964
| 55.3958993 | 150.8082 | 0.9956868
| 55.405908 | 150.8029 | 0.9946007
| 55.4168559 | 150.9145 | 0.9935711
| 55.4278046 | 150.8538 | 0.9925464
| 55.438808 | 150.8694 | 0.9914311
| 55.4497859 | 150.8493 | 0.9902881
| 55.4607506 | 150.7792 | 0.9892067
| 55.4717151 | 150.7652 | 0.9880702
| 55.4827177 | 150.7733 | 0.986995
| 55.4936562 | 150.7201 | 0.9859813
| 55.5046283 | 150.7535 | 0.9847287
| 55.5155067 | 150.7165 | 0.983711
| 55.5255593 | 150.7599 | 0.982766
| 55.5365313 | 150.7703 | 0.9816487
| 55.5465475 | 150.7393 | 0.980607
| 55.5574658 | 150.7121 | 0.9795452
| 55.5683799 | 150.7053 | 0.9783936
| 55.5784166 | 150.5857 | 0.9774652
| 55.5893685 | 150.6841 | 0.9763549
| 55.5994129 | 150.6684 | 0.9753154
| 55.610397 | 150.6807 | 0.9742621
| 55.621234 | 150.7034 | 0.9732035
| 55.6321977 | 150.6729 | 0.9720921
| 55.642294 | 150.6952 | 0.9709822
| 55.6532379 | 150.641 | 0.9700081
| 55.6642178 | 150.7614 | 0.9689151
| 55.6751549 | 150.6484 | 0.9677512
| 55.6861595 | 150.7315 | 0.9666207
| 55.6971121 | 150.6903 | 0.9655054
| 55.7081116 | 150.6789 | 0.9645207
| 55.7190832 | 150.6209 | 0.9633584
| 55.7300764 | 150.6033 | 0.9623042
| 55.7410307 | 150.5852 | 0.9612288
| 55.7511065 | 150.6853 | 0.9601511
| 55.7618395 | 150.6954 | 0.9590728
| 55.7718422 | 150.666 | 0.9580975
| 55.7828798 | 150.6154 | 0.9570189
| 55.7937953 | 150.5921 | 0.9559975
| 55.8038587 | 150.5907 | 0.9548708
| 55.8148411 | 150.5884 | 0.9538027
| 55.8257251 | 150.6783 | 0.9527193
| 55.8357729 | 150.5915 | 0.9516243
| 55.8467376 | 150.6584 | 0.950588
| 55.8575832 | 150.6616 | 0.9495485
| 55.86764 | 150.6157 | 0.948613
| 55.8786358 | 150.6342 | 0.9473781
| 55.8895834 | 150.5476 | 0.9462583
| 55.9006041 | 150.5791 | 0.9452314
| 55.9106393 | 150.5089 | 0.9442429
| 55.9214703 | 150.5792 | 0.94322
| 55.9324165 | 150.5737 | 0.9420602
| 55.9424387 | 150.6239 | 0.941068
| 55.9524785 | 150.5641 | 0.9400891
| 55.9633836 | 150.4901 | 0.9390286
| 55.9743581 | 150.4648 | 0.9379562
| 55.9843969 | 150.5263 | 0.9368521
| 55.9953976 | 150.4689 | 0.9357972
| 56.0063273 | 150.4825 | 0.9347343
| 56.01724 | 150.5487 | 0.9336229
| 56.0282151 | 150.5464 | 0.9324653
| 56.0382757 | 150.5762 | 0.9314492
| 56.0492134 | 150.6135 | 0.9303404
| 56.0601434 | 150.5531 | 0.9292273
| 56.0711535 | 150.5084 | 0.9282366
| 56.0821037 | 150.5038 | 0.9271165
| 56.0921123 | 150.518 | 0.9260705
| 56.1030757 | 150.5037 | 0.9250293
| 56.1131064 | 150.4809 | 0.9239962
| 56.124031 | 150.501 | 0.9229539
| 56.134146 | 150.5067 | 0.9219323
| 56.1450884 | 150.495 | 0.920813
| 56.1551071 | 150.4939 | 0.9198563
| 56.1660212 | 150.5021 | 0.9186796
| 56.1769261 | 150.3882 | 0.9175541
| 56.1878659 | 150.4972 | 0.9165253
| 56.1988452 | 150.3846 | 0.9154023
| 56.2097855 | 150.3894 | 0.9143333
| 56.2198846 | 150.3588 | 0.9133384
| 56.230837 | 150.4305 | 0.9122833
| 56.241765 | 150.4851 | 0.9112657
| 56.2527744 | 150.4056 | 0.9099642
| 56.2637873 | 150.4627 | 0.9089081
| 56.2746926 | 150.4185 | 0.9078526
| 56.2847136 | 150.4405 | 0.9068505
| 56.295588 | 150.3473 | 0.9057932
| 56.3056104 | 150.2726 | 0.9047608
| 56.3166017 | 150.2655 | 0.9036467
| 56.3275935 | 150.3401 | 0.9025726
| 56.3385897 | 150.4037 | 0.9013977
| 56.3494826 | 150.4374 | 0.9003887
| 56.3604685 | 150.4079 | 0.8993252
| 56.3714339 | 150.3969 | 0.8982136
| 56.3814356 | 150.3319 | 0.8972284
| 56.3923092 | 150.3322 | 0.896126
| 56.4023655 | 150.2779 | 0.8952107
| 56.4132975 | 150.2305 | 0.8940222
| 56.4233396 | 150.2502 | 0.893003
| 56.4341804 | 150.2453 | 0.891984
| 56.4442685 | 150.2669 | 0.8909452
| 56.4552404 | 150.2922 | 0.8897978
| 56.466238 | 150.2663 | 0.8887532
| 56.4772401 | 150.2556 | 0.8876931
| 56.4881102 | 150.1777 | 0.886556
| 56.4981284 | 150.1802 | 0.8855993
| 56.5091099 | 150.1471 | 0.8845011
| 56.520087 | 150.1763 | 0.8834335
| 56.5301415 | 150.169 | 0.8823779
| 56.5410503 | 150.2307 | 0.881267
| 56.5520846 | 150.2372 | 0.8801285
| 56.5631093 | 150.1911 | 0.8791262
| 56.5740594 | 150.2171 | 0.877951
| 56.5848148 | 150.1956 | 0.8767853
| 56.5948657 | 150.178 | 0.8758654
| 56.6048875 | 150.1691 | 0.8749033
| 56.6157112 | 150.2113 | 0.8737758
| 56.6267865 | 150.1629 | 0.8726884
| 56.6377607 | 150.1354 | 0.871606
| 56.6486753 | 150.1357 | 0.8704544
| 56.658734 | 150.0687 | 0.8694485
| 56.6697115 | 150.1229 | 0.8685011
| 56.6805858 | 150.0434 | 0.8673385
| 56.6906486 | 150.0978 | 0.8663071
| 56.7016041 | 150.0774 | 0.8651915
| 56.7125619 | 150.1105 | 0.8641559
| 56.7234536 | 150.128 | 0.8630718
| 56.7335122 | 150.1603 | 0.862116
| 56.7435215 | 150.1709 | 0.8610048
| 56.754451 | 150.0466 | 0.859952
| 56.7654453 | 150.0213 | 0.8588375
| 56.776335 | 150.0619 | 0.8577836
| 56.7863352 | 150.0504 | 0.8568137
| 56.7963921 | 150.0285 | 0.8557779
| 56.8072396 | 150.0246 | 0.854623
| 56.8173763 | 150.0657 | 0.8537046
| 56.8282732 | 149.9307 | 0.8525898
| 56.8393059 | 150.0414 | 0.8515066
| 56.8503028 | 150.0365 | 0.850437
| 56.8613021 | 149.934 | 0.8492869
| 56.8722955 | 149.9716 | 0.8481976
| 56.8832901 | 149.91 | 0.847063
| 56.8942527 | 149.9609 | 0.8459718
| 56.9043145 | 149.895 | 0.8448804
| 56.9151675 | 149.8982 | 0.8439305
| 56.9252112 | 149.9075 | 0.8429161
| 56.9352112 | 149.9324 | 0.8419361
| 56.9452612 | 149.9994 | 0.840891
| 56.956121 | 149.979 | 0.8397699
| 56.9670858 | 149.9705 | 0.8387136
| 56.9771037 | 149.9357 | 0.8376566
| 56.9880617 | 150.0097 | 0.8365759
| 56.9980664 | 149.9122 | 0.8356406
| 57.0081346 | 150.0004 | 0.8345435
| 57.0190544 | 149.9663 | 0.8334966
| 57.0298808 | 149.9741 | 0.8323338
| 57.0408324 | 149.9766 | 0.8313289
| 57.0508921 | 150.0051 | 0.8303129
| 57.061763 | 149.9567 | 0.8292057
| 57.0718026 | 149.9771 | 0.828287
| 57.0818355 | 149.9477 | 0.8272436
| 57.092738 | 149.8741 | 0.8260631
| 57.103757 | 149.9211 | 0.8250364
| 57.1137848 | 149.8873 | 0.8240637
| 57.1248164 | 149.9557 | 0.8229305
| 57.1357572 | 149.9071 | 0.8218966
| 57.1467355 | 149.9447 | 0.8207235
| 57.1576301 | 149.8863 | 0.819609
| 57.1676686 | 149.8914 | 0.8186803
| 57.1786696 | 149.7626 | 0.8175502
| 57.1894973 | 149.8145 | 0.8164624
| 57.2005178 | 149.7836 | 0.8154054
| 57.210533 | 149.815 | 0.8143688
| 57.2205345 | 149.8765 | 0.8134038
| 57.2306115 | 149.9027 | 0.812376
| 57.2414995 | 149.8589 | 0.8112772
| 57.251539 | 149.9165 | 0.8102632
| 57.262517 | 149.8137 | 0.8092105
| 57.273458 | 149.8649 | 0.8081666
| 57.2844521 | 149.7358 | 0.8070271
| 57.2953583 | 149.814 | 0.8058612
| 57.3063309 | 149.763 | 0.8048492
| 57.3172259 | 149.8568 | 0.8037346
| 57.3272584 | 149.8191 | 0.8027665
| 57.3382327 | 149.8197 | 0.8016239
| 57.3482368 | 149.7888 | 0.8005934
| 57.3592128 | 149.8157 | 0.7994808
| 57.3701087 | 149.8494 | 0.7984564
| 57.3801389 | 149.7549 | 0.7974433
| 57.3911065 | 149.8237 | 0.7964017
| 57.402082 | 149.74 | 0.795249
| 57.4130495 | 149.7147 | 0.7941773
| 57.4231519 | 149.712 | 0.7930769
| 57.4341392 | 149.6889 | 0.7920684
| 57.4451084 | 149.6516 | 0.7909464
| 57.45511 | 149.6752 | 0.7899512
| 57.4660779 | 149.6573 | 0.7888745
| 57.4760856 | 149.7581 | 0.7879489
| 57.4861052 | 149.6707 | 0.7869169
| 57.4968717 | 149.6843 | 0.7857951
| 57.5069074 | 149.6323 | 0.7847314
| 57.51788 | 149.7219 | 0.7836241
| 57.5287557 | 149.6248 | 0.7825666
| 57.5387863 | 149.7617 | 0.7816337
| 57.5488058 | 149.6827 | 0.7806368
| 57.5597566 | 149.7119 | 0.7794214
| 57.5707134 | 149.7067 | 0.7783959
| 57.5807509 | 149.6981 | 0.7773922
| 57.5916793 | 149.5917 | 0.7763344
| 57.6026552 | 149.5823 | 0.7752168
| 57.6126772 | 149.4952 | 0.7741695
| 57.6235566 | 149.577 | 0.7731517
| 57.6335793 | 149.5707 | 0.7721294
| 57.6445744 | 149.635 | 0.7709797
| 57.6555073 | 149.6233 | 0.7699817
| 57.6665236 | 149.6038 | 0.7688199
| 57.6775279 | 149.6573 | 0.7678047
| 57.6884603 | 149.6083 | 0.7665661
| 57.6994392 | 149.5645 | 0.7656035
| 57.7094971 | 149.5203 | 0.7645526
| 57.7203355 | 149.5982 | 0.7634487
| 57.7304012 | 149.5176 | 0.7624522
| 57.741379 | 149.5173 | 0.7613444
| 57.7523038 | 149.4848 | 0.7603171
| 57.7623553 | 149.4821 | 0.7592117
| 57.7732976 | 149.5668 | 0.7581525
| 57.7842496 | 149.4847 | 0.7571325
| 57.794324 | 149.4758 | 0.7561451
| 57.8052566 | 149.3807 | 0.7550118
| 57.8161554 | 149.3664 | 0.7538567
| 57.8271232 | 149.481 | 0.75276
| 57.837213 | 149.4741 | 0.7517359
| 57.8480796 | 149.4234 | 0.7507495
| 57.8581952 | 149.3688 | 0.7496678
| 57.8691209 | 149.3993 | 0.7486604
| 57.8791352 | 149.3862 | 0.747649
| 57.8900776 | 149.406 | 0.7464946
| 57.9000826 | 149.4156 | 0.7455492
| 57.9110719 | 149.3556 | 0.7444102
| 57.9210774 | 149.3655 | 0.7434447
| 57.9320792 | 149.2601 | 0.7423546
| 57.942399 | 149.332 | 0.7413126
| 57.9524077 | 149.343 | 0.7402215
| 57.9634022 | 149.3465 | 0.7392123
| 57.9743789 | 149.3741 | 0.7380494
| 57.9853659 | 149.3245 | 0.737041
| 57.996382 | 149.3452 | 0.7359343
| 58.0063822 | 149.2624 | 0.734829
| 58.0173742 | 149.2296 | 0.7338451
| 58.0283576 | 149.2565 | 0.7326967
| 58.0383583 | 149.2707 | 0.7316916
| 58.0483822 | 149.2446 | 0.7306992
| 58.0593809 | 149.232 | 0.7296244
| 58.0703247 | 149.2284 | 0.728505
| 58.0803381 | 149.2293 | 0.7275287
| 58.0913106 | 149.2695 | 0.7263763
| 58.1013342 | 149.3148 | 0.7254642
| 58.1122801 | 149.3125 | 0.7243345
| 58.1223109 | 149.3634 | 0.7233064
| 58.1333578 | 149.2475 | 0.7222568
| 58.1443504 | 149.3731 | 0.7210673
| 58.1553151 | 149.3105 | 0.7199959
| 58.1663067 | 149.3449 | 0.7188416
| 58.1763524 | 149.2403 | 0.7179423
| 58.1872795 | 149.3006 | 0.7168697
| 58.197346 | 149.2285 | 0.715868
| 58.2074781 | 149.1862 | 0.7148247
| 58.2175638 | 149.1186 | 0.7138011
| 58.2284975 | 149.1929 | 0.7126626
| 58.2385035 | 149.0877 | 0.7117322
| 58.2494984 | 149.1857 | 0.7105976
| 58.2604279 | 149.1918 | 0.7094495
| 58.2705583 | 149.1583 | 0.708612
| 58.2815143 | 149.1272 | 0.7074311
| 58.2924574 | 149.0603 | 0.7062416
| 58.3024993 | 149.1027 | 0.7052574
| 58.3134233 | 149.0569 | 0.7042703
| 58.3244448 | 149.0537 | 0.7032033
| 58.3353561 | 149.0625 | 0.7020119
| 58.3462695 | 149.0939 | 0.7009907
| 58.3563351 | 149.0046 | 0.7000042
| 58.3672799 | 149.0614 | 0.6988546
| 58.378269 | 149.0675 | 0.6977506
| 58.3892352 | 149.061 | 0.6967192
| 58.4002377 | 149.0536 | 0.6955989
| 58.4111486 | 148.988 | 0.6945329
| 58.4220351 | 149.0454 | 0.693344
| 58.4320576 | 148.9821 | 0.6923668
| 58.4421107 | 148.9456 | 0.6913915
| 58.4530538 | 148.9832 | 0.6903123
| 58.4631081 | 148.9293 | 0.6893169
| 58.4731081 | 148.8863 | 0.6883921
| 58.4840369 | 148.9249 | 0.687224
| 58.4941091 | 148.9505 | 0.6862268
| 58.504869 | 148.9972 | 0.6851408
| 58.5148927 | 148.9591 | 0.6841133
| 58.5249015 | 148.9982 | 0.6831225
| 58.5358734 | 148.9226 | 0.6820103
| 58.546822 | 149.0196 | 0.6808352
| 58.5578038 | 148.9979 | 0.6798022
| 58.5687545 | 148.9758 | 0.6787222
| 58.5787828 | 148.979 | 0.6777243
| 58.5897804 | 148.9459 | 0.6765795
| 58.6007067 | 148.9319 | 0.675547
| 58.6116863 | 148.8774 | 0.6744139
| 58.6217139 | 148.8416 | 0.6734062
| 58.6325856 | 148.8461 | 0.6723691
| 58.6435018 | 148.8604 | 0.6712424
| 58.6535574 | 148.8836 | 0.670287
| 58.6645812 | 148.8804 | 0.6692498
| 58.6755258 | 148.8775 | 0.6680701
| 58.6864839 | 148.8278 | 0.6669793
| 58.6971176 | 148.7704 | 0.6658909
| 58.7074564 | 148.8151 | 0.6649021
| 58.7183859 | 148.8206 | 0.6637189
| 58.7294106 | 148.8011 | 0.6627418
| 58.7402638 | 148.7482 | 0.6616163
| 58.7502959 | 148.8153 | 0.6605429
| 58.7602984 | 148.7519 | 0.6596329
| 58.7703627 | 148.7274 | 0.6586265
| 58.7812291 | 148.7582 | 0.6575399
| 58.7912874 | 148.7555 | 0.6565842
| 58.8022344 | 148.7695 | 0.6554243
| 58.8131238 | 148.8003 | 0.6543153
| 58.824142 | 148.7967 | 0.6531633
| 58.8351032 | 148.6922 | 0.6521374
| 58.8451385 | 148.7148 | 0.6510888
| 58.8560806 | 148.6642 | 0.6500647
| 58.866106 | 148.6878 | 0.6491174
| 58.8761618 | 148.6776 | 0.6480767
| 58.8871039 | 148.6293 | 0.6469073
| 58.8971095 | 148.6477 | 0.6459719
| 58.9081085 | 148.697 | 0.6448519
| 58.9191206 | 148.6266 | 0.6437056
| 58.929906 | 148.6269 | 0.6426972
| 58.9400988 | 148.6109 | 0.6416278
| 58.9508346 | 148.5515 | 0.6406094
| 58.9618866 | 148.6125 | 0.6395242
| 58.9720493 | 148.5718 | 0.6384629
| 58.9829551 | 148.6325 | 0.6374074
| 58.9931253 | 148.5678 | 0.6363101
| 59.0039005 | 148.5607 | 0.6353429
| 59.0148399 | 148.574 | 0.6342289
| 59.0257334 | 148.632 | 0.6331095
| 59.0358325 | 148.5794 | 0.6320294
| 59.0467632 | 148.5904 | 0.6309814
| 59.0576505 | 148.5793 | 0.6298827
| 59.0677217 | 148.553 | 0.6289458
| 59.077835 | 148.5334 | 0.6279495
| 59.0886668 | 148.4558 | 0.626771
| 59.0987142 | 148.519 | 0.6258916
| 59.1096862 | 148.4593 | 0.6246691
| 59.1197138 | 148.5604 | 0.6237215
| 59.1306768 | 148.4446 | 0.6226653
| 59.1407059 | 148.4616 | 0.6216022
| 59.1516428 | 148.4642 | 0.6204985
| 59.1626036 | 148.5113 | 0.6194576
| 59.1735468 | 148.4766 | 0.6184284
| 59.1835796 | 148.5092 | 0.6173148
| 59.1945216 | 148.4174 | 0.6161956
| 59.2055219 | 148.4197 | 0.6151557
| 59.2164548 | 148.3901 | 0.6140624
| 59.2274546 | 148.3849 | 0.6130075
| 59.2383135 | 148.3148 | 0.6118766
| 59.2483299 | 148.3871 | 0.6108699
| 59.2592737 | 148.3313 | 0.6097655
| 59.2693256 | 148.3571 | 0.6087854
| 59.2802925 | 148.3162 | 0.6077488
| 59.2912589 | 148.3237 | 0.6065619
| 59.3022685 | 148.3334 | 0.6055212
| 59.3132397 | 148.3386 | 0.6044742
| 59.3242332 | 148.3675 | 0.6033798
| 59.3352147 | 148.3549 | 0.6021864
| 59.346113 | 148.3104 | 0.6011016
| 59.3561452 | 148.2937 | 0.6000783
| 59.3671218 | 148.3138 | 0.5990007
| 59.3780748 | 148.2317 | 0.5980157
| 59.3880994 | 148.2972 | 0.5969381
| 59.3991411 | 148.1872 | 0.595864
| 59.4101206 | 148.2845 | 0.5947159
| 59.4210784 | 148.1242 | 0.5937204
| 59.431122 | 148.2364 | 0.5926057
| 59.4411232 | 148.1879 | 0.5916257
| 59.4520821 | 148.2262 | 0.5904846
| 59.4631827 | 148.2029 | 0.5894849
| 59.4740752 | 148.2626 | 0.5883555
| 59.4841089 | 148.2803 | 0.5873522
| 59.4951286 | 148.1492 | 0.5862
| 59.5060484 | 148.1197 | 0.5851983
| 59.517062 | 148.2592 | 0.5840318
| 59.527902 | 148.1771 | 0.5829678
| 59.5388767 | 148.1797 | 0.5818052
| 59.5489152 | 148.1095 | 0.5808214
| 59.5597924 | 148.0585 | 0.5797788
| 59.5707575 | 148.114 | 0.5786171
| 59.5808633 | 148.0659 | 0.5776065
| 59.5917676 | 148.1538 | 0.5765161
| 59.6027668 | 148.1191 | 0.5754613
| 59.6137189 | 148.1538 | 0.5744313
| 59.6245608 | 148.1502 | 0.573337
| 59.6346178 | 148.1592 | 0.5723414
| 59.6456319 | 148.0443 | 0.5711898
| 59.6565814 | 148.0755 | 0.5700999
| 59.6674988 | 148.0424 | 0.568953
| 59.6785098 | 148.0657 | 0.567907
| 59.6885518 | 147.9638 | 0.5669279
| 59.6995302 | 148.0796 | 0.5657599
| 59.7104296 | 148.0647 | 0.5647151
| 59.7204663 | 148.1077 | 0.5636613
| 59.7313727 | 148.1054 | 0.5625807
| 59.7414394 | 148.0356 | 0.5616041
| 59.7523688 | 148.0229 | 0.5604911
| 59.7632819 | 147.9807 | 0.5594499
| 59.7742811 | 147.9408 | 0.558355
| 59.7842998 | 147.9627 | 0.5572779
| 59.7952738 | 147.9381 | 0.5561855
| 59.806229 | 147.9527 | 0.5551702
| 59.817234 | 147.9472 | 0.5540597
| 59.8281013 | 147.9287 | 0.552993
| 59.8390583 | 147.9153 | 0.5519324
| 59.8490786 | 147.8776 | 0.5509003
| 59.8590991 | 147.8246 | 0.5499083
| 59.8701251 | 147.7824 | 0.5488107
| 59.8801457 | 147.8495 | 0.5477836
| 59.8911036 | 147.9277 | 0.5466928
| 59.9011081 | 148.0291 | 0.5457174
| 59.9120456 | 147.9727 | 0.5445785
| 59.9228551 | 147.935 | 0.5435126
| 59.9338857 | 147.9347 | 0.5424547
| 59.9448382 | 147.924 | 0.5413444
| 59.9548783 | 147.9011 | 0.5402401
| 59.965887 | 147.9115 | 0.5392295
| 59.9767524 | 147.9268 | 0.5380427
| 59.9876791 | 147.8278 | 0.5370402
| 59.9976797 | 147.8066 | 0.535965
| 60.0076856 | 147.8399 | 0.5350747
| 60.0187421 | 147.7789 | 0.5338587
| 60.0297297 | 147.8068 | 0.5328903
| 60.0405395 | 147.8522 | 0.5317542
| 60.0506211 | 147.7187 | 0.530716
| 60.0616229 | 147.7713 | 0.5296008
| 60.0724917 | 147.8164 | 0.528549
| 60.0824974 | 147.8452 | 0.5275033
| 60.0934281 | 147.789 | 0.5265105
| 60.1044025 | 147.7303 | 0.525388
| 60.115471 | 147.7767 | 0.524236
| 60.1263301 | 147.7702 | 0.5231852
| 60.1374067 | 147.693 | 0.5220625
| 60.1483795 | 147.6884 | 0.5210454
| 60.1592545 | 147.6573 | 0.5199128
| 60.1702568 | 147.6748 | 0.5187925
| 60.1802735 | 147.7214 | 0.517846
| 60.1912499 | 147.6945 | 0.516603
| 60.2021925 | 147.7474 | 0.515619
| 60.2130737 | 147.6932 | 0.5144707
| 60.2231788 | 147.6051 | 0.5135905
| 60.2341758 | 147.6736 | 0.5124307
| 60.2451267 | 147.6223 | 0.5112704
| 60.2560831 | 147.6178 | 0.510265
| 60.2661044 | 147.6063 | 0.5091977
| 60.2761172 | 147.6896 | 0.5082516
| 60.2870521 | 147.5455 | 0.5070979
| 60.2970956 | 147.5921 | 0.5061588
| 60.3080617 | 147.5749 | 0.5050772
| 60.3190481 | 147.547 | 0.5039585
| 60.3299097 | 147.5577 | 0.5028773
| 60.3408741 | 147.5665 | 0.5017659
| 60.351728 | 147.5519 | 0.5007106
| 60.3617357 | 147.5891 | 0.49978
| 60.3727139 | 147.6004 | 0.4985719
| 60.3827258 | 147.5614 | 0.4975807
| 60.3927335 | 147.5622 | 0.4964997
| 60.4037297 | 147.6005 | 0.4954302
| 60.4146746 | 147.5875 | 0.4943106
| 60.4255877 | 147.484 | 0.4933497
| 60.4366232 | 147.4272 | 0.4922511
| 60.4474944 | 147.4571 | 0.491164
| 60.4575822 | 147.4813 | 0.4899998
| 60.4685286 | 147.4703 | 0.4890806
| 60.4785523 | 147.5136 | 0.4880382
| 60.4894176 | 147.5506 | 0.4868313
| 60.5003315 | 147.5493 | 0.4858301
| 60.5103599 | 147.4564 | 0.4848273
| 60.520545 | 147.4187 | 0.4838138
| 60.5315668 | 147.5284 | 0.4826966
| 60.5425196 | 147.3917 | 0.4816314
| 60.5534811 | 147.4054 | 0.4805353
| 60.5643538 | 147.4777 | 0.4793878
| 60.5743816 | 147.4254 | 0.47837
| 60.5853326 | 147.4299 | 0.47732
| 60.5953755 | 147.4236 | 0.4763308
| 60.6063479 | 147.4749 | 0.4751934
| 60.6173261 | 147.3402 | 0.4741558
| 60.6282979 | 147.36 | 0.4729934
| 60.6392765 | 147.3292 | 0.4720008
| 60.6502341 | 147.3564 | 0.470865
| 60.6612034 | 147.4314 | 0.4697179
| 60.6721495 | 147.3941 | 0.4685932
| 60.68318 | 147.4054 | 0.4674851
| 60.6940991 | 147.3876 | 0.4664283
| 60.7050874 | 147.3464 | 0.4654448
| 60.7151016 | 147.2603 | 0.4643531
| 60.7261048 | 147.3255 | 0.4632879
| 60.7371014 | 147.2632 | 0.4621883
| 60.748046 | 147.3433 | 0.4610888
| 60.7590768 | 147.2395 | 0.4600007
| 60.7697902 | 147.2473 | 0.4589795
| 60.7798772 | 147.2718 | 0.4578856
| 60.7899183 | 147.2344 | 0.4569667
| 60.7999567 | 147.1613 | 0.4558777
| 60.8108 | 147.1794 | 0.4548635
| 60.8208574 | 147.1939 | 0.4537826
| 60.8317742 | 147.2718 | 0.452711
| 60.8417749 | 147.2753 | 0.451756
| 60.8527317 | 147.2681 | 0.450555
| 60.8637305 | 147.2665 | 0.4495404
| 60.874674 | 147.2376 | 0.4484912
| 60.8847027 | 147.2738 | 0.4474682
| 60.8947182 | 147.1994 | 0.4464416
| 60.9055255 | 147.1186 | 0.4453659
| 60.9155389 | 147.111 | 0.4443846
| 60.9255518 | 147.0574 | 0.4433733
| 60.936574 | 147.1278 | 0.4422861
| 60.9465763 | 147.0689 | 0.4412709
| 60.9566139 | 147.136 | 0.4402972
| 60.9674309 | 147.1347 | 0.4391403
| 60.9783511 | 147.135 | 0.4381285
| 60.9883948 | 147.1469 | 0.4371141
| 60.9993534 | 147.1401 | 0.4359982
| 61.0094271 | 147.053 | 0.4349958
| 61.020402 | 147.077 | 0.4339334
| 61.0312534 | 147.0556 | 0.4327831
| 61.0413683 | 147.0682 | 0.4318067
| 61.052178 | 147.0983 | 0.4307207
| 61.0622034 | 147.154 | 0.4296731
| 61.0722691 | 147.0802 | 0.4286615
| 61.0832528 | 147.0997 | 0.4275681
| 61.094148 | 147.0134 | 0.4265036
| 61.1051503 | 147.0088 | 0.4254034
| 61.1160737 | 147.0189 | 0.4243311
| 61.1261005 | 147.0136 | 0.4234137
| 61.1361705 | 146.9398 | 0.4222663
| 61.1471515 | 146.9278 | 0.4212785
| 61.1580768 | 147.0719 | 0.4201509
| 61.1681038 | 146.9962 | 0.4191432
| 61.1781105 | 146.9802 | 0.4181275
| 61.1888663 | 146.9516 | 0.4171321
| 61.1990425 | 146.9417 | 0.4160343
| 61.2099521 | 146.9317 | 0.4149684
| 61.2207973 | 146.9615 | 0.4138738
| 61.2308948 | 146.9708 | 0.412854
| 61.2419431 | 146.8939 | 0.4117643
| 61.2527667 | 146.8744 | 0.4106618
| 61.2627994 | 146.8646 | 0.4096536
| 61.2736961 | 146.8493 | 0.408594
| 61.2837069 | 146.9122 | 0.4075929
| 61.2947045 | 146.8385 | 0.4064881
| 61.3056176 | 146.894 | 0.4053968
| 61.3165654 | 146.7963 | 0.4042619
| 61.3266142 | 146.7832 | 0.4033222
| 61.3374885 | 146.8189 | 0.4021897
| 61.3476486 | 146.8233 | 0.4012188
| 61.3585663 | 146.8438 | 0.4000769
| 61.3694967 | 146.825 | 0.399034
| 61.3795394 | 146.8271 | 0.3980447
| 61.3904378 | 146.7924 | 0.3969499
| 61.4014344 | 146.8521 | 0.3958352
| 61.4123804 | 146.7599 | 0.3947456
| 61.4233739 | 146.7625 | 0.3936613
| 61.4343469 | 146.7794 | 0.3925189
| 61.4453275 | 146.7281 | 0.3914108
| 61.4562947 | 146.7781 | 0.3903742
| 61.4672509 | 146.8145 | 0.3892184
| 61.478248 | 146.7372 | 0.3881689
| 61.4892045 | 146.7233 | 0.3870381
| 61.5001701 | 146.7814 | 0.3859766
| 61.5110935 | 146.6782 | 0.3849094
| 61.521146 | 146.6216 | 0.3839342
| 61.5320735 | 146.6589 | 0.3828214
| 61.5421268 | 146.6666 | 0.381786
| 61.553071 | 146.6796 | 0.3806715
| 61.564074 | 146.7451 | 0.3795461
| 61.5750904 | 146.6909 | 0.3784545
| 61.5851249 | 146.6204 | 0.3775263
| 61.5960471 | 146.548 | 0.3764591
| 61.607041 | 146.5785 | 0.3752595
| 61.6178451 | 146.5464 | 0.3741741
| 61.6288757 | 146.5912 | 0.373091
| 61.6397804 | 146.5159 | 0.3720607
| 61.6507979 | 146.5055 | 0.370984
| 61.6617655 | 146.4263 | 0.3699374
| 61.6727726 | 146.4542 | 0.3687765
| 61.6837519 | 146.5013 | 0.3675784
| 61.6947314 | 146.4318 | 0.3666007
| 61.705647 | 146.5081 | 0.3654891
| 61.7165691 | 146.476 | 0.3644821
| 61.7275152 | 146.5078 | 0.3633775
| 61.7376179 | 146.5148 | 0.3622469
| 61.7476519 | 146.5299 | 0.3613488
| 61.7584691 | 146.4556 | 0.3601718
| 61.7685991 | 146.5055 | 0.3591889
| 61.7794763 | 146.4318 | 0.3581663
| 61.7894924 | 146.4956 | 0.3571346
| 61.8005127 | 146.3298 | 0.3559925
| 61.8114979 | 146.3902 | 0.354889
| 61.8224478 | 146.3687 | 0.3538241
| 61.8333815 | 146.41 | 0.3527307
| 61.8442941 | 146.3691 | 0.3517447
| 61.8543246 | 146.3683 | 0.3506113
| 61.8652955 | 146.4076 | 0.3494791
| 61.8753277 | 146.388 | 0.3485511
| 61.8862351 | 146.3938 | 0.3474153
| 61.8962487 | 146.3411 | 0.346469
| 61.9072312 | 146.394 | 0.3453457
| 61.9182305 | 146.3204 | 0.3442007
| 61.9290736 | 146.3022 | 0.3431464
| 61.940078 | 146.2334 | 0.3419959
| 61.9500921 | 146.2803 | 0.3410997
| 61.9610899 | 146.2816 | 0.340025
| 61.9710919 | 146.289 | 0.3388343
| 61.9811068 | 146.2759 | 0.3379532
| 61.9911575 | 146.3037 | 0.336913
| 62.0020374 | 146.2845 | 0.3359052
| 62.0121205 | 146.251 | 0.3348618
| 62.0230185 | 146.1929 | 0.3338422
| 62.0330574 | 146.2918 | 0.3327882
| 62.0439005 | 146.2612 | 0.3316938
| 62.0548968 | 146.2272 | 0.3305942
| 62.0657936 | 146.2103 | 0.3294945
| 62.0758202 | 146.1686 | 0.3284718
| 62.0858243 | 146.139 | 0.3275315
| 62.0967684 | 146.0368 | 0.326407
| 62.1077392 | 146.1111 | 0.3252999
| 62.1187598 | 146.1004 | 0.324238
| 62.1296198 | 146.1438 | 0.3231771
| 62.1396402 | 146.1755 | 0.322155
| 62.1496747 | 146.1725 | 0.3210563
| 62.1606367 | 146.0953 | 0.3201456
| 62.1715456 | 146.1504 | 0.3189744
| 62.1815491 | 146.2279 | 0.3178889
| 62.1925043 | 146.1221 | 0.3168485
| 62.2026013 | 146.134 | 0.315924
| 62.2134556 | 146.0431 | 0.3147383
| 62.2244476 | 145.9516 | 0.3136391
| 62.2353492 | 146.0373 | 0.312564
| 62.2453584 | 145.957 | 0.3116082
| 62.2553668 | 146.0416 | 0.3105823
| 62.2663526 | 146.0789 | 0.3094837
| 62.2773013 | 146.1126 | 0.308429
| 62.2882062 | 146.1759 | 0.3072482
| 62.2982752 | 146.0684 | 0.3063316
| 62.3091387 | 146.0496 | 0.3052653
| 62.3192092 | 145.9534 | 0.3041981
| 62.3301293 | 146.003 | 0.303096
| 62.3401406 | 145.9773 | 0.30214
| 62.3990505 | 145.9486 | 0.3014237
| 62.4498365 | 145.9064 | 0.3013736
| 62.5007114 | 145.9557 | 0.3013736
| 62.5516987 | 145.9139 | 0.3014137
| 62.6025559 | 145.9895 | 0.3013786
| 62.6534118 | 145.835 | 0.3014438
| 62.7042578 | 145.9401 | 0.3014638
| 62.7551435 | 145.8347 | 0.3014738
| 62.8058999 | 145.8152 | 0.3014588
| 62.8568704 | 145.8211 | 0.3014438
| 62.9077305 | 145.7195 | 0.3014588
| 62.9585676 | 145.8691 | 0.3015039
| 63.009427 | 145.8035 | 0.3014638
| 63.0602865 | 145.8311 | 0.3014488
| 63.1111791 | 145.7351 | 0.301529
| 63.1621137 | 145.8185 | 0.3014588
| 63.2128505 | 145.7708 | 0.3013986
| 63.2638446 | 145.7403 | 0.3014588
| 63.3147271 | 145.8253 | 0.3014588
| 63.3656385 | 145.8603 | 0.3014237
| 63.4165649 | 145.7497 | 0.3014438
| 63.4673844 | 145.9002 | 0.3013986
| 63.5182175 | 145.8207 | 0.3014588
| 63.5690956 | 145.7669 | 0.3013936
| 63.6199594 | 145.7227 | 0.3015039
| 63.6708446 | 145.7435 | 0.3014438
| 63.7217283 | 145.7081 | 0.301529
| 63.7724764 | 145.7039 | 0.3014237
| 63.823418 | 145.7347 | 0.3014036
| 63.8743471 | 145.6763 | 0.3014738
| 63.9251391 | 145.7454 | 0.3014036
| 63.9752335 | 145.6257 | 0.3014839
| 64.0261025 | 145.725 | 0.3014237
| 64.0770439 | 145.8032 | 0.3015089
| 64.1278299 | 145.7192 | 0.3014738
| 64.1785918 | 145.7536 | 0.3014839
| 64.2295377 | 145.7656 | 0.3014387
| 64.2803411 | 145.773 | 0.3014638
| 64.3313036 | 145.7247 | 0.3014287
| 64.3821994 | 145.7873 | 0.3014287
| 64.4330921 | 145.7448 | 0.3015089
| 64.483871 | 145.6802 | 0.3014738
| 64.5346383 | 145.798 | 0.3013736
| 64.5855152 | 145.5774 | 0.3014187
| 64.6355767 | 145.7471 | 0.3014939
| 64.6864655 | 145.7289 | 0.3014688
| 64.7372215 | 145.6504 | 0.3014638
| 64.7881302 | 145.7166 | 0.3014638
| 64.8390612 | 145.6939 | 0.3013936
| 64.8900667 | 145.5975 | 0.3014688
| 64.9407754 | 145.763 | 0.301549
| 64.9908593 | 145.6455 | 0.3014036
| 65.0415773 | 145.6666 | 0.3014488
| 65.0916159 | 145.7815 | 0.3014237
| 65.1424091 | 145.714 | 0.3014738
| 65.1933433 | 145.7111 | 0.3015139
| 65.2441456 | 145.7568 | 0.3014187
| 65.2951732 | 145.6893 | 0.3014939
| 65.346108 | 145.6218 | 0.3014438
| 65.3968965 | 145.7309 | 0.3014287
| 65.4478213 | 145.6338 | 0.3013786
| 65.4987912 | 145.6585 | 0.3014688
| 65.5496586 | 145.6131 | 0.3014738
| 65.6005225 | 145.6173 | 0.301534
| 65.6513667 | 145.5942 | 0.301554
| 65.7022681 | 145.4862 | 0.3014588
| 65.753194 | 145.5962 | 0.3015139
| 65.8040626 | 145.6228 | 0.3014588
| 65.8549089 | 145.5303 | 0.3014839
| 65.9057098 | 145.5848 | 0.3014287
| 65.9566578 | 145.6176 | 0.3014488
| 66.0073962 | 145.5092 | 0.301549
| 66.0584135 | 145.6079 | 0.3014287
| 66.1092514 | 145.5108 | 0.3014839
| 66.1601659 | 145.5939 | 0.3014688
| 66.2109266 | 145.6062 | 0.3014839
| 66.2617663 | 145.5851 | 0.3014137
| 66.3127231 | 145.5923 | 0.3014839
| 66.3634866 | 145.6903 | 0.3014738
| 66.4144401 | 145.6312 | 0.3015139
| 66.4653309 | 145.616 | 0.3013936
| 66.5162412 | 145.6669 | 0.3014187
| 66.5671598 | 145.518 | 0.301519
| 66.6180685 | 145.6773 | 0.3014889
| 66.6688224 | 145.5076 | 0.3014488
| 66.7196891 | 145.5816 | 0.3014839
| 66.7706612 | 145.5501 | 0.3014839
| 66.8214363 | 145.6322 | 0.3014588
| 66.8724089 | 145.5378 | 0.3015039
| 66.9232614 | 145.5813 | 0.3014438
| 66.9740872 | 145.5112 | 0.3014738
| 67.0248643 | 145.5637 | 0.3014638
| 67.0758394 | 145.5641 | 0.3014387
| 67.1267181 | 145.5303 | 0.3015089
| 67.1775128 | 145.5618 | 0.3014688
| 67.2284461 | 145.5079 | 0.3014738
| 67.2793376 | 145.5835 | 0.3014187
| 67.3302615 | 145.591 | 0.301519
| 67.3810648 | 145.5267 | 0.3014839
| 67.4318701 | 145.5277 | 0.3014137
| 67.4827539 | 145.5903 | 0.3014688
| 67.5336864 | 145.4453 | 0.3014688
| 67.5846065 | 145.5874 | 0.301549
| 67.6354628 | 145.4307 | 0.301539
| 67.6863188 | 145.5508 | 0.3014588
| 67.737204 | 145.553 | 0.3014738
| 67.7881037 | 145.5176 | 0.3014187
| 67.8389254 | 145.4852 | 0.3014688
| 67.8897679 | 145.3752 | 0.301539
| 67.9406907 | 145.4021 | 0.3014889
| 67.9914979 | 145.4959 | 0.3014839
| 68.0424548 | 145.3002 | 0.301534
| 68.0933134 | 145.4849 | 0.301539
| 68.1441573 | 145.469 | 0.3014638
| 68.1950618 | 145.4761 | 0.301519
| 68.2459111 | 145.4359 | 0.3014939
| 68.2967572 | 145.4959 | 0.3015089
| 68.3476132 | 145.4018 | 0.3014688
| 68.3984147 | 145.5582 | 0.3014438
| 68.4492914 | 145.4894 | 0.301534
| 68.5002194 | 145.5926 | 0.3014939
| 68.551086 | 145.431 | 0.3014688
| 68.6020593 | 145.5657 | 0.3014688
| 68.6527421 | 145.3982 | 0.3014438
| 68.7037201 | 145.4995 | 0.3014287
| 68.7545382 | 145.5092 | 0.3014638
| 68.8046046 | 145.4005 | 0.3015089
| 68.8553191 | 145.4391 | 0.301534
| 68.9053871 | 145.4836 | 0.3015139
| 68.9562601 | 145.2993 | 0.3014638
| 69.007108 | 145.37 | 0.301529
| 69.058091 | 145.357 | 0.3014638
| 69.1088252 | 145.3703 | 0.3014588
| 69.1597585 | 145.2561 | 0.3014438
| 69.2105421 | 145.3479 | 0.301519
| 69.261407 | 145.4781 | 0.3014488
| 69.3123856 | 145.4125 | 0.3015139
| 69.3631346 | 145.4615 | 0.3014387
| 69.4141158 | 145.5043 | 0.3015741
| 69.4648559 | 145.4232 | 0.3015741
| 69.5158477 | 145.5741 | 0.3014488
| 69.5667168 | 145.5031 | 0.3016092
| 69.6175937 | 145.4777 | 0.3014939
| 69.6685671 | 145.5926 | 0.3014738
| 69.7193774 | 145.5206 | 0.3014438
| 69.7702584 | 145.6316 | 0.3015089
| 69.8211516 | 145.5417 | 0.301554
| 69.8721067 | 145.5725 | 0.3014839
| 69.9229595 | 145.6692 | 0.3014889
| 69.97376 | 145.6481 | 0.3014287
| 70.0245737 | 145.5965 | 0.301549
| 70.0755834 | 145.6867 | 0.3014839
| 70.1265533 | 145.641 | 0.3014036
| 70.1774405 | 145.6984 | 0.301534
| 70.228316 | 145.5563 | 0.3014588
| 70.2792432 | 145.6536 | 0.301519
| 70.3300566 | 145.7081 | 0.3015139
| 70.3810787 | 145.5877 | 0.3014387
| 70.4318138 | 145.7364 | 0.3014387
| 70.4826882 | 145.6806 | 0.3014688
| 70.5335561 | 145.7442 | 0.3014387
| 70.5844988 | 145.6296 | 0.3015039
| 70.6354068 | 145.8477 | 0.3014237
| 70.6863077 | 145.6565 | 0.3014688
| 70.7370858 | 145.5884 | 0.3013986
| 70.7880554 | 145.7218 | 0.3014438
| 70.8388514 | 145.6922 | 0.301549
| 70.8897733 | 145.6994 | 0.3014588
| 70.9407792 | 145.8022 | 0.3014237
| 70.9914327 | 145.7539 | 0.3014588
| 71.0423352 | 145.7734 | 0.301539
| 71.0931799 | 145.8035 | 0.3014036
| 71.1441642 | 145.823 | 0.3013585
| 71.1948773 | 145.7623 | 0.3014438
| 71.245779 | 145.8 | 0.3014738
| 71.2966519 | 145.7617 | 0.3014688
| 71.3475824 | 145.786 | 0.3014237
| 71.3984328 | 145.6711 | 0.3014939
| 71.4494666 | 145.8276 | 0.3015089
| 71.5002346 | 145.7844 | 0.3014638
| 71.5511334 | 145.7519 | 0.3014738
| 71.6020975 | 145.8486 | 0.3014287
| 71.652911 | 145.8032 | 0.3013786
| 71.7037725 | 145.798 | 0.3014187
| 71.7546182 | 145.8684 | 0.3014488
| 71.8054725 | 145.9064 | 0.3014688
| 71.8562618 | 145.8607 | 0.3014387
| 71.9071642 | 145.9038 | 0.3014187
| 71.9572438 | 145.8937 | 0.301529
| 72.0080915 | 146.0067 | 0.3014287
| 72.0589704 | 145.9444 | 0.3014688
| 72.1098072 | 145.9333 | 0.3014237
| 72.1607275 | 145.9888 | 0.3013936
| 72.2115775 | 145.9914 | 0.3014588
| 72.262408 | 145.9599 | 0.3014137
| 72.3132625 | 145.9395 | 0.3014889
| 72.3641775 | 145.9376 | 0.3014387
| 72.4151043 | 145.9703 | 0.3013936
| 72.465877 | 145.9353 | 0.3014237
| 72.5168415 | 145.9609 | 0.3013685
| 72.5676363 | 146.0388 | 0.3015089
| 72.6185134 | 145.9268 | 0.3013836
| 72.6693803 | 146.0592 | 0.3013936
| 72.7202413 | 145.9723 | 0.3013836
| 72.7711219 | 145.9823 | 0.3014237
| 72.8218983 | 145.8996 | 0.3013936
| 72.8727769 | 145.9466 | 0.3015039
| 72.9237078 | 145.9612 | 0.3014438
| 72.9745451 | 145.8658 | 0.3013936
| 73.0254341 | 145.9729 | 0.3013836
| 73.0763627 | 145.8509 | 0.3014137
| 73.1270968 | 145.8941 | 0.3014588
| 73.1771096 | 145.9535 | 0.3013986
| 73.2278782 | 145.944 | 0.3013134
| 73.2787077 | 145.9067 | 0.3014187
| 73.3295993 | 145.9775 | 0.3014488
| 73.3805316 | 145.8636 | 0.3013786
| 73.4313075 | 145.97 | 0.3013736
| 73.4813117 | 146.019 | 0.3014237
| 73.5321524 | 145.9573 | 0.3013685
| 73.5831066 | 145.9255 | 0.3013986
| 73.6339018 | 145.9554 | 0.3014438
| 73.6848029 | 145.9586 | 0.3014137
| 73.7356008 | 145.9229 | 0.3014287
| 73.7864551 | 145.971 | 0.3014438
| 73.8373368 | 145.873 | 0.3013936
| 73.8881804 | 146.0313 | 0.3013485
| 73.9391789 | 146.0284 | 0.3013836
| 73.9901308 | 145.9632 | 0.3014137
| 74.0409295 | 146.0638 | 0.3014588
| 74.0917573 | 146.0745 | 0.3013836
| 74.142505 | 146.0622 | 0.3013836
| 74.1934751 | 145.9995 | 0.3014438
| 74.2443383 | 146.0466 | 0.3013836
| 74.2952348 | 145.9891 | 0.3014237
| 74.346135 | 146.0667 | 0.3013986
| 74.39695 | 145.9804 | 0.3014387
| 74.4478728 | 146.0962 | 0.3013736
| 74.4988018 | 146.082 | 0.3014688
| 74.5496257 | 145.9917 | 0.3013685
| 74.5996958 | 146.0833 | 0.3014187
| 74.6504272 | 146.057 | 0.3013736
| 74.7012266 | 146.0336 | 0.3014036
| 74.7512366 | 145.9457 | 0.3013986
| 74.8020512 | 145.9278 | 0.3013936
| 74.8529306 | 146.092 | 0.3013786
| 74.9037481 | 146.0943 | 0.3014137
| 74.9546357 | 146.0469 | 0.3014438
| 75.0055349 | 146.07 | 0.3013986
| 75.0563745 | 146.1585 | 0.3013535
| 75.1071775 | 146.0943 | 0.3014237
| 75.1580991 | 146.0151 | 0.3013986
| 75.2081261 | 146.0904 | 0.3013836
| 75.2588479 | 146.0141 | 0.3014036
| 75.308888 | 146.1417 | 0.3013936
| 75.3597246 | 146.1436 | 0.3014688
| 75.4106517 | 146.043 | 0.3013736
| 75.4625184 | 146.1553 | 0.3014438
| 75.5133767 | 146.0297 | 0.3014889
| 75.5642029 | 146.0148 | 0.3014588
| 75.6150723 | 146.0333 | 0.3014036
| 75.6650757 | 146.067 | 0.3014187
| 75.7160062 | 146.0317 | 0.3013986
| 75.7668295 | 146.0515 | 0.3014438
| 75.8176184 | 146.0641 | 0.3014738
| 75.8685904 | 145.982 | 0.3013936
| 75.9195522 | 146.1864 | 0.3013786
| 75.9703258 | 146.1339 | 0.3014237
| 76.0212117 | 146.1546 | 0.3014137
| 76.0720734 | 146.1569 | 0.3014187
| 76.1229328 | 146.0521 | 0.3013786
| 76.1737053 | 146.1384 | 0.3014036
| 76.2247032 | 146.0949 | 0.3014237
| 76.2755939 | 146.1336 | 0.3013585
| 76.3264223 | 146.1183 | 0.3014438
| 76.377222 | 146.1991 | 0.3013585
| 76.4281251 | 145.9707 | 0.3013936
| 76.4790702 | 146.2199 | 0.3013685
| 76.5298978 | 146.0787 | 0.3013685
| 76.5808007 | 146.287 | 0.3013736
| 76.6315366 | 146.1027 | 0.3014237
| 76.6824778 | 146.1572 | 0.3014287
| 76.7333062 | 146.0816 | 0.3013986
| 76.7842713 | 146.1761 | 0.3013535
| 76.8350774 | 146.091 | 0.3013786
| 76.8850992 | 146.0933 | 0.3013535
| 76.9360429 | 146.1926 | 0.3013335
| 76.9868251 | 146.1232 | 0.3013936
| 77.0376532 | 146.1913 | 0.3013535
| 77.0886239 | 146.1504 | 0.3014187
| 77.1393975 | 146.0901 | 0.3014036
| 77.1902723 | 146.1692 | 0.3014237
| 77.2411947 | 146.1579 | 0.3014137
| 77.2920733 | 146.0479 | 0.3013986
| 77.3429019 | 146.0858 | 0.3014438
| 77.393753 | 146.1151 | 0.3013585
| 77.4437804 | 146.0816 | 0.3014387
| 77.494484 | 146.1313 | 0.3014638
| 77.5453435 | 146.118 | 0.3014738
| 77.5953691 | 146.1264 | 0.3013986
| 77.64614 | 146.1942 | 0.3013936
| 77.6970894 | 146.1238 | 0.3013736
| 77.7481515 | 146.1517 | 0.3013736
| 77.7988201 | 146.201 | 0.3014588
| 77.8497689 | 146.1994 | 0.3013284
| 77.9006413 | 146.1816 | 0.3013936
| 77.9524545 | 146.3013 | 0.3013736
| 78.0032957 | 146.2033 | 0.3013535
| 78.054175 | 146.1378 | 0.3013736
| 78.1051158 | 146.2361 | 0.3014287
| 78.1560905 | 146.1787 | 0.3014137
| 78.206827 | 146.2445 | 0.3013685
| 78.2576544 | 146.3114 | 0.3014137
| 78.308512 | 146.2079 | 0.3014387
| 78.3585159 | 146.2556 | 0.3014588
| 78.4094298 | 146.1683 | 0.3013986
| 78.4602707 | 146.201 | 0.3013786
| 78.5111192 | 146.325 | 0.3013585
| 78.5618923 | 146.2919 | 0.3013936
| 78.6127888 | 146.1572 | 0.3014137
| 78.6636596 | 146.2277 | 0.3013986
| 78.7146363 | 146.2634 | 0.3013535
| 78.7665288 | 146.1501 | 0.3013936
| 78.8173435 | 146.3026 | 0.3013535
| 78.8682691 | 146.2238 | 0.3013234
| 78.9190896 | 146.25 | 0.3013936
| 78.9699178 | 146.2387 | 0.3013685
| 79.0208615 | 146.3269 | 0.3013585
| 79.0717011 | 146.2241 | 0.3012432
| 79.1225192 | 146.287 | 0.3013485
| 79.1734154 | 146.1699 | 0.3013936
| 79.224353 | 146.2462 | 0.3013385
| 79.2751724 | 146.3218 | 0.3014187
| 79.326083 | 146.189 | 0.3012933
| 79.3768723 | 146.3464 | 0.3013485
| 79.4278173 | 146.3114 | 0.3013284
| 79.4786934 | 146.238 | 0.3013736
| 79.5295088 | 146.3536 | 0.3013986
| 79.580417 | 146.2195 | 0.3013385
| 79.6312625 | 146.3416 | 0.3013685
| 79.6822418 | 146.3253 | 0.3013535
| 79.7330872 | 146.314 | 0.3013685
| 79.7831338 | 146.2802 | 0.3013284
| 79.8338681 | 146.3072 | 0.3014387
| 79.884799 | 146.2646 | 0.3013986
| 79.9356362 | 146.3253 | 0.3013385
| 79.9865095 | 146.313 | 0.3013234
| 80.0374238 | 146.3013 | 0.3014387
| 80.088174 | 146.2604 | 0.3013736
| 80.1391433 | 146.2471 | 0.3013485
| 80.1900864 | 146.3406 | 0.3013234
| 80.2408435 | 146.2377 | 0.3013535
| 80.2918206 | 146.2987 | 0.3013786
| 80.3426299 | 146.2121 | 0.3013736
| 80.3934894 | 146.3532 | 0.3012883
| 80.4444619 | 146.2169 | 0.3014688
| 80.4952401 | 146.3688 | 0.3012933
| 80.5462237 | 146.226 | 0.3013736
| 80.5970849 | 146.2815 | 0.3014287
| 80.6479513 | 146.2247 | 0.3013335
| 80.6987159 | 146.228 | 0.3014387
| 80.7495769 | 146.3305 | 0.3013234
| 80.7995801 | 146.2449 | 0.3013134
| 80.8504451 | 146.1572 | 0.3013234
| 80.9012887 | 146.4178 | 0.3013084
| 80.9522681 | 146.2676 | 0.3013685
| 81.0031102 | 146.4243 | 0.3014036
| 81.053916 | 146.2556 | 0.3013986
| 81.1047911 | 146.3747 | 0.3013385
| 81.1548005 | 146.3198 | 0.3013234
| 81.2055687 | 146.3396 | 0.3014387
| 81.256511 | 146.2169 | 0.3013535
| 81.3073865 | 146.3587 | 0.3013786
| 81.3582296 | 146.3438 | 0.3014036
| 81.4091662 | 146.3461 | 0.3013284
| 81.4601102 | 146.3088 | 0.3014036
| 81.5109185 | 146.399 | 0.3014237
| 81.5617173 | 146.3915 | 0.3014287
| 81.6126096 | 146.3315 | 0.3013284
| 81.6634505 | 146.3935 | 0.3012883
| 81.714321 | 146.3136 | 0.3013786
| 81.7651274 | 146.3127 | 0.3012933
| 81.816116 | 146.5408 | 0.3012783
| 81.8669221 | 146.3805 | 0.3012883
| 81.9177242 | 146.3931 | 0.3013786
| 81.9679462 | 146.4636 | 0.3013836
| 82.0187501 | 146.3909 | 0.3013535
| 82.0696636 | 146.5508 | 0.3013234
| 82.1204623 | 146.5482 | 0.3013084
| 82.1714104 | 146.3639 | 0.3013335
| 82.2222543 | 146.4684 | 0.3013585
| 82.2731135 | 146.5028 | 0.3013485
| 82.3239389 | 146.3416 | 0.3013134
| 82.374834 | 146.6596 | 0.3012633
| 82.4257888 | 146.4921 | 0.3013986
| 82.4765829 | 146.5298 | 0.3013335
| 82.5274498 | 146.4707 | 0.3013034
| 82.5784603 | 146.3987 | 0.3013685
| 82.629396 | 146.299 | 0.3013786
| 82.6801968 | 146.4139 | 0.3013134
| 82.7310829 | 146.4347 | 0.3013535
| 82.7819064 | 146.5174 | 0.3013385
| 82.8328325 | 146.4717 | 0.3013284
| 82.8836751 | 146.4843 | 0.3013585
| 82.9344561 | 146.4921 | 0.3013284
| 82.985313 | 146.4707 | 0.3014036
| 83.0353511 | 146.5129 | 0.3013335
| 83.0861483 | 146.4675 | 0.3012933
| 83.1371528 | 146.4532 | 0.3013034
| 83.1878635 | 146.5132 | 0.3013234
| 83.2388133 | 146.5032 | 0.3012382
| 83.2896909 | 146.495 | 0.3013585
| 83.340627 | 146.3909 | 0.3012131
| 83.3914971 | 146.3445 | 0.3013936
| 83.4424299 | 146.5028 | 0.3013936
| 83.4932386 | 146.4337 | 0.3013535
| 83.5441688 | 146.3432 | 0.3013335
| 83.5949263 | 146.4279 | 0.3012583
| 83.6458148 | 146.3367 | 0.3013485
| 83.6967083 | 146.3912 | 0.3014237
| 83.7476324 | 146.4551 | 0.3013535
| 83.798463 | 146.6894 | 0.3012583
| 83.8493874 | 146.8134 | 0.3013936
| 83.9001937 | 146.496 | 0.3012783
| 83.9511132 | 146.5817 | 0.3013485
| 84.0021241 | 146.5538 | 0.3013786
| 84.0529545 | 146.5057 | 0.3013134
| 84.1038021 | 146.6725 | 0.3012933
| 84.154596 | 146.5875 | 0.3013535
| 84.2054507 | 146.6897 | 0.3012432
| 84.2554754 | 146.7365 | 0.3011931
| 84.3063611 | 146.4074 | 0.3013385
| 84.3572 | 146.5268 | 0.3013685
| 84.4081115 | 146.6248 | 0.3013385
| 84.4581385 | 146.4976 | 0.3013485
| 84.5088072 | 146.5895 | 0.3013736
| 84.5597679 | 146.6011 | 0.3013986
| 84.6105612 | 146.3906 | 0.3013134
| 84.6615005 | 146.5116 | 0.3013385
| 84.7123821 | 146.4009 | 0.3014036
| 84.7632904 | 146.4477 | 0.3012633
| 84.8140573 | 146.4288 | 0.3013335
| 84.8641347 | 146.3883 | 0.3013836
| 84.9149476 | 146.4178 | 0.3013385
| 84.9657544 | 146.5836 | 0.3012933
| 85.0166791 | 146.4704 | 0.3013535
| 85.0675767 | 146.5807 | 0.3012783
| 85.118421 | 146.6394 | 0.3012933
| 85.1692311 | 146.5294 | 0.3014036
| 85.2201797 | 146.668 | 0.3013685
| 85.2710965 | 146.6518 | 0.3013585
| 85.321935 | 146.6086 | 0.3013385
| 85.3727983 | 146.5969 | 0.3013335
| 85.4236222 | 146.7137 | 0.3012783
| 85.4745571 | 146.6284 | 0.3013335
| 85.5255091 | 146.5921 | 0.3013485
| 85.5762601 | 146.6696 | 0.3013284
| 85.6271853 | 146.5236 | 0.3013385
| 85.6781086 | 146.4697 | 0.3012933
| 85.7281259 | 146.5995 | 0.3012883
| 85.7788631 | 146.4613 | 0.3013836
| 85.8289328 | 146.5356 | 0.3013234
| 85.8797324 | 146.6226 | 0.3012833
| 85.9306309 | 146.5362 | 0.3013485
| 85.9815591 | 146.6219 | 0.3013335
| 86.0322895 | 146.6135 | 0.3012883
| 86.0832459 | 146.5807 | 0.3012432
| 86.1342137 | 146.6145 | 0.3012633
| 86.1851259 | 146.6394 | 0.3013034
| 86.2358855 | 146.5356 | 0.3013335
| 86.2867165 | 146.6099 | 0.3013084
| 86.3377594 | 146.6031 | 0.3013736
| 86.3886146 | 146.5655 | 0.3014036
| 86.4395206 | 146.5865 | 0.3013134
| 86.4903479 | 146.5979 | 0.3012783
| 86.5413409 | 146.5668 | 0.3013234
| 86.5921318 | 146.5609 | 0.3012783
| 86.6431107 | 146.5223 | 0.3013385
| 86.6931234 | 146.5869 | 0.3013936
| 86.7438109 | 146.4944 | 0.3012933
| 86.7946638 | 146.5372 | 0.3012933
| 86.8456252 | 146.5457 | 0.3013234
| 86.8956369 | 146.5421 | 0.3013485
| 86.9463485 | 146.5019 | 0.3013786
| 86.9973038 | 146.6037 | 0.3013485
| 87.0481004 | 146.6102 | 0.3013284
| 87.0990982 | 146.559 | 0.3013335
| 87.1499347 | 146.5431 | 0.3013485
| 87.2008196 | 146.5807 | 0.3013585
| 87.2516875 | 146.5791 | 0.3012583
| 87.3025534 | 146.6287 | 0.3013385
| 87.3534967 | 146.6154 | 0.3012833
| 87.4043204 | 146.5992 | 0.3013234
| 87.4551553 | 146.6352 | 0.3013786
| 87.5060943 | 146.6287 | 0.3012783
| 87.5571046 | 146.7472 | 0.3012182
| 87.6078082 | 146.6988 | 0.3013034
| 87.6586887 | 146.7085 | 0.3012482
| 87.709693 | 146.6654 | 0.3013234
| 87.7605552 | 146.6248 | 0.3013685
| 87.8114052 | 146.6888 | 0.3012482
| 87.8622053 | 146.6411 | 0.3012783
| 87.9131546 | 146.6647 | 0.3013084
| 87.964098 | 146.5489 | 0.3012633
| 88.0148528 | 146.6813 | 0.3012683
| 88.0656298 | 146.6797 | 0.3012933
| 88.1166249 | 146.7261 | 0.3013134
| 88.1674219 | 146.7511 | 0.3012933
| 88.2183811 | 146.6693 | 0.3012282
| 88.2692501 | 146.6054 | 0.3013385
| 88.3201265 | 146.6495 | 0.3013134
| 88.371071 | 146.7764 | 0.3012683
| 88.4217618 | 146.642 | 0.3012683
| 88.4727288 | 146.7322 | 0.3012482
| 88.5236297 | 146.6774 | 0.3013084
| 88.5743446 | 146.6969 | 0.3013585
| 88.6243717 | 146.8403 | 0.3012683
| 88.6751296 | 146.8007 | 0.3013084
| 88.7261547 | 146.6651 | 0.3013385
| 88.7770685 | 146.6761 | 0.3013034
| 88.8278648 | 146.6375 | 0.3013786
| 88.8787829 | 146.581 | 0.3012783
| 88.9295799 | 146.6638 | 0.3013234
| 88.9805064 | 146.6719 | 0.3013335
| 89.031302 | 146.7845 | 0.3012482
| 89.0822414 | 146.73 | 0.3012783
| 89.1331034 | 146.6936 | 0.3012933
| 89.1831307 | 146.6498 | 0.3012833
| 89.2338996 | 146.681 | 0.3013385
| 89.2846932 | 146.7112 | 0.3012583
| 89.334733 | 146.6612 | 0.3013685
| 89.3855373 | 146.815 | 0.3013385
| 89.4364844 | 146.6729 | 0.3013736
| 89.4865112 | 146.6508 | 0.3013234
| 89.5372738 | 146.7955 | 0.3013585
| 89.5881606 | 146.7248 | 0.3012633
| 89.6390949 | 146.6862 | 0.3013084
| 89.6899285 | 146.6719 | 0.3011981
| 89.7407615 | 146.7124 | 0.3013786
| 89.791684 | 146.7816 | 0.3013034
| 89.8425472 | 146.7504 | 0.3012883
| 89.893405 | 146.7812 | 0.3013335
| 89.9443521 | 146.7387 | 0.3013134
| 89.9951293 | 146.8679 | 0.3013385
| 90.0461363 | 146.7829 | 0.3013034
| 90.0971191 | 146.7718 | 0.3012783
| 90.1477432 | 146.8448 | 0.3011831
| 90.1987232 | 146.7095 | 0.3013385
| 90.2496361 | 146.8384 | 0.3013836
| 90.3004407 | 146.9042 | 0.3012833
| 90.3511968 | 146.8101 | 0.3012583
| 90.4021804 | 146.8419 | 0.3012933
| 90.4531544 | 146.8218 | 0.3012683
| 90.5039427 | 146.7897 | 0.3013234
| 90.5548001 | 146.8422 | 0.3012282
| 90.605785 | 146.8244 | 0.3012583
| 90.6566688 | 146.7919 | 0.3012633
| 90.7075811 | 146.8036 | 0.3012482
| 90.7585247 | 146.8906 | 0.301148
| 90.8093991 | 146.7926 | 0.3013084
| 90.860228 | 146.7683 | 0.3012482
| 90.9111128 | 146.8935 | 0.3012783
| 90.9619508 | 146.8549 | 0.3012833
| 91.0129421 | 146.8169 | 0.3011781
| 91.0637534 | 146.9341 | 0.3012833
| 91.1146503 | 146.8646 | 0.3013034
| 91.1654862 | 146.8601 | 0.3013284
| 91.216527 | 146.8403 | 0.3012482
| 91.2672801 | 146.8364 | 0.3013134
| 91.3182399 | 146.8624 | 0.3012783
| 91.3692096 | 146.9578 | 0.3012683
| 91.4201489 | 146.8763 | 0.3012933
| 91.4709544 | 146.8718 | 0.3012583
| 91.5217279 | 146.8562 | 0.3012783
| 91.5727317 | 146.8345 | 0.3012282
| 91.6235779 | 147.0217 | 0.3012232
| 91.6744258 | 146.9153 | 0.3012883
| 91.7252983 | 147.0382 | 0.3012382
| 91.776241 | 146.9049 | 0.3012633
| 91.827151 | 146.912 | 0.3012382
| 91.8779792 | 146.9269 | 0.3012883
| 91.9287958 | 147.0473 | 0.3012482
| 91.9797156 | 147.0223 | 0.3013034
| 92.0306135 | 147.0136 | 0.3012031
| 92.0813723 | 146.9704 | 0.3013585
| 92.1323025 | 146.9062 | 0.3012182
| 92.1831758 | 146.9983 | 0.3012883
| 92.2341121 | 146.9678 | 0.3013034
| 92.2849426 | 147.0554 | 0.3012382
| 92.3357245 | 147.0298 | 0.301153
| 92.3867098 | 146.8763 | 0.3013134
| 92.437565 | 147.1044 | 0.3012683
| 92.4884644 | 146.9902 | 0.3012783
| 92.5392185 | 146.9409 | 0.3012482
| 92.5892225 | 146.8776 | 0.3013134
| 92.6401144 | 146.9655 | 0.3012683
| 92.6909682 | 146.9879 | 0.3012282
| 92.7418247 | 147.0217 | 0.3012683
| 92.7926512 | 146.9954 | 0.3012382
| 92.8435784 | 147.0233 | 0.3012432
| 92.8944871 | 146.9591 | 0.3012883
| 92.9452471 | 146.9146 | 0.3013385
| 92.9961032 | 146.9886 | 0.3012583
| 93.0471109 | 147.0415 | 0.3011931
| 93.0979289 | 146.9328 | 0.3012883
| 93.1487719 | 146.9324 | 0.3012583
| 93.1996517 | 147.0752 | 0.3012382
| 93.2504679 | 147.022 | 0.3012883
| 93.3014397 | 147.0905 | 0.3012382
| 93.3522004 | 147.1576 | 0.3012432
| 93.4022029 | 147.0152 | 0.3012432
| 93.4531445 | 147.0837 | 0.3012232
| 93.5038036 | 147.0217 | 0.3012833
| 93.5547937 | 147.0561 | 0.301173
| 93.605652 | 147.0902 | 0.3012683
| 93.6565683 | 146.9957 | 0.3012382
| 93.707422 | 147.0814 | 0.3012933
| 93.7582956 | 146.9922 | 0.3012783
| 93.8092429 | 146.9922 | 0.3012683
| 93.8601069 | 146.9922 | 0.3012783
| 93.9101557 | 147.0509 | 0.3012131
| 93.9609544 | 146.984 | 0.3012883
| 94.0118191 | 147.0622 | 0.3012282
| 94.062628 | 146.9967 | 0.3012182
| 94.1127333 | 146.9922 | 0.3012131
| 94.1635981 | 147.1297 | 0.3012282
| 94.2144743 | 146.9691 | 0.3012933
| 94.2652571 | 147.1041 | 0.3012432
| 94.3161503 | 147.1486 | 0.3012282
| 94.3661705 | 147.1041 | 0.3012783
| 94.4168446 | 147.1125 | 0.3012783
| 94.4676972 | 147.156 | 0.3012282
| 94.5186452 | 147.1051 | 0.3012382
| 94.5694372 | 147.1057 | 0.3012633
| 94.6204169 | 147.1291 | 0.3012432
| 94.6712793 | 147.0379 | 0.3012432
| 94.7221525 | 147.2728 | 0.3011931
| 94.7730816 | 147.1599 | 0.3012232
| 94.823816 | 147.0467 | 0.3013034
| 94.8747384 | 147.0866 | 0.3013034
| 94.9256508 | 147.0334 | 0.3012633
| 94.9763997 | 147.0947 | 0.3012432
| 95.0264426 | 147.0246 | 0.3012883
| 95.0773907 | 147.0756 | 0.3012182
| 95.1281887 | 147.0418 | 0.3012131
| 95.1791252 | 147.046 | 0.3012583
| 95.2299485 | 147.058 | 0.3012833
| 95.2809168 | 147.1868 | 0.301168
| 95.3316922 | 147.133 | 0.3013385
| 95.382589 | 147.0412 | 0.3011931
| 95.4334642 | 147.1878 | 0.3012131
| 95.4843319 | 147.1233 | 0.3013134
| 95.5352358 | 147.0402 | 0.3012232
| 95.5861757 | 147.0425 | 0.3012482
| 95.6369134 | 147.0499 | 0.3012583
| 95.6869232 | 147.0626 | 0.3012633
| 95.7378252 | 147.0064 | 0.3012583
| 95.7885603 | 147.1453 | 0.3011831
| 95.8395172 | 147.1038 | 0.301148
| 95.8903945 | 147.1453 | 0.3012482
| 95.9411657 | 147.1181 | 0.3012282
| 95.9921439 | 147.18 | 0.3012633
| 96.0428937 | 147.1739 | 0.3013284
| 96.0938108 | 147.1684 | 0.3012382
| 96.1447809 | 147.0788 | 0.3012182
| 96.1955796 | 146.9902 | 0.3012482
| 96.2464371 | 147.1249 | 0.3012683
| 96.2973692 | 147.0509 | 0.3013034
| 96.3481466 | 147.1314 | 0.3012031
| 96.3991487 | 147.0694 | 0.3012783
| 96.449982 | 147.1171 | 0.3012182
| 96.5007873 | 147.0843 | 0.3012933
| 96.5517335 | 147.0184 | 0.3011781
| 96.6026044 | 147.0937 | 0.3012131
| 96.6534627 | 147.0188 | 0.3013034
| 96.7043901 | 147.0804 | 0.3012432
| 96.7552448 | 147.0694 | 0.3012833
| 96.8061535 | 147.0674 | 0.3012833
| 96.8569498 | 146.9847 | 0.3012232
| 96.9078639 | 146.9983 | 0.3012833
| 96.9587695 | 147.1145 | 0.3012883
| 97.0096724 | 147.1258 | 0.3012182
| 97.0605724 | 147.1495 | 0.3011931
| 97.1114383 | 147.1142 | 0.3012182
| 97.1623408 | 147.0986 | 0.3013234
| 97.2131912 | 147.0801 | 0.3013335
| 97.2639925 | 147.0051 | 0.3012833
| 97.3148489 | 147.0983 | 0.3012232
| 97.3657871 | 147.0506 | 0.3013084
| 97.4165816 | 147.0223 | 0.3013234
| 97.4675566 | 147.0236 | 0.3012232
| 97.5184817 | 147.1359 | 0.3012583
| 97.5693623 | 146.9802 | 0.3012633
| 97.620227 | 147.0389 | 0.301158
| 97.671141 | 147.1044 | 0.3012833
| 97.7221136 | 147.0424 | 0.3012683
| 97.7728898 | 147.0574 | 0.3011831
| 97.8237853 | 147.0528 | 0.3012482
| 97.8745594 | 147.058 | 0.3011981
| 97.9254762 | 147.0126 | 0.3013485
| 97.9763914 | 147.0953 | 0.3013134
| 98.0272612 | 146.972 | 0.3013084
| 98.0781655 | 147.0629 | 0.3012683
| 98.1291068 | 147.0035 | 0.3012583
| 98.1798404 | 146.9594 | 0.3012482
| 98.2307183 | 147.0304 | 0.3012683
| 98.2815524 | 147.0022 | 0.3012382
| 98.3316069 | 147.0223 | 0.3012282
| 98.3825584 | 147.0421 | 0.3011781
| 98.4333156 | 147.0003 | 0.3013485
| 98.484207 | 146.9831 | 0.301168
| 98.5351497 | 146.9782 | 0.3012282
| 98.586139 | 146.9503 | 0.3012933
| 98.636918 | 146.9886 | 0.3012031
| 98.6877474 | 146.9613 | 0.3012933
| 98.7386385 | 146.935 | 0.3012282
| 98.7895589 | 146.8997 | 0.3012683
| 98.8404826 | 146.9506 | 0.3012482
| 98.8912988 | 147.0087 | 0.3012432
| 98.9422102 | 146.8452 | 0.3012482
| 98.9931338 | 146.8494 | 0.3012031
| 99.0439857 | 146.948 | 0.3012482
| 99.0947501 | 146.8153 | 0.3012131
| 99.1457096 | 146.9003 | 0.3012131
| 99.1965564 | 146.8818 | 0.3012031
| 99.2475385 | 146.9026 | 0.3012482
| 99.2982996 | 146.9795 | 0.3012683
| 99.349167 | 146.8338 | 0.3013385
| 99.3999675 | 146.899 | 0.3012683
| 99.4508698 | 146.851 | 0.3012633
| 99.5017603 | 146.8234 | 0.3013335
| 99.552614 | 146.9798 | 0.3012883
| 99.6034136 | 146.9318 | 0.3013535
| 99.6534311 | 146.6907 | 0.3013134
| 99.7042342 | 146.8153 | 0.3013034
| 99.7551618 | 146.8237 | 0.3012933
| 99.8061113 | 146.7485 | 0.3012833
| 99.8571111 | 146.8672 | 0.3013034
| 99.9078559 | 146.9305 | 0.3012883
| 99.9589262 | 146.875 | 0.3013034
| 100.0097894 | 146.8354 | 0.3012783
| 100.0605997 | 146.8517 | 0.3013134
| 100.1114785 | 146.9367 | 0.3013034
| 100.1623769 | 146.8763 | 0.3013385
| 100.2131833 | 146.8598 | 0.3012583
| 100.2640753 | 146.9526 | 0.3012783
| 100.3149131 | 147.009 | 0.3013836
| 100.3658625 | 146.9652 | 0.3012432
| 100.4167399 | 147.0188 | 0.3012583
| 100.4676389 | 146.9149 | 0.3012683
| 100.5184352 | 146.9691 | 0.3013385
| 100.5693471 | 147.046 | 0.3012382
| 100.6203041 | 146.9633 | 0.3013535
| 100.6711354 | 146.9584 | 0.3011981
| 100.7221328 | 146.8727 | 0.3013485
| 100.7728853 | 146.8847 | 0.3012432
| 100.8237365 | 146.9535 | 0.3012583
| 100.874576 | 147.0032 | 0.3012783
| 100.9254775 | 146.9003 | 0.3012031
| 100.9763566 | 146.9094 | 0.3012482
| 101.027253 | 146.84 | 0.3013084
| 101.078159 | 147.0204 | 0.3012833
| 101.1291615 | 147.0324 | 0.3011931
| 101.1799873 | 146.8643 | 0.3012833
| 101.2309095 | 147.0373 | 0.3012883
| 101.2809769 | 147.0622 | 0.3012633
| 101.3318242 | 147.0064 | 0.3012031
| 101.3826572 | 147.0113 | 0.3012783
| 101.4335507 | 147.0214 | 0.3012683
| 101.4845193 | 147.0045 | 0.3012583
| 101.5353831 | 147.0535 | 0.3012232
| 101.5863123 | 147.0798 | 0.3012482
| 101.6371906 | 147.1258 | 0.3011981
| 101.6881286 | 147.1972 | 0.3013034
| 101.7391035 | 147.122 | 0.3012783
| 101.7898587 | 147.1632 | 0.3012282
| 101.8407202 | 147.2271 | 0.301148
| 101.8915233 | 147.1609 | 0.3012783
| 101.941525 | 147.0817 | 0.3011981
| 101.9923474 | 147.0441 | 0.301168
| 102.0432345 | 147.0551 | 0.3012583
| 102.0941694 | 147.146 | 0.301173
| 102.1451341 | 147.1314 | 0.3012232
| 102.1958884 | 147.1661 | 0.3012182
| 102.2467577 | 147.2167 | 0.3012633
| 102.297609 | 147.0908 | 0.3011981
| 102.3994269 | 147.217 | 0.3012933
| 102.4502006 | 147.255 | 0.3012783
| 102.5011065 | 147.2761 | 0.3012131
| 102.5519489 | 147.253 | 0.3012482
| 102.6027955 | 147.1856 | 0.3012633
| 102.6537289 | 147.2391 | 0.3011981
| 102.7047319 | 147.2527 | 0.3012031
| 102.7555628 | 147.2826 | 0.3012432
| 102.8064572 | 147.3238 | 0.301173
| 102.8573418 | 147.2816 | 0.3012232
| 102.9081311 | 147.2534 | 0.3012282
| 102.9581555 | 147.33 | 0.3012232
| 103.0089314 | 147.2751 | 0.3012382
| 103.0598221 | 147.3303 | 0.301173
| 103.1105893 | 147.3303 | 0.3012131
| 103.1615219 | 147.2625 | 0.3012232
| 103.2124004 | 147.3144 | 0.3012883
| 103.2632711 | 147.4062 | 0.3011981
| 103.3141541 | 147.3092 | 0.3013385
| 103.3649393 | 147.4422 | 0.3011931
| 103.4159296 | 147.3832 | 0.301148
| 103.4667513 | 147.4526 | 0.3012182
| 103.5176414 | 147.4458 | 0.301173
| 103.5685211 | 147.2881 | 0.3010627
| 103.6192812 | 147.3949 | 0.3011831
| 103.6702516 | 147.3903 | 0.3012182
| 103.7211541 | 147.353 | 0.3011129
| 103.7719188 | 147.4997 | 0.3012282
| 103.8228755 | 147.511 | 0.3010778
| 103.8735983 | 147.3478 | 0.3012583
| 103.9245827 | 147.4215 | 0.3011831
| 103.9754953 | 147.3884 | 0.3012282
| 104.0262488 | 147.3553 | 0.3011931
| 104.0771707 | 147.2972 | 0.3010928
| 104.1281505 | 147.3858 | 0.3012382
| 104.1789472 | 147.3936 | 0.3012182
| 104.2299127 | 147.3887 | 0.3012282
| 104.2807497 | 147.292 | 0.301173
| 104.3316261 | 147.366 | 0.3012482
| 104.382398 | 147.3562 | 0.301148
| 104.4333085 | 147.3793 | 0.3012432
| 104.4842994 | 147.4435 | 0.3012131
| 104.5351592 | 147.3348 | 0.3012583
| 104.5859593 | 147.4049 | 0.301168
| 104.6369039 | 147.4367 | 0.3011781
| 104.6878222 | 147.3381 | 0.3012482
| 104.7387898 | 147.3984 | 0.301158
| 104.7895703 | 147.4575 | 0.301148
| 104.8404501 | 147.3497 | 0.3012583
| 104.8913762 | 147.3975 | 0.301158
| 104.9422473 | 147.3108 | 0.3012131
| 104.9931864 | 147.3884 | 0.3011129
| 105.0439128 | 147.2569 | 0.3011931
| 105.0949083 | 147.3783 | 0.301173
| 105.1456814 | 147.2978 | 0.3011279
| 105.1965849 | 147.3644 | 0.301153
| 105.2465982 | 147.3497 | 0.3012382
| 105.2973752 | 147.256 | 0.3012131
| 105.3482511 | 147.3543 | 0.3011931
| 105.3991726 | 147.2238 | 0.3012131
| 105.4499749 | 147.3157 | 0.301153
| 105.5008777 | 147.279 | 0.3011981
| 105.5517468 | 147.2339 | 0.3012182
| 105.6025883 | 147.378 | 0.3012182
| 105.6533672 | 147.3517 | 0.3012131
| 105.7043169 | 147.2196 | 0.3012633
| 105.7551946 | 147.4471 | 0.3010928
| 105.8061506 | 147.2981 | 0.3012182
| 105.8568003 | 147.425 | 0.3011229
| 105.9077454 | 147.3884 | 0.301168
| 105.9586506 | 147.3384 | 0.3012382
| 106.0094418 | 147.339 | 0.3012031
| 106.0602765 | 147.3854 | 0.3013385
| 106.1103272 | 147.4163 | 0.3011931
| 106.1612436 | 147.4656 | 0.3011931
| 106.212161 | 147.3978 | 0.301168
| 106.2629948 | 147.3166 | 0.3011931
| 106.3138535 | 147.4451 | 0.3010928
| 106.3646777 | 147.3082 | 0.301168
| 106.415584 | 147.4215 | 0.301168
| 106.4664968 | 147.4838 | 0.301153
| 106.5173431 | 147.4565 | 0.3012131
| 106.5681994 | 147.2978 | 0.3013134
| 106.6191282 | 147.2297 | 0.3012182
| 106.6698771 | 147.2832 | 0.3012432
| 106.7209226 | 147.3835 | 0.3011831
| 106.7717971 | 147.3037 | 0.3012883
| 106.8225904 | 147.3494 | 0.301158
| 106.8726261 | 147.3157 | 0.3011781
| 106.9236109 | 147.3053 | 0.3011079
| 106.9744376 | 147.4283 | 0.3012282
| 107.0254107 | 147.3426 | 0.3011329
| 107.0762162 | 147.2978 | 0.301168
| 107.1271474 | 147.4104 | 0.3012131
| 107.1781461 | 147.4 | 0.3012031
| 107.2289199 | 147.3228 | 0.301158
| 107.2798946 | 147.3153 | 0.301158
| 107.3307109 | 147.2488 | 0.3010928
| 107.381697 | 147.3695 | 0.3012131
| 107.4325255 | 147.4325 | 0.3011781
| 107.4834608 | 147.4425 | 0.301148
| 107.5342942 | 147.3952 | 0.3012131
| 107.585167 | 147.4383 | 0.3011931
| 107.6361649 | 147.4422 | 0.3012432
| 107.686835 | 147.3718 | 0.3011981
| 107.7368418 | 147.3848 | 0.3011029
| 107.7877783 | 147.4377 | 0.3011831
| 107.8385991 | 147.3452 | 0.301158
| 107.8893691 | 147.4516 | 0.3011379
| 107.9393705 | 147.3958 | 0.3011981
| 107.9901988 | 147.4877 | 0.3011279
| 108.0411602 | 147.4967 | 0.301168
| 108.0919541 | 147.4146 | 0.301158
| 108.142842 | 147.4159 | 0.3012683
| 108.1936861 | 147.5354 | 0.3011981
| 108.2436915 | 147.4526 | 0.3011229
| 108.2943693 | 147.4351 | 0.3012583
| 108.3443705 | 147.5616 | 0.3011831
| 108.3952366 | 147.4033 | 0.3012633
| 108.4462073 | 147.4802 | 0.3012131
| 108.4969607 | 147.5736 | 0.3011379
| 108.5479499 | 147.6016 | 0.301168
| 108.5987848 | 147.56 | 0.3012131
| 108.6496447 | 147.5123 | 0.3012131
| 108.7005292 | 147.5136 | 0.3012131
| 108.7505367 | 147.5487 | 0.3011781
| 108.8014112 | 147.5159 | 0.3012382
| 108.8522387 | 147.4062 | 0.3011781
| 108.903144 | 147.489 | 0.3012232
| 108.9539958 | 147.4351 | 0.301153
| 109.004767 | 147.5577 | 0.3011329
| 109.0547692 | 147.5551 | 0.3011329
| 109.105587 | 147.6165 | 0.3012432
| 109.1564808 | 147.6629 | 0.301148
| 109.2073282 | 147.6768 | 0.3012382
| 109.2582108 | 147.6476 | 0.301168
| 109.3091839 | 147.6311 | 0.301173
| 109.3601215 | 147.6982 | 0.301173
| 109.4108687 | 147.5873 | 0.3011329
| 109.461766 | 147.694 | 0.301173
| 109.5125384 | 147.7482 | 0.3011029
| 109.5626421 | 147.6746 | 0.3011781
| 109.6134086 | 147.6677 | 0.3012432
| 109.6643149 | 147.6879 | 0.301168
| 109.7152536 | 147.6405 | 0.3011329
| 109.7659896 | 147.7028 | 0.3011229
| 109.8168914 | 147.6288 | 0.3012232
| 109.8676874 | 147.7596 | 0.3011229
| 109.9177232 | 147.6136 | 0.3011329
| 109.9685581 | 147.5691 | 0.3011781
| 110.0195464 | 147.62 | 0.301158
| 110.0703186 | 147.5941 | 0.3011129
| 110.1211489 | 147.7739 | 0.3011781
| 110.1711881 | 147.7245 | 0.3011781
| 110.2219644 | 147.5879 | 0.301168
| 110.272868 | 147.6139 | 0.3011329
| 110.323736 | 147.4815 | 0.301158
| 110.3746443 | 147.6651 | 0.3012382
| 110.4265915 | 147.4562 | 0.3011781
| 110.4773642 | 147.6888 | 0.3011029
| 110.5281772 | 147.6983 | 0.3011379
| 110.5791833 | 147.7472 | 0.301153
| 110.6300289 | 147.6626 | 0.3012131
| 110.6809103 | 147.806 | 0.3011981
| 110.7317777 | 147.7158 | 0.3010778
| 110.7827119 | 147.7615 | 0.3011129
| 110.833432 | 147.7184 | 0.301148
| 110.8834533 | 147.7333 | 0.3011229
| 110.9342905 | 147.8926 | 0.3011129
| 110.9851673 | 147.7434 | 0.3011329
| 111.0360108 | 147.6139 | 0.301158
| 111.086888 | 147.8362 | 0.3011329
| 111.1376965 | 147.6454 | 0.3011129
| 111.1878233 | 147.8154 | 0.3011981
| 111.2386456 | 147.8345 | 0.3012031
| 111.2894521 | 147.8216 | 0.3011129
| 111.3404284 | 148.0383 | 0.3011079
| 111.3911599 | 147.7164 | 0.3011379
| 111.4419872 | 147.7352 | 0.3011329
| 111.4929675 | 147.9014 | 0.3010678
| 111.5430166 | 147.7028 | 0.3011831
| 111.5938143 | 147.6626 | 0.3010928
| 111.6447472 | 147.8637 | 0.3010577
| 111.6955626 | 147.7781 | 0.301153
| 111.7463626 | 147.8569 | 0.3011079
| 111.797294 | 148.0338 | 0.3010678
| 111.8481735 | 147.795 | 0.301148
| 111.8991156 | 147.8079 | 0.3011379
| 111.9498614 | 147.9247 | 0.3010327
| 112.0007441 | 147.7313 | 0.3011329
| 112.0515625 | 147.806 | 0.3011379
| 112.1024459 | 147.8271 | 0.301173
| 112.1532306 | 147.7764 | 0.3011831
| 112.2041675 | 147.8436 | 0.3011329
| 112.2551564 | 147.819 | 0.3011831
| 112.30586 | 147.7771 | 0.301148
| 112.3567168 | 147.9192 | 0.301168
| 112.4076702 | 147.7362 | 0.3010928
| 112.4585294 | 147.8186 | 0.3011831
| 112.5094072 | 147.8313 | 0.3010627
| 112.5603311 | 147.793 | 0.3011329
| 112.6112434 | 147.855 | 0.3010878
| 112.6620116 | 147.8238 | 0.3011831
| 112.712999 | 147.7463 | 0.3010427
| 112.7637851 | 147.8942 | 0.3010878
| 112.8146241 | 147.8005 | 0.301173
| 112.8654559 | 147.7826 | 0.3011931
| 112.916431 | 147.8384 | 0.301173
| 112.967295 | 147.7511 | 0.3011379
| 113.0181625 | 147.8147 | 0.3010928
| 113.0691633 | 147.9196 | 0.301158
| 113.1199319 | 147.7758 | 0.3011229
| 113.1707866 | 147.9153 | 0.301153
| 113.2215859 | 147.9494 | 0.3012282
| 113.2724664 | 147.8783 | 0.3011279
| 113.3234708 | 147.8585 | 0.3011029
| 113.3742213 | 147.8167 | 0.301148
| 113.4251154 | 147.8725 | 0.3011279
| 113.4760152 | 147.9208 | 0.3010828
| 113.5268105 | 147.9082 | 0.3011029
| 113.5777627 | 147.8556 | 0.3010678
| 113.6284923 | 147.8644 | 0.3010878
| 113.6785901 | 147.892 | 0.301168
| 113.729455 | 147.939 | 0.3011329
| 113.7803831 | 147.877 | 0.3010928
| 113.8312694 | 147.9757 | 0.3011079
| 113.8821834 | 147.8297 | 0.3012182
| 113.933137 | 147.8303 | 0.3011279
| 113.9838855 | 147.8916 | 0.3011279
| 114.0348618 | 147.9108 | 0.3010828
| 114.0857541 | 147.8845 | 0.3011379
| 114.1365627 | 147.8735 | 0.3011079
| 114.1874223 | 147.8644 | 0.3011079
| 114.2382518 | 147.9131 | 0.3011279
| 114.2892012 | 147.8686 | 0.3012482
| 114.3401841 | 147.9114 | 0.301148
| 114.3910074 | 147.8248 | 0.301158
| 114.4417596 | 147.8105 | 0.3011379
| 114.4927 | 147.9095 | 0.3011931
| 114.543573 | 147.9342 | 0.3011129
| 114.5944466 | 147.9666 | 0.3010828
| 114.6452867 | 147.938 | 0.3011329
| 114.6962094 | 147.9572 | 0.3011029
| 114.7471563 | 147.9364 | 0.3011229
| 114.7979454 | 147.9621 | 0.3011329
| 114.8487823 | 147.9322 | 0.301158
| 114.8995345 | 147.9647 | 0.3012131
| 114.9505923 | 147.8683 | 0.3011831
| 115.0013225 | 147.9484 | 0.3010477
| 115.0522693 | 147.9403 | 0.301148
| 115.1032512 | 147.9737 | 0.3010678
| 115.1541689 | 147.95 | 0.3010226
| 115.204942 | 147.9877 | 0.3010778
| 115.2558597 | 147.8699 | 0.3011129
| 115.3066988 | 147.8349 | 0.3011079
| 115.3575818 | 147.9471 | 0.3010828
| 115.408984 | 147.9355 | 0.3012583
| 115.4591904 | 147.8345 | 0.3011279
| 115.5101895 | 147.7495 | 0.301168
| 115.561158 | 147.8582 | 0.301168
| 115.6120444 | 147.9228 | 0.3011229
| 115.6627747 | 147.8751 | 0.3010377
| 115.713734 | 147.8738 | 0.3011379
| 115.7645948 | 147.9192 | 0.3009725
| 115.8155216 | 147.8371 | 0.3011029
| 115.8662851 | 147.8903 | 0.3010878
| 115.9172337 | 147.9611 | 0.3011379
| 115.9681955 | 147.8491 | 0.3011379
| 116.0191995 | 148.0062 | 0.3010627
| 116.0698953 | 147.9231 | 0.301158
| 116.1208784 | 147.8654 | 0.3010627
| 116.171681 | 147.916 | 0.3011329
| 116.222608 | 147.9127 | 0.3011781
| 116.2734169 | 147.8615 | 0.301158
| 116.3243429 | 147.8342 | 0.301148
| 116.3743755 | 147.8809 | 0.3011831
| 116.4252255 | 147.904 | 0.3011229
| 116.4761796 | 147.8787 | 0.3011781
| 116.5262035 | 147.9679 | 0.3011129
| 116.5770304 | 147.9549 | 0.3011781
| 116.6277577 | 147.8154 | 0.3012131
| 116.6777584 | 147.8144 | 0.301153
| 116.7287439 | 147.856 | 0.3010928
| 116.7795344 | 147.9361 | 0.301168
| 116.8304346 | 147.8657 | 0.3011079
| 116.8813838 | 147.8222 | 0.301148
| 116.9321736 | 147.7437 | 0.3011981
| 116.9821778 | 147.8689 | 0.3011379
| 117.0328899 | 147.8115 | 0.301153
| 117.0838268 | 147.938 | 0.3010577
| 117.1346618 | 147.8459 | 0.301153
| 117.1855231 | 147.8796 | 0.3011329
| 117.236461 | 147.8199 | 0.3011129
| 117.2873302 | 147.8456 | 0.301153
| 117.3381886 | 147.8813 | 0.3011831
| 117.3882262 | 147.8044 | 0.3010928
| 117.4392044 | 147.8449 | 0.3011029
| 117.4901734 | 147.8391 | 0.3011229
| 117.5408804 | 147.8803 | 0.3011981
| 117.591791 | 147.8621 | 0.3011079
| 117.6418037 | 147.9679 | 0.3011129
| 117.6926142 | 147.8913 | 0.3010477
| 117.7435691 | 147.8147 | 0.3011379
| 117.7943529 | 147.8553 | 0.3011831
| 117.8452561 | 147.793 | 0.301168
| 117.8952815 | 147.8553 | 0.3011379
| 117.946147 | 147.8929 | 0.3011129
| 117.9969551 | 147.9121 | 0.3010878
| 118.0478232 | 147.99 | 0.3011279
| 118.0986955 | 147.8845 | 0.301168
| 118.1495418 | 147.9092 | 0.301148
| 118.2005746 | 147.8878 | 0.3012131
| 118.2514166 | 147.9088 | 0.3011129
| 118.3023005 | 147.8745 | 0.3011079
| 118.3531699 | 147.8826 | 0.3010678
| 118.4039722 | 147.8524 | 0.3011279
| 118.4548334 | 147.8138 | 0.3010678
| 118.5057556 | 147.7677 | 0.301153
| 118.556656 | 147.8696 | 0.3011781
| 118.6075441 | 147.8628 | 0.3010928
| 118.6584482 | 147.8774 | 0.301153
| 118.7093261 | 147.9095 | 0.3010928
| 118.7602044 | 147.8933 | 0.3011329
| 118.8111718 | 147.8933 | 0.3010627
| 118.8619883 | 147.9384 | 0.3010878
| 118.9127757 | 147.9494 | 0.3010577
| 118.9628318 | 147.9552 | 0.3012432
| 119.0129403 | 148.0107 | 0.3011029
| 119.063743 | 147.9504 | 0.3010678
| 119.1146517 | 147.964 | 0.3010928
| 119.1654969 | 147.9647 | 0.3011079
| 119.2163946 | 147.9864 | 0.301153
| 119.2672553 | 147.9475 | 0.301173
| 119.3181935 | 147.9455 | 0.3010627
| 119.3691257 | 147.9968 | 0.301153
| 119.4199548 | 147.9147 | 0.3011029
| 119.4708273 | 147.88 | 0.3010828
| 119.5215795 | 147.8916 | 0.3011129
| 119.5725542 | 147.8728 | 0.301148
| 119.6233731 | 147.9234 | 0.301168
| 119.6742492 | 147.965 | 0.3011831
| 119.7251564 | 147.9124 | 0.3011379
| 119.7759464 | 147.9854 | 0.3011229
| 119.8268522 | 147.8731 | 0.3011329
| 119.8777018 | 147.9906 | 0.3010678
| 119.9286009 | 147.8881 | 0.3010678
| 119.979399 | 147.9919 | 0.3010828
| 120.0303543 | 147.9335 | 0.301173
| 120.0812782 | 148.0266 | 0.3010928
| 120.132175 | 147.9377 | 0.301148
| 120.1829935 | 148.074 | 0.3010878
| 120.233876 | 148.0146 | 0.3010878
| 120.2847678 | 147.9387 | 0.3011079
| 120.3355845 | 147.9851 | 0.3011129
| 120.3864067 | 147.9948 | 0.3011329
| 120.4374345 | 147.9147 | 0.3011129
| 120.4884034 | 147.8965 | 0.3011831
| 120.5391473 | 147.9228 | 0.3011229
| 120.5899919 | 147.9254 | 0.3011781
| 120.6409224 | 148.0276 | 0.3010678
| 120.6918502 | 148.0091 | 0.301148
| 120.7426723 | 147.9919 | 0.3010928
| 120.7935199 | 147.987 | 0.3011279
| 120.8443614 | 147.9692 | 0.301168
| 120.8953212 | 148.0461 | 0.3011029
| 120.9461974 | 147.9991 | 0.3011279
| 120.9971862 | 147.9494 | 0.3011229
| 121.0479089 | 148.0033 | 0.3010627
| 121.098667 | 147.939 | 0.3011029
| 121.1496924 | 147.9913 | 0.3011129
| 121.2004946 | 147.9728 | 0.3011129
| 121.251521 | 148.0714 | 0.3010828
| 121.3024156 | 148.0007 | 0.3010778
| 121.3533461 | 148.0214 | 0.3011129
| 121.4041891 | 148.0133 | 0.3011029
| 121.455007 | 148.0516 | 0.3011229
| 121.5059007 | 148.0373 | 0.3011229
| 121.5568124 | 148.0104 | 0.3011029
| 121.6075401 | 148.0562 | 0.3010627
| 121.658495 | 147.9419 | 0.3010828
| 121.709349 | 147.9432 | 0.3010627
| 121.7602536 | 147.9306 | 0.3011129
| 121.8111577 | 147.9598 | 0.3010778
| 121.8618703 | 147.8923 | 0.301153
| 121.9128275 | 147.9403 | 0.3011379
| 121.9637528 | 147.9173 | 0.301153
| 122.0146265 | 147.9124 | 0.3011329
| 122.0655394 | 147.9488 | 0.3011079
| 122.1164652 | 147.9572 | 0.301148
| 122.167367 | 147.9182 | 0.301173
| 122.2182414 | 147.9182 | 0.3010477
| 122.2682532 | 147.9247 | 0.3012131
| 122.3189709 | 147.9724 | 0.3010577
| 122.3699146 | 147.9786 | 0.301153
| 122.4207582 | 148.0932 | 0.3010828
| 122.4717603 | 148.0753 | 0.3010226
| 122.5226263 | 148.074 | 0.301148
| 122.5734578 | 148.087 | 0.3010928
| 122.6243438 | 148.0594 | 0.3011279
| 122.6751682 | 148.1048 | 0.3011379
| 122.7251869 | 148.038 | 0.3011079
| 122.7759201 | 148.0708 | 0.3010928
| 122.8268135 | 148.1039 | 0.3011029
| 122.877655 | 148.0808 | 0.3010226
| 122.9286105 | 148.0957 | 0.3011229
| 122.9794412 | 148.0646 | 0.301158
| 123.0304673 | 148.049 | 0.3011279
| 123.0815317 | 148.1421 | 0.3010678
| 123.1323459 | 148.0945 | 0.3010627
| 123.1833035 | 148.0756 | 0.3010878
| 123.2341711 | 148.1798 | 0.3010126
| 123.2849472 | 148.1133 | 0.3011229
| 123.3357872 | 148.112 | 0.3010828
| 123.3867141 | 148.012 | 0.3011029
| 123.4375577 | 148.099 | 0.3010577
| 123.4884035 | 148.111 | 0.3010778
| 123.5393518 | 148.1155 | 0.3011029
| 123.5901494 | 148.0422 | 0.3011079
| 123.6401636 | 148.1363 | 0.3010678
| 123.6909452 | 148.1263 | 0.3010778
| 123.7418081 | 148.1613 | 0.3010928
| 123.7926857 | 148.0889 | 0.3011329
| 123.843545 | 148.1396 | 0.3011379
| 123.8944806 | 148.1113 | 0.3011279
| 123.9453086 | 148.0964 | 0.3010828
| 123.9963667 | 148.0883 | 0.3010778
| 124.0472497 | 148.0805 | 0.3010778
| 124.09819 | 148.0503 | 0.3011279
| 124.1491972 | 148.1071 | 0.3010778
| 124.1999151 | 148.0886 | 0.3010477
| 124.2507285 | 148.1292 | 0.301158
| 124.3016589 | 148.112 | 0.3010176
| 124.3525129 | 148.1499 | 0.3010678
| 124.4034948 | 148.0396 | 0.3010678
| 124.4542937 | 148.1292 | 0.3010678
| 124.504362 | 148.0919 | 0.301168
| 124.5551884 | 148.0137 | 0.3011279
| 124.6061632 | 148.0802 | 0.3010327
| 124.6569204 | 148.0214 | 0.301153
| 124.7078643 | 148.0328 | 0.3011079
| 124.7586878 | 148.0519 | 0.3010377
| 124.8095544 | 148.0876 | 0.3011029
| 124.8604218 | 148.0532 | 0.3011029
| 124.9111634 | 148.1347 | 0.3010577
| 124.9611888 | 148.0613 | 0.3011129
| 125.012041 | 148.1149 | 0.3010878
| 125.0628893 | 148.0961 | 0.3010427
| 125.1136645 | 147.9874 | 0.3010477
| 125.1646219 | 148.1201 | 0.3011079
| 125.2155567 | 148.0338 | 0.3010778
| 125.2664953 | 147.9841 | 0.3011781
| 125.3173472 | 148.0276 | 0.3010427
| 125.3682212 | 148.0578 | 0.3011379
| 125.418971 | 148.0532 | 0.3011379
| 125.4698637 | 148.0837 | 0.301153
| 125.5209326 | 147.9708 | 0.3011931
| 125.5717396 | 147.8848 | 0.3012232
| 125.6225962 | 148.0211 | 0.3011129
| 125.6734468 | 148.0461 | 0.3011781
| 125.724332 | 147.9952 | 0.3010928
| 125.7751618 | 148.0951 | 0.3010878
| 125.8261628 | 148.0133 | 0.3010778
| 125.8768835 | 148.0377 | 0.301158
| 125.9278993 | 148.0828 | 0.301158
| 125.9786585 | 148.1204 | 0.3010377
| 126.0295175 | 148.0769 | 0.3011279
| 126.080485 | 148.1486 | 0.3011279
| 126.1313592 | 148.1519 | 0.3010577
| 126.1821871 | 148.2135 | 0.3010878
| 126.2331997 | 148.2505 | 0.3009575
| 126.2839399 | 148.1587 | 0.3010327
| 126.3348076 | 148.1516 | 0.3011079
| 126.3855525 | 148.1376 | 0.3010828
| 126.4364567 | 148.0906 | 0.3011129
| 126.487384 | 148.112 | 0.3010828
| 126.538262 | 148.1798 | 0.3011079
| 126.5892108 | 148.2054 | 0.3010928
| 126.6399803 | 148.1688 | 0.3010627
| 126.6908396 | 148.1532 | 0.3010828
| 126.7418464 | 148.1347 | 0.3011129
| 126.7925943 | 148.1457 | 0.3010627
| 126.8436156 | 148.1262 | 0.3010377
| 126.8943527 | 148.221 | 0.3011279
| 126.9453861 | 148.1366 | 0.3010878
| 126.9961612 | 148.2045 | 0.3010427
| 127.047159 | 148.1363 | 0.3011931
| 127.0979181 | 148.1788 | 0.3011029
| 127.1487889 | 148.2392 | 0.3011029
| 127.1988532 | 148.2126 | 0.3009976
| 127.24959 | 148.1853 | 0.3010126
| 127.3005314 | 148.1593 | 0.3010477
| 127.3513375 | 148.2337 | 0.3010678
| 127.4022217 | 148.2583 | 0.3010678
| 127.4532121 | 148.2259 | 0.3010377
| 127.5041277 | 148.2385 | 0.3009575
| 127.554839 | 148.173 | 0.3011079
| 127.6057064 | 148.1571 | 0.3010878
| 127.6566088 | 148.2784 | 0.3010026
| 127.7075062 | 148.3125 | 0.3010026
| 127.7583337 | 148.1983 | 0.3009474
| 127.8091841 | 148.1934 | 0.3010577
| 127.8601831 | 148.2508 | 0.3011079
| 127.9110336 | 148.2155 | 0.3010377
| 127.9618083 | 148.418 | 0.3010126
| 128.0127494 | 148.3553 | 0.3009976
| 128.0636572 | 148.3086 | 0.3010427
| 128.1144443 | 148.281 | 0.3010477
| 128.1654018 | 148.2427 | 0.301148
| 128.2163429 | 148.3424 | 0.3010577
| 128.2672222 | 148.354 | 0.3010828
| 128.3181706 | 148.3625 | 0.3010828
| 128.3682116 | 148.2729 | 0.3010477
| 128.4189564 | 148.4118 | 0.3010176
| 128.4689566 | 148.4368 | 0.3010828
| 128.5199343 | 148.5237 | 0.301158
| 128.5706885 | 148.3527 | 0.3011279
| 128.621691 | 148.4306 | 0.3009926
| 128.6725837 | 148.4413 | 0.3010627
| 128.7235143 | 148.4082 | 0.3009976
| 128.774387 | 148.5156 | 0.3010477
| 128.8252409 | 148.429 | 0.3010577
| 128.8762091 | 148.5153 | 0.3009875
| 128.9269545 | 148.4196 | 0.3010778
| 128.9770078 | 148.3404 | 0.3010427
| 129.0277635 | 148.2989 | 0.3010928
| 129.0785979 | 148.284 | 0.3010026
| 129.1295632 | 148.3278 | 0.3010678
| 129.1803627 | 148.2703 | 0.3010928
| 129.2312881 | 148.3219 | 0.3010577
| 129.2822435 | 148.3177 | 0.3010327
| 129.3332367 | 148.281 | 0.3011029
| 129.3839384 | 148.2788 | 0.3010778
| 129.4349258 | 148.3394 | 0.3010427
| 129.4857602 | 148.415 | 0.3010026
| 129.5366235 | 148.3657 | 0.3010427
| 129.5874735 | 148.4238 | 0.3009474
| 129.6374762 | 148.4348 | 0.3010678
| 129.6883114 | 148.3654 | 0.3010928
| 129.7392366 | 148.4271 | 0.3010176
| 129.7902086 | 148.3553 | 0.3010377
| 129.8409761 | 148.3761 | 0.3010126
| 129.8917724 | 148.4021 | 0.3011129
| 129.9427283 | 148.392 | 0.3010226
| 129.9936349 | 148.3982 | 0.3010878
| 130.0443699 | 148.3849 | 0.3010327
| 130.0953482 | 148.3917 | 0.3010176
| 130.1462566 | 148.4021 | 0.3009725
| 130.1970451 | 148.4786 | 0.3009926
| 130.2479785 | 148.5053 | 0.3010377
| 130.2988756 | 148.5066 | 0.3010226
| 130.3497299 | 148.4988 | 0.3010678
| 130.4006291 | 148.6273 | 0.3010678
| 130.4514963 | 148.5484 | 0.3010176
| 130.5023359 | 148.5228 | 0.3010627
| 130.553208 | 148.552 | 0.3010327
| 130.6041879 | 148.4679 | 0.3009875
| 130.6549347 | 148.5549 | 0.3009675
| 130.7057735 | 148.5192 | 0.3010477
| 130.7566538 | 148.5627 | 0.3010226
| 130.8074973 | 148.5325 | 0.3010427
| 130.8585383 | 148.4485 | 0.3010427
| 130.9093403 | 148.5361 | 0.3011029
| 130.960261 | 148.4699 | 0.3009524
| 131.0111845 | 148.513 | 0.3011329
| 131.0620599 | 148.538 | 0.3009725
| 131.1128662 | 148.4653 | 0.3010126
| 131.1638262 | 148.5215 | 0.3009324
| 131.2147418 | 148.5053 | 0.3009123
| 131.2654862 | 148.5585 | 0.3009775
| 131.3163857 | 148.5763 | 0.3009875
| 131.3673043 | 148.6643 | 0.3009976
| 131.4181856 | 148.5552 | 0.3009575
| 131.4690427 | 148.5741 | 0.3009524
| 131.5198617 | 148.65 | 0.3010226
| 131.570832 | 148.4975 | 0.3010026
| 131.6217782 | 148.6347 | 0.3009524
| 131.6725789 | 148.5572 | 0.3009224
| 131.7226861 | 148.5744 | 0.3010778
| 131.7736597 | 148.5702 | 0.3010226
| 131.8245121 | 148.6032 | 0.3009424
| 131.8752854 | 148.565 | 0.3009926
| 131.9261959 | 148.5987 | 0.3009575
| 131.9771781 | 148.5776 | 0.3010678
| 132.0279432 | 148.6088 | 0.3010577
| 132.0789446 | 148.575 | 0.3009524
| 132.1297408 | 148.5319 | 0.3010226
| 132.179888 | 148.4786 | 0.3010226
| 132.2307444 | 148.5121 | 0.3010577
| 132.2815892 | 148.5598 | 0.3009875
| 132.3323967 | 148.5773 | 0.3009274
| 132.3833337 | 148.5231 | 0.3009926
| 132.4342279 | 148.6568 | 0.3010226
| 132.4852182 | 148.5345 | 0.3011029
| 132.5358547 | 148.5919 | 0.3009524
| 132.5867792 | 148.5734 | 0.3009875
| 132.6377087 | 148.5461 | 0.3010477
| 132.6886267 | 148.5079 | 0.3011129
| 132.7395752 | 148.6389 | 0.3010176
| 132.7904515 | 148.5393 | 0.3010226
| 132.8413921 | 148.5533 | 0.3010176
| 132.8922328 | 148.6117 | 0.3009775
| 132.9432029 | 148.6107 | 0.3010577
| 132.9940483 | 148.6419 | 0.3010176
| 133.0449234 | 148.5935 | 0.3009725
| 133.0957545 | 148.575 | 0.3009875
| 133.1466646 | 148.5585 | 0.3010176
| 133.1975615 | 148.6646 | 0.3009424
| 133.248365 | 148.5455 | 0.3009875
| 133.2993993 | 148.6224 | 0.3009725
| 133.350192 | 148.4968 | 0.3010176
| 133.4011844 | 148.5705 | 0.3010327
| 133.4519278 | 148.5387 | 0.3009675
| 133.5027307 | 148.574 | 0.3010126
| 133.5537182 | 148.5111 | 0.3010477
| 133.6045198 | 148.5507 | 0.3010176
| 133.6555404 | 148.5397 | 0.3010327
| 133.7064068 | 148.4825 | 0.3010377
| 133.7572968 | 148.5491 | 0.3009976
| 133.8082016 | 148.551 | 0.3009926
| 133.8591478 | 148.4981 | 0.3010577
| 133.9098505 | 148.4958 | 0.3009675
| 133.9607222 | 148.54 | 0.3009875
| 134.011688 | 148.49 | 0.3010477
| 134.0624511 | 148.565 | 0.3010226
| 134.1133757 | 148.4916 | 0.3010477
| 134.1641987 | 148.4868 | 0.3010126
| 134.2150188 | 148.5497 | 0.3009123
| 134.2659779 | 148.5114 | 0.3010327
| 134.3168222 | 148.5238 | 0.3010327
| 134.3677214 | 148.5406 | 0.3010577
| 134.4185769 | 148.5442 | 0.3010226
| 134.4694263 | 148.5604 | 0.3009224
| 134.5203235 | 148.5007 | 0.3009875
| 134.5711807 | 148.575 | 0.3010377
| 134.6211997 | 148.6464 | 0.3010327
| 134.6721573 | 148.6224 | 0.3010377
| 134.7229328 | 148.7181 | 0.3009926
| 134.7738216 | 148.6149 | 0.3010126
| 134.8247289 | 148.6448 | 0.3009675
| 134.8755292 | 148.6412 | 0.3009725
| 134.9264407 | 148.6071 | 0.3010226
| 134.9774382 | 148.577 | 0.3010327
| 135.0282011 | 148.6798 | 0.3011079
| 135.078922 | 148.7032 | 0.3009875
| 135.1289443 | 148.6672 | 0.3009424
| 135.1798233 | 148.6811 | 0.3009926
| 135.2306904 | 148.65 | 0.3010226
| 135.2814541 | 148.5724 | 0.3010176
| 135.3314926 | 148.6243 | 0.3010627
| 135.3823874 | 148.6042 | 0.3010176
| 135.4332179 | 148.6487 | 0.3010176
| 135.4841431 | 148.6127 | 0.3009775
| 135.5349251 | 148.6312 | 0.3009926
| 135.5858264 | 148.5659 | 0.3010627
| 135.6367246 | 148.6292 | 0.3009926
| 135.6874682 | 148.6292 | 0.3009976
| 135.7384229 | 148.749 | 0.3009324
| 135.7892723 | 148.6305 | 0.3010026
| 135.8402213 | 148.5802 | 0.3010377
| 135.8912246 | 148.7064 | 0.3010377
| 135.9412336 | 148.6574 | 0.3010026
| 135.9919487 | 148.5766 | 0.3009575
| 136.0427178 | 148.6539 | 0.3010026
| 136.0928327 | 148.7314 | 0.3010226
| 136.1429127 | 148.6837 | 0.3010126
| 136.193483 | 148.6987 | 0.3009224
| 136.2445049 | 148.6435 | 0.3009775
| 136.295237 | 148.6357 | 0.3010377
| 136.3461682 | 148.6529 | 0.3009875
| 136.3970145 | 148.6172 | 0.3010627
| 136.4478924 | 148.5974 | 0.3010477
| 136.4988458 | 148.6253 | 0.3010778
| 136.5497142 | 148.7077 | 0.3009424
| 136.6005751 | 148.7139 | 0.3009575
| 136.6514763 | 148.6581 | 0.3009875
| 136.702361 | 148.7363 | 0.3009675
| 136.753289 | 148.663 | 0.3010377
| 136.8041937 | 148.7412 | 0.3009575
| 136.8548752 | 148.7538 | 0.3009926
| 136.9058239 | 148.7288 | 0.3009675
| 136.9566939 | 148.7142 | 0.3009675
| 137.0075979 | 148.7197 | 0.3009725
| 137.0585557 | 148.6656 | 0.3010577
| 137.1093605 | 148.6844 | 0.3010577
| 137.1601985 | 148.7561 | 0.3010226
| 137.2112043 | 148.8155 | 0.3009675
| 137.2620713 | 148.7444 | 0.3009875
| 137.312823 | 148.761 | 0.3010377
| 137.363723 | 148.7687 | 0.3009274
| 137.4146239 | 148.7872 | 0.3009524
| 137.4654423 | 148.7649 | 0.3009274
| 137.5163241 | 148.7074 | 0.3010828
| 137.5671919 | 148.7292 | 0.3010377
| 137.6172613 | 148.7691 | 0.3010427
| 137.6679661 | 148.7301 | 0.3010577
| 137.7188821 | 148.8327 | 0.3010327
| 137.7689425 | 148.8181 | 0.3009575
| 137.8197741 | 148.7584 | 0.3009675
| 137.8706018 | 148.7029 | 0.3010176
| 137.9214183 | 148.7574 | 0.3009474
| 137.9723976 | 148.6695 | 0.3010427
| 138.0232414 | 148.6821 | 0.3010577
| 138.0742206 | 148.6269 | 0.3010176
| 138.1249642 | 148.6977 | 0.3010176
| 138.175886 | 148.7324 | 0.3009976
| 138.2267926 | 148.7687 | 0.3009675
| 138.2775828 | 148.7236 | 0.3010226
| 138.3275854 | 148.7356 | 0.3010427
| 138.3784094 | 148.7243 | 0.3009875
| 138.4292929 | 148.7282 | 0.3010026
| 138.4801965 | 148.7626 | 0.3010176
| 138.5309719 | 148.7223 | 0.3009324
| 138.5819108 | 148.6756 | 0.3010327
| 138.6328663 | 148.6737 | 0.3009224
| 138.6837154 | 148.7944 | 0.3010477
| 138.7345752 | 148.7574 | 0.3009524
| 138.7855098 | 148.8041 | 0.3009324
| 138.8362627 | 148.7133 | 0.3009575
| 138.8871981 | 148.8048 | 0.3010126
| 138.9379435 | 148.7791 | 0.3009926
| 138.987944 | 148.7191 | 0.3009725
| 139.0388167 | 148.7107 | 0.3009926
| 139.089708 | 148.7084 | 0.3009976
| 139.1406611 | 148.7966 | 0.3009875
| 139.1914619 | 148.6717 | 0.3010427
| 139.2425281 | 148.7593 | 0.3009976
| 139.2932977 | 148.7493 | 0.3009675
| 139.3442388 | 148.7681 | 0.3010678
| 139.3950341 | 148.7843 | 0.3010176
| 139.4459735 | 148.7743 | 0.3010026
| 139.4968432 | 148.6837 | 0.3010327
| 139.5477491 | 148.7597 | 0.3009775
| 139.5985738 | 148.724 | 0.3010477
| 139.6486288 | 148.7551 | 0.3009775
| 139.6994957 | 148.7259 | 0.3010126
| 139.7503439 | 148.7016 | 0.3009575
| 139.8012334 | 148.7662 | 0.3009524
| 139.8520738 | 148.7188 | 0.3010026
| 139.9028181 | 148.7159 | 0.3009926
| 139.9537165 | 148.6902 | 0.3010226
| 140.0046389 | 148.7399 | 0.3009474
| 140.0554896 | 148.7071 | 0.3009725
| 140.1063162 | 148.7992 | 0.3009575
| 140.1563703 | 148.7253 | 0.3009875
| 140.2073096 | 148.8074 | 0.3009976
| 140.2581879 | 148.7976 | 0.3010026
| 140.3089687 | 148.7694 | 0.3008973
| 140.3597624 | 148.6746 | 0.3009775
| 140.4107384 | 148.7155 | 0.3009775
| 140.4615468 | 148.7499 | 0.3009775
| 140.5123549 | 148.6802 | 0.3009324
| 140.5633081 | 148.7564 | 0.3009524
| 140.6142546 | 148.7587 | 0.3009524
| 140.6651387 | 148.7561 | 0.3009224
| 140.7159089 | 148.8057 | 0.3009424
| 140.7667576 | 148.761 | 0.3009575
| 140.8175722 | 148.8495 | 0.3009926
| 140.8684944 | 148.8538 | 0.3009274
| 140.9193747 | 148.8489 | 0.3009875
| 140.9702606 | 148.7486 | 0.3009123
| 141.0212106 | 148.7808 | 0.3010878
| 141.0719942 | 148.8369 | 0.3009324
| 141.1228576 | 148.8291 | 0.3009474
| 141.1738486 | 148.7759 | 0.3010327
| 141.2248136 | 148.8096 | 0.3010226
| 141.2756907 | 148.7846 | 0.3010327
| 141.3266049 | 148.7395 | 0.3009675
| 141.3774406 | 148.7782 | 0.3010126
| 141.4283924 | 148.7717 | 0.3009575
| 141.4792133 | 148.7859 | 0.3010377
| 141.5293324 | 148.7399 | 0.3009875
| 141.58019 | 148.7765 | 0.3009775
| 141.6302246 | 148.7032 | 0.3009675
| 141.6809062 | 148.7872 | 0.3008772
| 141.7317123 | 148.7331 | 0.3009875
| 141.782651 | 148.7749 | 0.3009474
| 141.8334252 | 148.759 | 0.3009524
| 141.8843701 | 148.8291 | 0.3009976
| 141.9353351 | 148.7493 | 0.3009524
| 141.9862234 | 148.7717 | 0.3009976
| 142.036938 | 148.785 | 0.3009725
| 142.0879275 | 148.8054 | 0.3009976
| 142.1388127 | 148.7902 | 0.3008973
| 142.1896666 | 148.8362 | 0.3009675
| 142.2405859 | 148.8895 | 0.3010627
| 142.2914037 | 148.8518 | 0.3009474
| 142.3422849 | 148.8022 | 0.3009775
| 142.3612106 | 148.7592 | 0.3000918
| 142.3721892 | 148.8173 | 0.2989237
| 142.382403 | 148.8318 | 0.2978071
| 142.3924739 | 148.7259 | 0.2968251
| 142.4034535 | 148.7587 | 0.2957522
| 142.4134766 | 148.8176 | 0.294815
| 142.424481 | 148.8284 | 0.2936444
| 142.4354416 | 148.7878 | 0.2926135
| 142.4454623 | 148.7899 | 0.2915814
| 142.4564384 | 148.7899 | 0.2905139
| 142.4664843 | 148.675 | 0.2894892
| 142.4774488 | 148.7084 | 0.2884279
| 142.4874582 | 148.6564 | 0.2873267
| 142.4984263 | 148.6709 | 0.2863251
| 142.5084633 | 148.6475 | 0.2852913
| 142.51944 | 148.6572 | 0.2842388
| 142.5304279 | 148.5991 | 0.2831049
| 142.5414071 | 148.6351 | 0.2820019
| 142.5514232 | 148.61 | 0.2810254
| 142.5624068 | 148.5886 | 0.2798368
| 142.5724379 | 148.597 | 0.2788387
| 142.5834056 | 148.5911 | 0.2778422
| 142.5944058 | 148.5817 | 0.2766519
| 142.604406 | 148.5835 | 0.2756519
| 142.6144082 | 148.6045 | 0.274752
| 142.6244201 | 148.6638 | 0.2737207
| 142.6353834 | 148.5736 | 0.2726494
| 142.6454326 | 148.5069 | 0.2716194
| 142.6563783 | 148.5602 | 0.2704998
| 142.666417 | 148.5305 | 0.2695411
| 142.6764182 | 148.51 | 0.2684557
| 142.6864186 | 148.5777 | 0.2674958
| 142.696432 | 148.5094 | 0.2665245
| 142.7074206 | 148.5558 | 0.2653956
| 142.7183865 | 148.5743 | 0.264299
| 142.7284925 | 148.5064 | 0.2632332
| 142.739435 | 148.5086 | 0.2621941
| 142.7494603 | 148.5053 | 0.2611365
| 142.7594956 | 148.4831 | 0.2602633
| 142.7704179 | 148.5 | 0.259146
| 142.7814214 | 148.4734 | 0.2580506
| 142.7914293 | 148.4648 | 0.2570148
| 142.8014365 | 148.4401 | 0.2560943
| 142.8114398 | 148.4052 | 0.2550839
| 142.8224417 | 148.3861 | 0.2539636
| 142.8334073 | 148.3991 | 0.252817
| 142.8434377 | 148.4045 | 0.251849
| 142.8543957 | 148.4051 | 0.2506329
| 142.8644096 | 148.428 | 0.2496716
| 142.8754054 | 148.4271 | 0.2486673
| 142.885425 | 148.4029 | 0.2476904
| 142.8969395 | 148.3702 | 0.2463885
| 142.9074061 | 148.3721 | 0.2454722
| 142.9184048 | 148.4046 | 0.2443724
| 142.9284056 | 148.4151 | 0.243282
| 142.9384375 | 148.3855 | 0.242329
| 142.9484482 | 148.3413 | 0.2413129
| 142.9593585 | 148.3841 | 0.240267
| 142.9694205 | 148.3571 | 0.2391805
| 142.9804134 | 148.434 | 0.2381013
| 142.9913402 | 148.3898 | 0.2370788
| 143.0013817 | 148.3754 | 0.2360496
| 143.0123686 | 148.353 | 0.2349559
| 143.0233657 | 148.343 | 0.2338311
| 143.0333709 | 148.3805 | 0.2327454
| 143.0443562 | 148.3419 | 0.2317822
| 143.0553611 | 148.315 | 0.2306216
| 143.0654774 | 148.3188 | 0.2296801
| 143.0763943 | 148.3389 | 0.2286135
| 143.087425 | 148.2516 | 0.2274703
| 143.0983895 | 148.2908 | 0.2262987
| 143.1093802 | 148.2912 | 0.2252447
| 143.1203783 | 148.2587 | 0.2242101
| 143.1303848 | 148.2875 | 0.2231543
| 143.1412608 | 148.2317 | 0.2220918
| 143.1512869 | 148.2202 | 0.221044
| 143.1622308 | 148.2754 | 0.2199045
| 143.1732337 | 148.2354 | 0.2188594
| 143.1842075 | 148.2108 | 0.2177821
| 143.195234 | 148.1693 | 0.2167045
| 143.2062111 | 148.2598 | 0.2155867
| 143.217194 | 148.1725 | 0.2145285
| 143.2281885 | 148.1835 | 0.2133739
| 143.2381944 | 148.0763 | 0.2124636
| 143.2490371 | 148.1315 | 0.2113141
| 143.2600032 | 148.0348 | 0.2102777
| 143.2709458 | 148.0861 | 0.2091784
| 143.2819293 | 148.0231 | 0.2080901
| 143.2929062 | 147.9014 | 0.2069423
| 143.3037839 | 147.9747 | 0.2058294
| 143.3138337 | 147.9458 | 0.2048997
| 143.3238405 | 147.945 | 0.2038539
| 143.3348579 | 147.9366 | 0.2027722
| 143.3448624 | 147.9374 | 0.2017717
| 143.355867 | 147.9725 | 0.2006662
| 143.366733 | 147.9929 | 0.1995997
| 143.3776835 | 148.0007 | 0.1984445
| 143.3877115 | 147.9876 | 0.1974016
| 143.3987132 | 147.9977 | 0.1963866
| 143.4095376 | 147.9717 | 0.1952541
| 143.4196625 | 147.9343 | 0.1943268
| 143.4306164 | 147.9174 | 0.1932364
| 143.4415047 | 147.7856 | 0.1921727
| 143.4515406 | 147.8488 | 0.1910588
| 143.4625183 | 147.7862 | 0.1899861
| 143.4734013 | 147.8189 | 0.1889078
| 143.48441 | 147.8352 | 0.187832
| 143.4945348 | 147.848 | 0.1868897
| 143.5054315 | 147.8818 | 0.1858051
| 143.5154646 | 147.9174 | 0.1846914
| 143.5264797 | 147.8275 | 0.1836501
| 143.5374376 | 147.7807 | 0.1825593
| 143.5482771 | 147.7869 | 0.1814453
| 143.5583599 | 147.743 | 0.1804871
| 143.5693278 | 147.6551 | 0.1793753
| 143.5803163 | 147.6826 | 0.1783567
| 143.5913147 | 147.7478 | 0.1771766
| 143.6013171 | 147.7127 | 0.1762365
| 143.6122599 | 147.6312 | 0.1751673
| 143.6231905 | 147.5829 | 0.173959
| 143.6342298 | 147.6549 | 0.17286
| 143.6442323 | 147.5912 | 0.17195
| 143.6542441 | 147.6813 | 0.1708937
| 143.6651646 | 147.5418 | 0.1698017
| 143.6751847 | 147.6202 | 0.1687646
| 143.6859159 | 147.6954 | 0.1676814
| 143.6969863 | 147.5082 | 0.1666295
| 143.7079874 | 147.5442 | 0.1654993
| 143.7188533 | 147.5257 | 0.1643927
| 143.7288605 | 147.5493 | 0.163397
| 143.7398658 | 147.4597 | 0.1623767
| 143.7508144 | 147.3708 | 0.1612668
| 143.76173 | 147.3507 | 0.1601451
| 143.7718183 | 147.4363 | 0.1591563
| 143.7827669 | 147.4444 | 0.1580715
| 143.7936513 | 147.3733 | 0.156973
| 143.8037119 | 147.3346 | 0.1560171
| 143.8137354 | 147.339 | 0.1549345
| 143.824658 | 147.2738 | 0.1538774
| 143.8346625 | 147.3146 | 0.152907
| 143.8446647 | 147.1366 | 0.1519269
| 143.8555792 | 147.3011 | 0.1507803
| 143.8665829 | 147.2148 | 0.1497049
| 143.8774079 | 147.2275 | 0.1486776
| 143.8874309 | 147.1482 | 0.1476101
| 143.8984786 | 147.2432 | 0.1465003
| 143.9094759 | 147.1537 | 0.1454156
| 143.9204642 | 147.1683 | 0.144387
| 143.9314356 | 147.1832 | 0.1432748
| 143.9423839 | 147.1868 | 0.1421048
| 143.9524008 | 147.115 | 0.1410881
| 143.9634294 | 147.1133 | 0.1399852
| 143.9743091 | 147.0825 | 0.1389624
| 143.9852182 | 147.0958 | 0.1379066
| 143.9952992 | 147.1223 | 0.1368183
| 144.0062326 | 147.1132 | 0.13575
| 144.0162544 | 147.0959 | 0.134813
| 144.0272306 | 147.0294 | 0.1337404
| 144.0372901 | 147.1315 | 0.1327245
| 144.0482069 | 147.0163 | 0.1315676
| 144.0582089 | 147.0058 | 0.1305524
| 144.0690565 | 146.9941 | 0.1294977
| 144.0800326 | 147.0142 | 0.1284151
| 144.0910075 | 146.9474 | 0.1273377
| 144.101881 | 146.9863 | 0.1262654
| 144.1119094 | 146.8333 | 0.1252575
| 144.1229311 | 146.8525 | 0.1241704
| 144.1338976 | 146.8038 | 0.1230487
| 144.1448558 | 146.8236 | 0.1219428
| 144.1557562 | 146.8236 | 0.1208628
| 144.1658157 | 146.8267 | 0.119922
| 144.1767608 | 146.828 | 0.1187774
| 144.1877115 | 146.7427 | 0.1176322
| 144.1987285 | 146.7291 | 0.1165856
| 144.2095845 | 146.7115 | 0.1155502
| 144.2195847 | 146.6666 | 0.1144148
| 144.229601 | 146.6561 | 0.1135034
| 144.2396063 | 146.583 | 0.1125831
| 144.2505723 | 146.6304 | 0.1113611
| 144.2614594 | 146.5726 | 0.1103928
| 144.2725042 | 146.5564 | 0.109178
| 144.2834032 | 146.557 | 0.1081382
| 144.2934075 | 146.5436 | 0.1071528
| 144.3034226 | 146.5218 | 0.1061664
| 144.3134246 | 146.3828 | 0.1052263
| 144.3244414 | 146.3967 | 0.1040595
| 144.3354466 | 146.3841 | 0.102979
| 144.345476 | 146.3187 | 0.1020061
| 144.3563877 | 146.3651 | 0.10093
| 144.3663913 | 146.2475 | 0.09992464
| 144.3763947 | 146.2309 | 0.09888419
| 144.3873496 | 146.3023 | 0.09776363
| 144.3982574 | 146.2458 | 0.09672298
| 144.4092591 | 146.2847 | 0.09552254
| 144.4202562 | 146.2679 | 0.09453815
| 144.4312568 | 146.1566 | 0.09337291
| 144.4422703 | 146.141 | 0.09225652
| 144.4532072 | 146.1004 | 0.0911879
| 144.4641875 | 146.0998 | 0.09014502
| 144.4749721 | 146.1088 | 0.08902645
| 144.4850589 | 146.1639 | 0.08797265
| 144.4960228 | 146.1389 | 0.08700661
| 144.5069525 | 146.0831 | 0.08594371
| 144.5169832 | 146.0453 | 0.08485542
| 144.5269935 | 146.054 | 0.08387444
| 144.5370928 | 145.9838 | 0.08289961
| 144.547908 | 145.9679 | 0.08177297
| 144.5579325 | 145.9217 | 0.08077052
| 144.567953 | 145.9527 | 0.0797434
| 144.5789533 | 145.8813 | 0.07865339
| 144.5898554 | 145.7739 | 0.07765844
| 144.6009299 | 145.7473 | 0.0765159
| 144.611891 | 145.7632 | 0.07549498
| 144.6228484 | 145.7038 | 0.07435412
| 144.6338076 | 145.7363 | 0.07322813
| 144.6448107 | 145.6983 | 0.07218296
| 144.6557337 | 145.7035 | 0.07106059
| 144.6666824 | 145.6214 | 0.07001584
| 144.676712 | 145.5742 | 0.06895774
| 144.6876859 | 145.5372 | 0.06795059
| 144.697688 | 145.5543 | 0.06688521
| 144.7085528 | 145.5559 | 0.06580875
| 144.7195127 | 145.4988 | 0.06472279
| 144.7295938 | 145.4611 | 0.06362946
| 144.739627 | 145.3821 | 0.06280661
| 144.7505214 | 145.336 | 0.06163696
| 144.761468 | 145.3419 | 0.06055733
| 144.7715331 | 145.3168 | 0.0595007
| 144.7824053 | 145.2866 | 0.05852377
| 144.7934054 | 145.2301 | 0.05742877
| 144.8043974 | 145.2045 | 0.05626439
| 144.815353 | 145.0344 | 0.05529918
| 144.8263113 | 145.0263 | 0.05409305
| 144.8373074 | 145.0309 | 0.05303857
| 144.8482613 | 144.9715 | 0.05197327
| 144.859228 | 144.94 | 0.05081142
| 144.8702064 | 144.9108 | 0.04976873
| 144.8802539 | 144.9188 | 0.04876899
| 144.8912328 | 144.8179 | 0.04762598
| 144.9022076 | 144.6793 | 0.04655357
| 144.9129823 | 144.7027 | 0.04549615
| 144.9229842 | 144.5753 | 0.0444358
| 144.9330453 | 144.548 | 0.0435099
| 144.9439998 | 144.4656 | 0.04238939
| 144.954946 | 144.4214 | 0.04133487
| 144.9659344 | 144.3591 | 0.04022099
| 144.9769105 | 144.2345 | 0.03914845
| 144.9879036 | 144.2614 | 0.03809926
| 144.9987964 | 144.1845 | 0.03695986
| 145.0088324 | 144.0614 | 0.03600138
| 145.0188593 | 144.1022 | 0.03496861
| 145.0298051 | 143.9705 | 0.03387904
| 145.0407727 | 143.8423 | 0.0328274
| 145.0516585 | 143.6836 | 0.03175386
| 145.0617299 | 143.566 | 0.03076175
| 145.0726481 | 143.4242 | 0.02970003
| 145.08268 | 143.4355 | 0.02868179
| 145.0936298 | 143.3342 | 0.027657
| 145.1046077 | 143.2038 | 0.02656422
| 145.1155589 | 143.0545 | 0.02545907
| 145.1255704 | 142.8539 | 0.02450304
| 145.1355821 | 142.7421 | 0.02352192
| 145.1464734 | 142.7236 | 0.02244282
| 145.1565063 | 142.6145 | 0.02145958
| 145.1674711 | 142.4464 | 0.02046337
| 145.178428 | 142.2306 | 0.01938272
| 145.1893929 | 142.1024 | 0.01833135
| 145.199393 | 141.9501 | 0.01730127
| 145.2093999 | 141.7118 | 0.01630058
| 145.2194092 | 141.5008 | 0.01526956
| 145.2303072 | 141.2671 | 0.01436024
| 145.2412806 | 140.7226 | 0.01338823
| 145.2522517 | 140.3004 | 0.01221091
| 145.2632231 | 139.984 | 0.01118897
| 145.2732262 | 139.3995 | 0.0103942
| 145.2832526 | 138.9389 | 0.009411615
| 145.294204 | 137.7736 | 0.008386668
| 145.3052637 | 137.2853 | 0.007451159
| 145.3160015 | 136.6239 | 0.006507724
| 145.3270065 | 136.095 | 0.005542575
| 145.3380224 | 135.1001 | 0.004496132
| 145.3489729 | 134.7979 | 0.003501351
| 145.3599782 | 134.111 | 0.002450964
| 145.3709338 | 133.4269 | 0.001475724
| 145.3819312 | 132.7445 | 0.0004862791

## Test 3
Markers | TIME | DEPTH | LOAD
| s | nm | mN
Surface Index | 0 | 0 | 0
| 0.0110126 | 0.1325455 | 0.0001714802
| 0.0210199 | 0.1716661 | 0.0003264057
| 0.0320296 | 0.3746152 | 0.0003825648
| 0.0429902 | 0.350453 | 0.0005334022
| 0.0539366 | 0.4586648 | 0.0005086503
Surface Index Coarse | 0.0648433 | 0.5743415 | 0.0007641189
| 0.08371 | 0.6895467 | 0.001746502
| 0.0937853 | 0.9015081 | 0.002693879
| 0.1047401 | 1.119205 | 0.003754271
| 0.1156125 | 1.356056 | 0.004911687
| 0.1266476 | 1.632464 | 0.005924975
| 0.137594 | 1.807016 | 0.006974503
| 0.1476212 | 1.997895 | 0.007942135
| 0.1586291 | 2.261328 | 0.009002833
| 0.169493 | 2.368724 | 0.01011929
| 0.179621 | 2.556673 | 0.01114713
| 0.1906143 | 2.641017 | 0.01216126
| 0.2015647 | 2.81654 | 0.01328135
| 0.2125304 | 2.881755 | 0.01424761
| 0.2234923 | 3.122156 | 0.01535382
| 0.2344443 | 3.257767 | 0.01647408
| 0.2454104 | 3.301241 | 0.01752558
| 0.2563718 | 3.454366 | 0.01864679
| 0.2672638 | 3.514718 | 0.01963074
| 0.2773334 | 3.653682 | 0.02069283
| 0.2873389 | 3.715113 | 0.02160316
| 0.2982446 | 3.802392 | 0.02269874
| 0.3082626 | 4.030903 | 0.02363538
| 0.3192373 | 4.100975 | 0.02474789
| 0.3301075 | 4.169442 | 0.02599529
| 0.3401216 | 4.232497 | 0.0269115
| 0.3511578 | 4.302572 | 0.02792992
| 0.3620596 | 4.448572 | 0.02901007
| 0.3720844 | 4.392881 | 0.0300376
| 0.3830579 | 4.605388 | 0.03104975
| 0.3940168 | 4.513576 | 0.03223586
| 0.4049818 | 4.70142 | 0.03331232
| 0.4150378 | 4.805678 | 0.03426779
| 0.4259429 | 4.892626 | 0.03535329
| 0.4360123 | 4.927128 | 0.03635521
| 0.447022 | 5.016014 | 0.03739103
| 0.4579886 | 5.134433 | 0.03850773
| 0.4688265 | 5.216204 | 0.0395765
| 0.4798147 | 5.294064 | 0.04061016
| 0.4907724 | 5.405349 | 0.04179113
| 0.500808 | 5.314946 | 0.04267941
| 0.5108172 | 5.431204 | 0.04380062
| 0.5216719 | 5.466577 | 0.04486104
| 0.5316984 | 5.590952 | 0.04584864
| 0.5426861 | 5.567588 | 0.04693739
| 0.553643 | 5.67627 | 0.04799299
| 0.5645481 | 5.795997 | 0.04909853
| 0.5756189 | 5.83816 | 0.05012542
| 0.5865065 | 5.93063 | 0.05124926
| 0.5965336 | 5.971293 | 0.05223694
| 0.6075088 | 6.051106 | 0.05335951
| 0.6184151 | 6.122811 | 0.054395
| 0.6284725 | 6.122918 | 0.0553807
| 0.6393632 | 6.139152 | 0.05646977
| 0.6494294 | 6.235614 | 0.05754155
| 0.6603218 | 6.281695 | 0.05857065
| 0.6703915 | 6.354469 | 0.05953751
| 0.6813397 | 6.37037 | 0.06066742
| 0.6922074 | 6.489768 | 0.06170908
| 0.7023487 | 6.498631 | 0.0626781
| 0.7132676 | 6.575525 | 0.06382512
| 0.7232768 | 6.574338 | 0.06477091
| 0.7341516 | 6.764791 | 0.06588847
| 0.745207 | 6.752781 | 0.06704413
| 0.7560377 | 6.887424 | 0.06809713
| 0.766072 | 6.87359 | 0.06902538
| 0.7760982 | 6.918801 | 0.07007811
| 0.7870435 | 6.953836 | 0.07113255
| 0.7970832 | 7.104156 | 0.07206134
| 0.8079923 | 7.121032 | 0.07314223
| 0.817994 | 7.240857 | 0.07417247
| 0.8289913 | 7.210365 | 0.07530227
| 0.83993 | 7.277199 | 0.07639113
| 0.8499867 | 7.346086 | 0.07738676
| 0.859988 | 7.372487 | 0.07840695
| 0.8709641 | 7.415955 | 0.07950456
| 0.8819151 | 7.523988 | 0.08063474
| 0.8927853 | 7.544435 | 0.08160649
| 0.9037408 | 7.713791 | 0.08262686
| 0.9147401 | 7.733258 | 0.08380197
| 0.9255969 | 7.710561 | 0.08493276
| 0.9356014 | 7.772315 | 0.08587807
| 0.9457011 | 7.813944 | 0.08687802
| 0.9565977 | 7.877875 | 0.08793259
| 0.9676204 | 7.90803 | 0.0890499
| 0.9776224 | 8.014886 | 0.08997993
| 0.9876532 | 8.051006 | 0.09107823
| 0.9985639 | 8.006892 | 0.09215428
| 1.0095609 | 8.066585 | 0.09311865
| 1.0204654 | 8.106821 | 0.09435945
| 1.0314627 | 8.230422 | 0.09541407
| 1.041502 | 8.268819 | 0.096418
| 1.0524055 | 8.263634 | 0.09753844
| 1.0633149 | 8.401846 | 0.09843891
| 1.0733718 | 8.443486 | 0.09953983
| 1.0843368 | 8.493769 | 0.1005912
| 1.0953109 | 8.523623 | 0.1016886
| 1.1053369 | 8.559412 | 0.1027113
| 1.1163147 | 8.57921 | 0.103794
| 1.1272935 | 8.667122 | 0.1049069
| 1.1382662 | 8.708326 | 0.1060042
| 1.1492447 | 8.731361 | 0.107082
| 1.1602421 | 8.820895 | 0.1081968
| 1.1711177 | 8.906234 | 0.1091841
| 1.1811782 | 8.980316 | 0.1102353
| 1.192143 | 9.064015 | 0.1113017
| 1.2030595 | 9.031904 | 0.1123482
| 1.2130867 | 9.062837 | 0.1133359
| 1.2240297 | 9.105343 | 0.1144502
| 1.2350682 | 9.206234 | 0.1155741
| 1.2460421 | 9.198446 | 0.1166715
| 1.2570336 | 9.264631 | 0.1177506
| 1.2680138 | 9.227645 | 0.1188036
| 1.2780336 | 9.362072 | 0.1198206
| 1.2889773 | 9.415926 | 0.1209199
| 1.2989783 | 9.495525 | 0.1219702
| 1.3098121 | 9.504626 | 0.1229333
| 1.3207691 | 9.607797 | 0.1241142
| 1.3307716 | 9.62835 | 0.1250342
| 1.3417095 | 9.722767 | 0.1260428
| 1.3526443 | 9.725685 | 0.1273318
| 1.3635612 | 9.824648 | 0.1283282
| 1.3737168 | 9.784187 | 0.1293488
| 1.3837193 | 9.839133 | 0.130334
| 1.3947194 | 9.918615 | 0.1314942
| 1.4056614 | 9.888768 | 0.1324981
| 1.4156701 | 9.9515 | 0.1334639
| 1.4266381 | 9.978106 | 0.134671
| 1.4375945 | 10.07705 | 0.1357215
| 1.4485594 | 10.10203 | 0.136828
| 1.4595147 | 10.11404 | 0.1378784
| 1.470387 | 10.18705 | 0.1390108
| 1.4814574 | 10.20099 | 0.1400276
| 1.4924597 | 10.2357 | 0.1410627
| 1.5033658 | 10.31551 | 0.1422235
| 1.5133665 | 10.38051 | 0.1432085
| 1.5243609 | 10.38019 | 0.144333
| 1.5343637 | 10.44031 | 0.1452882
| 1.5452594 | 10.46921 | 0.1463527
| 1.5562297 | 10.46369 | 0.1474497
| 1.5662746 | 10.57929 | 0.1484743
| 1.5772729 | 10.53289 | 0.1496092
| 1.5882502 | 10.65942 | 0.1506267
| 1.5992106 | 10.74182 | 0.1517177
| 1.6101157 | 10.74085 | 0.1528283
| 1.6211475 | 10.82552 | 0.1539064
| 1.6320648 | 10.94881 | 0.1550232
| 1.6421801 | 10.94761 | 0.1560147
| 1.6530112 | 10.99629 | 0.1571279
| 1.6630309 | 10.99672 | 0.1581649
| 1.6730367 | 10.9897 | 0.1591204
| 1.6840341 | 11.01403 | 0.1602001
| 1.6950327 | 11.05718 | 0.1612999
| 1.7060328 | 11.10195 | 0.1623298
| 1.7169852 | 11.08443 | 0.163435
| 1.7279607 | 11.12822 | 0.1645927
| 1.7380029 | 11.2195 | 0.1655318
| 1.7488126 | 11.28342 | 0.1665827
| 1.7597619 | 11.31198 | 0.1677328
| 1.7707889 | 11.2977 | 0.1688254
| 1.78175 | 11.2938 | 0.1699717
| 1.7927131 | 11.46738 | 0.1710078
| 1.8036825 | 11.53128 | 0.1720597
| 1.8146368 | 11.49917 | 0.1731902
| 1.825637 | 11.56502 | 0.1742451
| 1.8366165 | 11.6484 | 0.175343
| 1.8475713 | 11.63413 | 0.1764435
| 1.8584563 | 11.59423 | 0.1774168
| 1.8684887 | 11.7611 | 0.1785553
| 1.8794046 | 11.75267 | 0.1796569
| 1.8904159 | 11.80782 | 0.1806378
| 1.9013896 | 11.82047 | 0.1817502
| 1.9123925 | 11.91975 | 0.1828755
| 1.9233971 | 11.93369 | 0.1839309
| 1.9334259 | 11.94807 | 0.1849638
| 1.9442715 | 11.90884 | 0.1860935
| 1.955268 | 11.95717 | 0.1870779
| 1.9653616 | 12.06823 | 0.1881123
| 1.9761628 | 12.05884 | 0.1891774
| 1.9871331 | 12.14676 | 0.1903045
| 1.9971899 | 12.16406 | 0.1912701
| 2.0080364 | 12.23934 | 0.1923497
| 2.0181416 | 12.21415 | 0.1934354
| 2.0290853 | 12.26216 | 0.1944897
| 2.0400084 | 12.24011 | 0.1956171
| 2.0500325 | 12.297 | 0.1966195
| 2.0610258 | 12.32392 | 0.1976186
| 2.0710293 | 12.42493 | 0.198659
| 2.0820733 | 12.46807 | 0.1996782
| 2.0930645 | 12.5469 | 0.2008826
| 2.103936 | 12.59817 | 0.2019547
| 2.1149639 | 12.68446 | 0.2029773
| 2.1259342 | 12.70003 | 0.2041746
| 2.1367189 | 12.67346 | 0.205218
| 2.1478346 | 12.70069 | 0.2062844
| 2.1586873 | 12.78636 | 0.2073747
| 2.1689049 | 12.79618 | 0.2083764
| 2.1796737 | 12.852 | 0.2094583
| 2.1896874 | 12.85179 | 0.2104146
| 2.2006665 | 12.9595 | 0.2115526
| 2.2116379 | 12.93193 | 0.2125845
| 2.2216425 | 13.02482 | 0.2135449
| 2.2326206 | 12.9979 | 0.2146878
| 2.2435636 | 13.09458 | 0.2158022
| 2.2544304 | 13.1053 | 0.2169089
| 2.2644865 | 13.2222 | 0.2178293
| 2.2754431 | 13.20533 | 0.218945
| 2.2863864 | 13.26178 | 0.2200795
| 2.2964336 | 13.3378 | 0.2210391
| 2.3073882 | 13.27552 | 0.2221496
| 2.3183966 | 13.38258 | 0.2232404
| 2.3293673 | 13.37576 | 0.2243324
| 2.3403518 | 13.32775 | 0.2254309
| 2.3512186 | 13.41049 | 0.2265677
| 2.3612873 | 13.43882 | 0.2275846
| 2.3722615 | 13.44758 | 0.2286068
| 2.3831317 | 13.53551 | 0.2296838
| 2.3932574 | 13.54372 | 0.2307214
| 2.4041378 | 13.53141 | 0.2318095
| 2.4141408 | 13.64506 | 0.2327446
| 2.4241485 | 13.63707 | 0.2337504
| 2.4350925 | 13.6335 | 0.2348999
| 2.4460087 | 13.64908 | 0.2359515
| 2.4570819 | 13.76067 | 0.2370788
| 2.4680569 | 13.74737 | 0.2381513
| 2.478057 | 13.82308 | 0.2391062
| 2.4891176 | 13.85161 | 0.2401471
| 2.5001279 | 13.90773 | 0.2413584
| 2.5110122 | 13.89867 | 0.2423365
| 2.521032 | 13.94873 | 0.2434237
| 2.5320422 | 13.96657 | 0.2444846
| 2.5430658 | 13.98798 | 0.2456271
| 2.5540238 | 14.06584 | 0.2466928
| 2.5640336 | 14.10358 | 0.247774
| 2.5748086 | 14.09972 | 0.2487262
| 2.5857869 | 14.1487 | 0.249824
| 2.5959493 | 14.16469 | 0.2509255
| 2.6067817 | 14.2124 | 0.2518985
| 2.6177545 | 14.30843 | 0.2530408
| 2.6287416 | 14.32108 | 0.2540694
| 2.6397105 | 14.41614 | 0.2551262
| 2.6505924 | 14.38663 | 0.2563196
| 2.660611 | 14.45293 | 0.2571511
| 2.6706607 | 14.5922 | 0.2582813
| 2.6815789 | 14.55328 | 0.2594333
| 2.6916191 | 14.58291 | 0.2603621
| 2.7025077 | 14.63451 | 0.2614309
| 2.7125361 | 14.66252 | 0.2624538
| 2.7234928 | 14.74948 | 0.2636046
| 2.7343735 | 14.73617 | 0.2646927
| 2.7443852 | 14.68049 | 0.2655937
| 2.7544063 | 14.74614 | 0.2666559
| 2.7653112 | 14.80487 | 0.2676762
| 2.7753432 | 14.89354 | 0.2686995
| 2.786243 | 14.90296 | 0.2698145
| 2.7962433 | 14.91346 | 0.2707945
| 2.8063142 | 14.92686 | 0.2718116
| 2.817151 | 14.97068 | 0.2728853
| 2.8281984 | 15.0787 | 0.2739449
| 2.838234 | 15.03047 | 0.2749284
| 2.8491653 | 15.11775 | 0.2760666
| 2.8591746 | 15.18274 | 0.2770525
| 2.8701848 | 15.16068 | 0.2781485
| 2.8811409 | 15.23368 | 0.279174
| 2.8921546 | 15.28947 | 0.2802353
| 2.9031452 | 15.29141 | 0.2814646
| 2.9140596 | 15.2499 | 0.2824659
| 2.9240633 | 15.26721 | 0.2835164
| 2.9350256 | 15.32821 | 0.2846527
| 2.9459914 | 15.35999 | 0.285634
| 2.956018 | 15.39968 | 0.2866667
| 2.9660328 | 15.46468 | 0.2876131
| 2.9767827 | 15.5695 | 0.2887081
| 2.9869133 | 15.55467 | 0.2897212
| 2.996961 | 15.656 | 0.290751
| 3.0078286 | 15.61351 | 0.2918478
| 3.0187718 | 15.62033 | 0.2929822
| 3.0287829 | 15.63244 | 0.2939081
| 3.0387846 | 15.62543 | 0.2949133
| 3.0497131 | 15.65301 | 0.2960061
| 3.0606876 | 15.77369 | 0.2970835
| 3.0716788 | 15.77596 | 0.2980874
| 3.0825329 | 15.84507 | 0.2992731
| 3.0926167 | 15.91558 | 0.3002915
| 3.1035609 | 15.94608 | 0.3013909
| 3.1135822 | 16.01886 | 0.3022878
| 3.1244591 | 16.02309 | 0.3034306
| 3.134463 | 16.02158 | 0.3043408
| 3.1445346 | 16.03013 | 0.3054181
| 3.155464 | 16.00255 | 0.306501
| 3.1664387 | 16.16833 | 0.3076536
| 3.177437 | 16.0989 | 0.3086733
| 3.1883225 | 16.21668 | 0.3097969
| 3.1983458 | 16.23593 | 0.3108494
| 3.2083874 | 16.23928 | 0.3118335
| 3.2183885 | 16.24686 | 0.3127233
| 3.2293241 | 16.30624 | 0.3139071
| 3.2403076 | 16.34906 | 0.3150205
| 3.2512403 | 16.37859 | 0.3160436
| 3.2621679 | 16.42141 | 0.3171263
| 3.2722382 | 16.5315 | 0.3181434
| 3.2832462 | 16.56394 | 0.3191991
| 3.2940778 | 16.51367 | 0.3203073
| 3.3041366 | 16.64225 | 0.3212681
| 3.3151173 | 16.57217 | 0.3223912
| 3.3251185 | 16.61349 | 0.3233913
| 3.3360794 | 16.68714 | 0.3244373
| 3.3470251 | 16.69785 | 0.3256521
| 3.3580093 | 16.68389 | 0.3267255
| 3.3680374 | 16.75278 | 0.3277484
| 3.3790288 | 16.73883 | 0.3288525
| 3.389991 | 16.89325 | 0.3298936
| 3.4009878 | 16.81507 | 0.3309833
| 3.411034 | 16.89272 | 0.3319227
| 3.4219342 | 16.83887 | 0.3329877
| 3.4319652 | 16.96615 | 0.3339858
| 3.442784 | 17.06609 | 0.3350476
| 3.4529773 | 17.09668 | 0.3361722
| 3.4629952 | 17.09907 | 0.3370687
| 3.4739583 | 17.12891 | 0.3382352
| 3.484719 | 17.15716 | 0.339196
| 3.4947624 | 17.20853 | 0.3402053
| 3.5057683 | 17.16538 | 0.3414362
| 3.5166897 | 17.21956 | 0.3424833
| 3.5276843 | 17.26401 | 0.3435426
| 3.5386815 | 17.24032 | 0.3446173
| 3.5496385 | 17.2108 | 0.3457381
| 3.560614 | 17.2971 | 0.3468707
| 3.5715767 | 17.32435 | 0.347997
| 3.581589 | 17.40102 | 0.3489431
| 3.591616 | 17.46245 | 0.3499709
| 3.6025578 | 17.44721 | 0.3509348
| 3.6134344 | 17.52476 | 0.3520625
| 3.6234499 | 17.55471 | 0.3531092
| 3.6334544 | 17.58598 | 0.3541096
| 3.6443859 | 17.57041 | 0.3551126
| 3.6553656 | 17.60642 | 0.3562907
| 3.6662797 | 17.59864 | 0.3573771
| 3.6772366 | 17.63952 | 0.3584427
| 3.6872574 | 17.74474 | 0.3593797
| 3.69824 | 17.76842 | 0.3604829
| 3.7092189 | 17.7402 | 0.3616259
| 3.7192213 | 17.78606 | 0.3626262
| 3.7300771 | 17.85452 | 0.3636566
| 3.7401396 | 17.89096 | 0.3646629
| 3.7511116 | 17.86599 | 0.36573
| 3.7620766 | 17.94092 | 0.3668365
| 3.7720881 | 17.97348 | 0.3678276
| 3.7830283 | 17.97057 | 0.3690019
| 3.7940104 | 18.04259 | 0.3700098
| 3.8049765 | 18.02539 | 0.3711466
| 3.8151422 | 18.07707 | 0.3721631
| 3.8263862 | 18.10169 | 0.3732524
| 3.8370158 | 18.17571 | 0.3743806
| 3.8470372 | 18.23323 | 0.3753175
| 3.8579789 | 18.13105 | 0.3764017
| 3.8689563 | 18.24134 | 0.3774694
| 3.8798117 | 18.23487 | 0.3786602
| 3.8907592 | 18.279 | 0.3797349
| 3.9017393 | 18.2459 | 0.3808028
| 3.9127463 | 18.38313 | 0.3819035
| 3.9236122 | 18.3747 | 0.3829951
| 3.9346757 | 18.43406 | 0.3840964
| 3.9456175 | 18.46359 | 0.3851806
| 3.9556934 | 18.48477 | 0.3861631
| 3.9666139 | 18.55583 | 0.3872552
| 3.9775436 | 18.55876 | 0.3883582
| 3.9875586 | 18.62375 | 0.3892294
| 3.9984392 | 18.63057 | 0.3902773
| 4.0094367 | 18.67015 | 0.3914172
| 4.0194877 | 18.66183 | 0.3924924
| 4.030405 | 18.77375 | 0.3935691
| 4.0404504 | 18.71644 | 0.3945737
| 4.0504909 | 18.73959 | 0.3955777
| 4.0614287 | 18.77106 | 0.3967116
| 4.0723303 | 18.80741 | 0.3977316
| 4.0823883 | 18.85812 | 0.3986923
| 4.0923895 | 18.89847 | 0.3996974
| 4.1033465 | 18.92701 | 0.4008733
| 4.1142405 | 18.9319 | 0.4018775
| 4.1243095 | 18.97385 | 0.4028944
| 4.1352859 | 18.98391 | 0.4040322
| 4.1461778 | 19.01343 | 0.4051314
| 4.1562198 | 19.04502 | 0.4060504
| 4.1671329 | 19.12645 | 0.4072569
| 4.1771697 | 19.16354 | 0.4082306
| 4.1881371 | 19.11002 | 0.4092722
| 4.1991052 | 19.13272 | 0.410369
| 4.2100309 | 19.23946 | 0.4115317
| 4.2200742 | 19.26812 | 0.412501
| 4.2310505 | 19.24152 | 0.4135334
| 4.242006 | 19.34339 | 0.4145939
| 4.252025 | 19.38308 | 0.415701
| 4.262033 | 19.35887 | 0.4166868
| 4.2730069 | 19.41239 | 0.4177742
| 4.2830171 | 19.40407 | 0.4187802
| 4.2937706 | 19.35706 | 0.4198405
| 4.3038201 | 19.38085 | 0.4207653
| 4.3148074 | 19.44638 | 0.4219292
| 4.3257786 | 19.51126 | 0.4229611
| 4.3367452 | 19.53852 | 0.4241129
| 4.3467728 | 19.54901 | 0.4250455
| 4.3575987 | 19.59671 | 0.4261281
| 4.367669 | 19.64646 | 0.4271602
| 4.3776752 | 19.69945 | 0.4281809
| 4.3885813 | 19.68714 | 0.4292715
| 4.3985973 | 19.73039 | 0.4302881
| 4.4094576 | 19.69116 | 0.4313741
| 4.4204333 | 19.72748 | 0.4324517
| 4.4304627 | 19.7649 | 0.4334596
| 4.4414567 | 19.80643 | 0.4345841
| 4.4524186 | 19.77723 | 0.4356151
| 4.4633603 | 19.87911 | 0.4366842
| 4.4743073 | 19.8976 | 0.4377889
| 4.484313 | 19.90323 | 0.4387795
| 4.4943589 | 19.99061 | 0.4397791
| 4.5052968 | 19.97439 | 0.4408027
| 4.5153026 | 20.05367 | 0.4419035
| 4.526294 | 20.10362 | 0.4429776
| 4.5372116 | 20.13802 | 0.4440844
| 4.5472335 | 20.1683 | 0.4449913
| 4.5582351 | 20.18582 | 0.4461416
| 4.5691363 | 20.17772 | 0.4471816
| 4.57914 | 20.24109 | 0.4482071
| 4.5900249 | 20.21061 | 0.4493005
| 4.6000519 | 20.28988 | 0.4503333
| 4.610056 | 20.23517 | 0.4513187
| 4.620072 | 20.19765 | 0.4523504
| 4.6300972 | 20.25259 | 0.4533529
| 4.6410768 | 20.28989 | 0.4543907
| 4.6520522 | 20.35835 | 0.4555334
| 4.6630127 | 20.39079 | 0.4566444
| 4.6730319 | 20.43146 | 0.4575712
| 4.6838127 | 20.35719 | 0.4587094
| 4.6947822 | 20.48923 | 0.4597813
| 4.7049509 | 20.51689 | 0.4607481
| 4.714979 | 20.50403 | 0.4617509
| 4.7257869 | 20.59067 | 0.4628367
| 4.7357904 | 20.57002 | 0.463847
| 4.7467676 | 20.59338 | 0.4648245
| 4.7576344 | 20.68942 | 0.4660214
| 4.7677081 | 20.79658 | 0.4669536
| 4.7786964 | 20.82091 | 0.4680324
| 4.7895542 | 20.8219 | 0.4691382
| 4.7996302 | 20.85606 | 0.470216
| 4.810611 | 20.84633 | 0.471269
| 4.8216163 | 20.85866 | 0.4723294
| 4.8324864 | 20.90182 | 0.4734364
| 4.8425238 | 20.89901 | 0.4744151
| 4.8534829 | 20.99373 | 0.4755361
| 4.8644269 | 20.96065 | 0.4766205
| 4.8744783 | 21.12102 | 0.4776356
| 4.8853585 | 21.04836 | 0.4786685
| 4.8964141 | 21.05874 | 0.4798793
| 4.9073034 | 21.10384 | 0.4809131
| 4.9182587 | 21.18008 | 0.4820187
| 4.9283025 | 21.20258 | 0.4829529
| 4.9392035 | 21.23892 | 0.4841132
| 4.9493086 | 21.21469 | 0.4850485
| 4.9601609 | 21.26661 | 0.4861738
| 4.9702935 | 21.27125 | 0.4872121
| 4.9812048 | 21.36242 | 0.4883684
| 4.9922075 | 21.3981 | 0.4893233
| 5.0025181 | 21.38034 | 0.4903444
| 5.0130703 | 21.33691 | 0.4913896
| 5.0231437 | 21.35195 | 0.492447
| 5.034115 | 21.38666 | 0.493479
| 5.0450787 | 21.41391 | 0.4946756
| 5.0560386 | 21.41716 | 0.4956613
| 5.0670063 | 21.46809 | 0.4968333
| 5.0780254 | 21.58877 | 0.49784
| 5.0880463 | 21.54379 | 0.4988721
| 5.0990186 | 21.65635 | 0.4999293
| 5.1100004 | 21.49642 | 0.5011377
| 5.1200187 | 21.6156 | 0.5021496
| 5.1300573 | 21.65885 | 0.5030331
| 5.1410136 | 21.65334 | 0.5041288
| 5.1519266 | 21.66957 | 0.5052301
| 5.1620429 | 21.74785 | 0.5062969
| 5.1728244 | 21.81373 | 0.5074051
| 5.1838308 | 21.81892 | 0.5084205
| 5.1948116 | 21.86336 | 0.5095186
| 5.2057394 | 21.8585 | 0.5105562
| 5.2158084 | 21.92187 | 0.5116183
| 5.2266741 | 21.95205 | 0.5127048
| 5.2376074 | 21.98028 | 0.5137531
| 5.2477023 | 22.00958 | 0.5147626
| 5.2577627 | 21.98536 | 0.5157786
| 5.2687096 | 22.00223 | 0.5168984
| 5.2796806 | 22.04083 | 0.5179454
| 5.2906573 | 22.08659 | 0.519048
| 5.3016125 | 22.16574 | 0.5201486
| 5.311641 | 22.12075 | 0.5211865
| 5.3225528 | 22.18824 | 0.5222125
| 5.333536 | 22.27129 | 0.5233108
| 5.3445059 | 22.28427 | 0.524483
| 5.3554812 | 22.30114 | 0.5255956
| 5.3664364 | 22.33715 | 0.5266009
| 5.3774095 | 22.29529 | 0.5276882
| 5.3874323 | 22.34927 | 0.5287255
| 5.3974571 | 22.37534 | 0.529708
| 5.4083863 | 22.42627 | 0.5307508
| 5.4192084 | 22.42822 | 0.5318631
| 5.4292908 | 22.49289 | 0.5328913
| 5.4402805 | 22.51139 | 0.5340404
| 5.4511837 | 22.55227 | 0.5350506
| 5.4613032 | 22.57216 | 0.5360725
| 5.4721998 | 22.57671 | 0.5371973
| 5.4822706 | 22.61218 | 0.5381843
| 5.4931883 | 22.61932 | 0.5392861
| 5.504163 | 22.63619 | 0.5403134
| 5.5150526 | 22.64334 | 0.5414224
| 5.5251905 | 22.73297 | 0.5424212
| 5.5360882 | 22.84458 | 0.5434608
| 5.5470159 | 22.74726 | 0.5445787
| 5.5570454 | 22.81291 | 0.5455265
| 5.5680269 | 22.86578 | 0.5466948
| 5.5780271 | 22.84481 | 0.5476898
| 5.5890051 | 22.83443 | 0.5487425
| 5.5990301 | 22.89131 | 0.5497901
| 5.6100531 | 22.90785 | 0.5509876
| 5.6209807 | 22.9562 | 0.5519751
| 5.6310129 | 22.91868 | 0.5529784
| 5.6419832 | 22.99589 | 0.5540654
| 5.6527851 | 22.93621 | 0.5551255
| 5.6637611 | 23.01699 | 0.5562081
| 5.6737613 | 23.1047 | 0.5572181
| 5.6847006 | 23.04274 | 0.5583421
| 5.6956806 | 23.12287 | 0.5594401
| 5.7066671 | 23.16504 | 0.5604485
| 5.717592 | 23.12871 | 0.5616613
| 5.7276132 | 23.25664 | 0.5626183
| 5.7385699 | 23.15478 | 0.5637441
| 5.7495047 | 23.29007 | 0.5647574
| 5.759529 | 23.31613 | 0.5657147
| 5.7704786 | 23.37615 | 0.5668046
| 5.7814479 | 23.31549 | 0.5679066
| 5.7923828 | 23.38362 | 0.5690402
| 5.8024052 | 23.36329 | 0.5700474
| 5.8132941 | 23.40093 | 0.5711263
| 5.8233249 | 23.40169 | 0.5720943
| 5.8342102 | 23.415 | 0.573278
| 5.8453111 | 23.43153 | 0.5743129
| 5.8562397 | 23.55027 | 0.5753908
| 5.8672652 | 23.46236 | 0.5764933
| 5.8773379 | 23.50106 | 0.5775657
| 5.888311 | 23.57081 | 0.5785678
| 5.8992495 | 23.64608 | 0.5796667
| 5.9092588 | 23.66696 | 0.5807227
| 5.9202181 | 23.69031 | 0.5818237
| 5.9302268 | 23.76796 | 0.5827895
| 5.9411372 | 23.73748 | 0.5838003
| 5.9522057 | 23.78775 | 0.5849723
| 5.9630379 | 23.82378 | 0.5860806
| 5.9740838 | 23.76343 | 0.58711
| 5.9850034 | 23.86724 | 0.5882421
| 5.9950246 | 23.85665 | 0.5892041
| 6.0050543 | 23.8785 | 0.590182
| 6.0160186 | 23.88175 | 0.5913035
| 6.0260552 | 23.97009 | 0.5922721
| 6.0370027 | 24.02395 | 0.5934119
| 6.0480244 | 24.03952 | 0.594459
| 6.0588558 | 24.04505 | 0.5955722
| 6.0689749 | 24.02309 | 0.5966092
| 6.0799657 | 24.10322 | 0.5976882
| 6.0907839 | 24.0721 | 0.598775
| 6.1018072 | 24.22781 | 0.5999024
| 6.1127055 | 24.14736 | 0.6009722
| 6.1237464 | 24.20997 | 0.6020512
| 6.1347045 | 24.2489 | 0.603127
| 6.1457415 | 24.32578 | 0.6042858
| 6.1567155 | 24.28198 | 0.605303
| 6.1675427 | 24.30471 | 0.6063557
| 6.1776096 | 24.38852 | 0.6072972
| 6.1885898 | 24.39467 | 0.6084453
| 6.1995834 | 24.37813 | 0.6095898
| 6.2105754 | 24.39176 | 0.6107041
| 6.2215527 | 24.44561 | 0.6116965
| 6.2324348 | 24.48228 | 0.6128649
| 6.2434935 | 24.49232 | 0.6139006
| 6.2543902 | 24.52218 | 0.6150504
| 6.2644053 | 24.54338 | 0.6161071
| 6.2744306 | 24.60221 | 0.6170044
| 6.2854436 | 24.55192 | 0.6181708
| 6.29624 | 24.65187 | 0.6192254
| 6.3062606 | 24.61954 | 0.6201623
| 6.3163115 | 24.68972 | 0.6212426
| 6.3273907 | 24.67446 | 0.6222803
| 6.3382562 | 24.78737 | 0.623427
| 6.3492577 | 24.82046 | 0.624437
| 6.360232 | 24.83862 | 0.6255645
| 6.3702456 | 24.77222 | 0.6265608
| 6.3812364 | 24.8303 | 0.6276799
| 6.3912701 | 24.91605 | 0.6286833
| 6.40215 | 24.93618 | 0.6297964
| 6.4130712 | 24.94073 | 0.6307932
| 6.4231064 | 24.99242 | 0.6318268
| 6.4344092 | 24.92783 | 0.6329471
| 6.4450773 | 25.00993 | 0.634049
| 6.4560324 | 25.0745 | 0.6351194
| 6.4670334 | 25.11309 | 0.6362546
| 6.4780211 | 25.13418 | 0.6372682
| 6.4890039 | 25.11764 | 0.6384216
| 6.5000269 | 25.12834 | 0.6394988
| 6.5100288 | 25.11547 | 0.640499
| 6.5209732 | 25.169 | 0.6415634
| 6.5309785 | 25.17528 | 0.6426191
| 6.5418038 | 25.1633 | 0.6437116
| 6.5518454 | 25.20494 | 0.6447358
| 6.5627847 | 25.30843 | 0.6456994
| 6.5737534 | 25.28636 | 0.6468063
| 6.5847037 | 25.29221 | 0.6479866
| 6.5956807 | 25.36131 | 0.6490542
| 6.6066576 | 25.42521 | 0.6501769
| 6.617631 | 25.37882 | 0.6513044
| 6.6286078 | 25.45538 | 0.6522567
| 6.6394519 | 25.47129 | 0.6534514
| 6.6494934 | 25.53174 | 0.6544455
| 6.6595023 | 25.52148 | 0.6554464
| 6.6704803 | 25.5724 | 0.6565091
| 6.6804969 | 25.57837 | 0.6575158
| 6.6914792 | 25.57577 | 0.658614
| 6.7024453 | 25.60431 | 0.6597106
| 6.7133827 | 25.53879 | 0.6607993
| 6.7243612 | 25.58875 | 0.6618821
| 6.735301 | 25.5628 | 0.6629761
| 6.7462813 | 25.64584 | 0.6640541
| 6.7572587 | 25.63547 | 0.665232
| 6.7672804 | 25.70564 | 0.6660889
| 6.7782004 | 25.74036 | 0.6672911
| 6.7882328 | 25.75994 | 0.6681941
| 6.7991663 | 25.77908 | 0.6693677
| 6.8092199 | 25.85964 | 0.6702578
| 6.8201071 | 25.83014 | 0.6714317
| 6.8310702 | 25.91448 | 0.672523
| 6.8420465 | 25.88496 | 0.6736457
| 6.8530053 | 25.95244 | 0.6747015
| 6.8630274 | 25.96715 | 0.6756987
| 6.873129 | 26.00716 | 0.6766637
| 6.8839976 | 26.04836 | 0.6777706
| 6.8940068 | 26.0527 | 0.6788066
| 6.9040069 | 26.09725 | 0.6797715
| 6.9150289 | 26.09595 | 0.6809038
| 6.92598 | 26.1709 | 0.6819689
| 6.9360094 | 26.1204 | 0.6829317
| 6.9467543 | 26.22651 | 0.6839962
| 6.9568598 | 26.18736 | 0.6850869
| 6.967774 | 26.2477 | 0.6860831
| 6.9787744 | 26.24965 | 0.6871932
| 6.989696 | 26.2675 | 0.6882452
| 6.9996962 | 26.33119 | 0.6892553
| 7.0106876 | 26.37986 | 0.6903544
| 7.021552 | 26.44507 | 0.691496
| 7.0316113 | 26.44973 | 0.6924668
| 7.0425473 | 26.43513 | 0.6935053
| 7.0534584 | 26.45266 | 0.6946565
| 7.064452 | 26.45655 | 0.6957208
| 7.0744815 | 26.51862 | 0.6966887
| 7.08545 | 26.50597 | 0.6978507
| 7.0964282 | 26.56112 | 0.6990037
| 7.1074001 | 26.63151 | 0.7000808
| 7.1183802 | 26.59194 | 0.7011437
| 7.1292689 | 26.66624 | 0.7022125
| 7.1392812 | 26.64624 | 0.7032037
| 7.1493033 | 26.66647 | 0.7042861
| 7.1602568 | 26.70345 | 0.7052662
| 7.170277 | 26.73503 | 0.7063033
| 7.1812303 | 26.75353 | 0.7072784
| 7.1932456 | 26.77968 | 0.7085851
| 7.2041392 | 26.73167 | 0.7096344
| 7.2151338 | 26.72842 | 0.710789
| 7.2251519 | 26.77104 | 0.7117307
| 7.2360754 | 26.83463 | 0.7128481
| 7.247028 | 26.84306 | 0.7139634
| 7.2570297 | 26.90611 | 0.7148784
| 7.2680055 | 26.92915 | 0.7161163
| 7.2780475 | 26.9935 | 0.7170052
| 7.2890231 | 26.95554 | 0.7180376
| 7.2990351 | 26.99652 | 0.719129
| 7.3100217 | 26.98549 | 0.7202327
| 7.3200255 | 27.00053 | 0.7211529
| 7.3300287 | 27.04963 | 0.7222935
| 7.3410035 | 27.09732 | 0.7233409
| 7.3519765 | 27.14598 | 0.724358
| 7.3628593 | 27.09182 | 0.7254262
| 7.3738044 | 27.17065 | 0.7265659
| 7.384726 | 27.16936 | 0.727658
| 7.3957556 | 27.17551 | 0.7288161
| 7.4067 | 27.1726 | 0.7298303
| 7.4176809 | 27.18493 | 0.7309485
| 7.4286464 | 27.2576 | 0.73202
| 7.4396375 | 27.24559 | 0.7331692
| 7.4505647 | 27.30659 | 0.7341968
| 7.4606323 | 27.32745 | 0.7352938
| 7.471459 | 27.32715 | 0.7362862
| 7.4814821 | 27.38761 | 0.7372985
| 7.4924551 | 27.42037 | 0.7383858
| 7.5025002 | 27.42437 | 0.7394304
| 7.5125377 | 27.47152 | 0.7404492
| 7.5234342 | 27.50235 | 0.7414737
| 7.5344009 | 27.57178 | 0.7426105
| 7.5453221 | 27.6172 | 0.7436625
| 7.5553784 | 27.60984 | 0.7446631
| 7.5663561 | 27.6478 | 0.7457609
| 7.5773026 | 27.66597 | 0.7468154
| 7.5882588 | 27.65527 | 0.7479612
| 7.5992332 | 27.64035 | 0.7491087
| 7.6101118 | 27.77596 | 0.7501064
| 7.6201969 | 27.74979 | 0.7511299
| 7.6310233 | 27.76052 | 0.7522176
| 7.6410685 | 27.71424 | 0.7532672
| 7.6511347 | 27.80129 | 0.7541335
| 7.6620282 | 27.8253 | 0.755308
| 7.6720576 | 27.88542 | 0.7562759
| 7.6830024 | 27.88122 | 0.7573503
| 7.6930181 | 27.91279 | 0.7583719
| 7.7030255 | 27.95573 | 0.7593677
| 7.7140264 | 28.02482 | 0.7603776
| 7.7250015 | 28.01769 | 0.7615202
| 7.7350021 | 28.08853 | 0.7625603
| 7.7459993 | 28.02137 | 0.7635798
| 7.756803 | 28.12196 | 0.7646602
| 7.7668315 | 27.95954 | 0.7657433
| 7.7776829 | 28.11624 | 0.7668384
| 7.7877313 | 28.03168 | 0.7677931
| 7.7987326 | 28.15723 | 0.7688582
| 7.8096816 | 28.21952 | 0.7700032
| 7.8197008 | 28.22645 | 0.7709851
| 7.8306846 | 28.22547 | 0.7720434
| 7.8416369 | 28.33966 | 0.7731987
| 7.8525245 | 28.24754 | 0.7742524
| 7.8626025 | 28.29079 | 0.7753554
| 7.8735446 | 28.30345 | 0.7763344
| 7.8844572 | 28.33719 | 0.7774808
| 7.8945247 | 28.29837 | 0.7784574
| 7.9055083 | 28.37623 | 0.7795358
| 7.915524 | 28.4662 | 0.7805273
| 7.926588 | 28.40293 | 0.7815986
| 7.9375133 | 28.48047 | 0.7827062
| 7.9484765 | 28.49053 | 0.7838075
| 7.9585067 | 28.54482 | 0.7847855
| 7.9694187 | 28.53119 | 0.7859569
| 7.9804038 | 28.55812 | 0.7869501
| 7.9913384 | 28.57305 | 0.7880737
| 8.0022535 | 28.68108 | 0.7891652
| 8.0122997 | 28.69677 | 0.79025
| 8.0223137 | 28.71342 | 0.7912013
| 8.0332764 | 28.77766 | 0.7922123
| 8.0441319 | 28.76373 | 0.793348
| 8.0541523 | 28.76643 | 0.7943751
| 8.0641587 | 28.81813 | 0.7952655
| 8.0750446 | 28.79478 | 0.7964744
| 8.0850591 | 28.77089 | 0.7973706
| 8.095073 | 28.89687 | 0.798387
| 8.1060226 | 28.88066 | 0.7995321
| 8.1160367 | 28.91515 | 0.8004833
| 8.1260465 | 28.92727 | 0.8014994
| 8.1360774 | 29.01076 | 0.8025025
| 8.1470483 | 28.98415 | 0.8036396
| 8.1579787 | 29.00297 | 0.8046425
| 8.1690102 | 29.05779 | 0.8057857
| 8.1799467 | 29.08342 | 0.8068643
| 8.1899786 | 29.10267 | 0.8078775
| 8.2008013 | 29.14779 | 0.8089598
| 8.2117615 | 29.18639 | 0.8100558
| 8.2227074 | 29.14066 | 0.8110752
| 8.2337043 | 29.24641 | 0.8122401
| 8.2446305 | 29.20781 | 0.8133878
| 8.2546537 | 29.29974 | 0.8142448
| 8.2656286 | 29.23972 | 0.8153774
| 8.275633 | 29.33034 | 0.8164029
| 8.2864776 | 29.29272 | 0.8174823
| 8.2974557 | 29.27878 | 0.8185651
| 8.3074864 | 29.31197 | 0.8195732
| 8.3184314 | 29.45698 | 0.8206025
| 8.3284574 | 29.51679 | 0.8216803
| 8.3394271 | 29.44834 | 0.8227322
| 8.3504 | 29.44412 | 0.8238345
| 8.3613671 | 29.5356 | 0.8249162
| 8.3723809 | 29.50381 | 0.8259975
| 8.3833788 | 29.59529 | 0.8271775
| 8.3942364 | 29.55735 | 0.8283134
| 8.4042738 | 29.62266 | 0.8292469
| 8.4142748 | 29.6137 | 0.830247
| 8.4251498 | 29.60106 | 0.8313746
| 8.4352447 | 29.57455 | 0.832339
| 8.4461109 | 29.66346 | 0.8333354
| 8.4561165 | 29.70087 | 0.834346
| 8.4671077 | 29.68401 | 0.8354451
| 8.4781041 | 29.76932 | 0.8365598
| 8.4889995 | 29.76252 | 0.8376593
| 8.4991074 | 29.84307 | 0.8386902
| 8.5100564 | 29.85476 | 0.8397049
| 8.5210025 | 29.81097 | 0.8408596
| 8.5310272 | 29.93403 | 0.841812
| 8.5419724 | 29.86331 | 0.8429717
| 8.5530221 | 29.84709 | 0.8440365
| 8.564008 | 29.8886 | 0.8451702
| 8.5747587 | 29.97752 | 0.8462553
| 8.585799 | 29.97719 | 0.8473794
| 8.5968115 | 29.88473 | 0.8484255
| 8.607753 | 30.01093 | 0.8494896
| 8.6177547 | 30.01233 | 0.8504597
| 8.6287603 | 30.02596 | 0.8516104
| 8.6396289 | 30.07301 | 0.852587
| 8.649679 | 30.0942 | 0.8536822
| 8.6606618 | 30.12048 | 0.8547103
| 8.6715502 | 30.12471 | 0.8559044
| 8.6824805 | 30.199 | 0.8569573
| 8.692498 | 30.18678 | 0.8579089
| 8.7024997 | 30.26248 | 0.8589492
| 8.713501 | 30.3066 | 0.8600293
| 8.7244071 | 30.30467 | 0.8610949
| 8.7344517 | 30.26325 | 0.8620692
| 8.7454372 | 30.30574 | 0.8631628
| 8.7564193 | 30.36901 | 0.864276
| 8.7674284 | 30.38587 | 0.865387
| 8.7783827 | 30.32391 | 0.8664924
| 8.7893887 | 30.45789 | 0.8676431
| 8.800317 | 30.41994 | 0.8686908
| 8.8111491 | 30.47218 | 0.8698142
| 8.8222319 | 30.47671 | 0.8709074
| 8.8331263 | 30.50625 | 0.8719467
| 8.8440735 | 30.48645 | 0.8730415
| 8.8541582 | 30.49532 | 0.8741051
| 8.8651015 | 30.5216 | 0.8751041
| 8.8760175 | 30.5946 | 0.8762258
| 8.8860582 | 30.69754 | 0.8772249
| 8.8970214 | 30.61774 | 0.8783162
| 8.9080016 | 30.60184 | 0.8794192
| 8.9180257 | 30.67852 | 0.8804066
| 8.9290033 | 30.68111 | 0.8815445
| 8.9400469 | 30.68175 | 0.8825837
| 8.9508472 | 30.69864 | 0.8837188
| 8.9608485 | 30.7351 | 0.8846137
| 8.9718005 | 30.86355 | 0.8857089
| 8.9826783 | 30.86519 | 0.8868468
| 8.9927526 | 30.84778 | 0.8879344
| 9.0027656 | 30.844 | 0.8888505
| 9.0137019 | 30.93808 | 0.889874
| 9.0246818 | 30.93322 | 0.8910221
| 9.0356474 | 31.00588 | 0.8920986
| 9.0466253 | 30.95365 | 0.8932215
| 9.0575997 | 31.1019 | 0.8943139
| 9.0685738 | 30.99421 | 0.8953712
| 9.0794477 | 31.02633 | 0.8964937
| 9.0895181 | 31.06666 | 0.897631
| 9.1005021 | 31.16107 | 0.8985991
| 9.1114698 | 31.09975 | 0.8996909
| 9.1224445 | 31.10851 | 0.9007282
| 9.1333732 | 31.15263 | 0.9018812
| 9.1443455 | 31.15361 | 0.9029584
| 9.1553459 | 31.18637 | 0.9040584
| 9.1661983 | 31.20552 | 0.9051938
| 9.1762764 | 31.27473 | 0.9061364
| 9.1863341 | 31.22131 | 0.9071372
| 9.1972783 | 31.24597 | 0.9081915
| 9.2072841 | 31.31907 | 0.9092272
| 9.2181507 | 31.37067 | 0.9102537
| 9.2281521 | 31.34548 | 0.9112789
| 9.2381563 | 31.33197 | 0.9123595
| 9.2491046 | 31.37901 | 0.9134143
| 9.2600334 | 31.40497 | 0.9144871
| 9.2700451 | 31.40606 | 0.9155133
| 9.2810092 | 31.46575 | 0.9165596
| 9.291015 | 31.44348 | 0.9176554
| 9.3019954 | 31.48208 | 0.9187534
| 9.312003 | 31.59347 | 0.919659
| 9.3228239 | 31.57111 | 0.9207812
| 9.3328577 | 31.61988 | 0.9217244
| 9.3429566 | 31.65112 | 0.9227543
| 9.3537517 | 31.70921 | 0.9237937
| 9.3638187 | 31.75539 | 0.9248155
| 9.3747681 | 31.76805 | 0.9258854
| 9.3857761 | 31.79237 | 0.9270313
| 9.3966467 | 31.76383 | 0.9280983
| 9.4076991 | 31.79497 | 0.9291634
| 9.4186279 | 31.8537 | 0.9302563
| 9.4286798 | 31.84828 | 0.9312465
| 9.4396472 | 31.87392 | 0.9323583
| 9.4506313 | 31.94334 | 0.9334968
| 9.4615953 | 31.92193 | 0.934538
| 9.4725577 | 31.93004 | 0.9356343
| 9.4834822 | 31.93718 | 0.9367919
| 9.4943741 | 32.02803 | 0.9378059
| 9.5044562 | 31.97104 | 0.9388642
| 9.5153749 | 32.0343 | 0.939911
| 9.5262785 | 32.10438 | 0.9410414
| 9.5363769 | 32.07042 | 0.9420362
| 9.5472703 | 32.07595 | 0.9431406
| 9.5581873 | 32.13987 | 0.944107
| 9.5682758 | 32.10169 | 0.9452462
| 9.5791638 | 32.16236 | 0.94634
| 9.5891911 | 32.20011 | 0.9472174
| 9.5992519 | 32.15512 | 0.9483789
| 9.6092634 | 32.10236 | 0.9492447
| 9.6201389 | 32.17763 | 0.9503824
| 9.6301572 | 32.22446 | 0.9514594
| 9.6410799 | 32.24198 | 0.9525266
| 9.6511319 | 32.28361 | 0.9535067
| 9.6621026 | 32.25053 | 0.9545587
| 9.6730625 | 32.27324 | 0.9556697
| 9.6840206 | 32.29952 | 0.9567204
| 9.6950155 | 32.34525 | 0.95787
| 9.7050188 | 32.35607 | 0.9588052
| 9.7158515 | 32.40151 | 0.9599185
| 9.72602 | 32.39058 | 0.9609454
| 9.7368635 | 32.4626 | 0.9620398
| 9.7478577 | 32.37113 | 0.9630841
| 9.7587014 | 32.50512 | 0.9641484
| 9.7687204 | 32.47538 | 0.9651954
| 9.7787707 | 32.55984 | 0.9661653
| 9.7896953 | 32.51638 | 0.9672879
| 9.7996986 | 32.61381 | 0.9683032
| 9.8097095 | 32.64507 | 0.9692542
| 9.8206287 | 32.6068 | 0.9703662
| 9.8315827 | 32.66973 | 0.9714315
| 9.8416037 | 32.77852 | 0.9724035
| 9.8524834 | 32.74122 | 0.9735667
| 9.8625239 | 32.79973 | 0.9745156
| 9.8734676 | 32.7501 | 0.975625
| 9.8843969 | 32.80525 | 0.9766779
| 9.8944471 | 32.83229 | 0.9776177
| 9.90542 | 32.78006 | 0.9787802
| 9.9163764 | 32.90885 | 0.9798758
| 9.9272271 | 32.88939 | 0.980996
| 9.9372624 | 32.91936 | 0.9819393
| 9.9473451 | 32.90713 | 0.9830428
| 9.9574045 | 33.02694 | 0.9839535
| 9.9683809 | 32.98478 | 0.9850913
| 9.9792482 | 32.94943 | 0.9862131
| 9.9892732 | 32.94467 | 0.9871605
| 10.0002511 | 33.01052 | 0.9882432
| 10.0111254 | 33.07801 | 0.9892755
| 10.021225 | 33.09174 | 0.9902955
| 10.0312482 | 33.05682 | 0.9913379
| 10.0421957 | 33.13663 | 0.9924978
| 10.0531274 | 33.1616 | 0.9935759
| 10.0641292 | 33.23297 | 0.9945659
| 10.0750221 | 33.20021 | 0.9957153
| 10.0850424 | 33.2266 | 0.9967123
| 10.0960177 | 33.22174 | 0.99786
| 10.1060177 | 33.28739 | 0.9987547
| 10.1169778 | 33.23224 | 0.9999059
| 10.1269992 | 33.20997 | 1.000938
| 10.1370598 | 33.19191 | 1.001879
| 10.1470614 | 33.19819 | 1.002924
| 10.1580241 | 33.29875 | 1.00391
| 10.1690292 | 33.26728 | 1.005091
| 10.179958 | 33.3646 | 1.006033
| 10.1907955 | 33.42723 | 1.007197
| 10.2008046 | 33.40204 | 1.008253
| 10.2117588 | 33.45363 | 1.009349
| 10.2227258 | 33.44551 | 1.010486
| 10.2336962 | 33.4293 | 1.011538
| 10.2446745 | 33.41243 | 1.012635
| 10.2556493 | 33.42216 | 1.013758
| 10.2666251 | 33.58078 | 1.014765
| 10.2775133 | 33.56685 | 1.015884
| 10.2875694 | 33.60361 | 1.01689
| 10.29847 | 33.62633 | 1.018025
| 10.3094046 | 33.69576 | 1.019013
| 10.3194661 | 33.67899 | 1.020064
| 10.3304704 | 33.68256 | 1.021195
| 10.3413479 | 33.65857 | 1.022278
| 10.3524043 | 33.7403 | 1.023318
| 10.3632983 | 33.76302 | 1.024403
| 10.3743177 | 33.80356 | 1.025585
| 10.3852979 | 33.80519 | 1.026542
| 10.396273 | 33.93365 | 1.027775
| 10.4071288 | 33.97032 | 1.028821
| 10.417182 | 34.03531 | 1.029711
| 10.4281769 | 33.97627 | 1.030951
| 10.4391047 | 33.97919 | 1.032028
| 10.4491273 | 33.97963 | 1.033011
| 10.4600229 | 34.04095 | 1.03406
| 10.4700494 | 34.10011 | 1.035023
| 10.4810597 | 34.08842 | 1.036179
| 10.4910665 | 34.04183 | 1.037209
| 10.5020327 | 34.01815 | 1.038261
| 10.5120742 | 34.06107 | 1.039335
| 10.5230499 | 34.03901 | 1.040368
| 10.5330695 | 34.09103 | 1.041415
| 10.5439585 | 34.1011 | 1.042454
| 10.5539949 | 34.11613 | 1.043397
| 10.5639963 | 34.18015 | 1.044497
| 10.5747429 | 34.20451 | 1.045492
| 10.5847439 | 34.32595 | 1.046467
| 10.5947896 | 34.30432 | 1.047567
| 10.6057752 | 34.32412 | 1.0487
| 10.616736 | 34.35558 | 1.049706
| 10.6276935 | 34.28616 | 1.050797
| 10.6377232 | 34.3398 | 1.051815
| 10.6486701 | 34.34564 | 1.05292
| 10.6596971 | 34.40143 | 1.053917
| 10.6705569 | 34.38457 | 1.055003
| 10.6806048 | 34.42394 | 1.056053
| 10.6916017 | 34.42297 | 1.057083
| 10.7024456 | 34.50019 | 1.058242
| 10.7125195 | 34.5483 | 1.059169
| 10.7233946 | 34.55902 | 1.060277
| 10.7334312 | 34.49652 | 1.061356
| 10.744384 | 34.62726 | 1.062356
| 10.7544471 | 34.55081 | 1.063417
| 10.7652875 | 34.68027 | 1.064406
| 10.7753217 | 34.52953 | 1.065525
| 10.7862762 | 34.62393 | 1.066635
| 10.7963643 | 34.66751 | 1.067564
| 10.8073029 | 34.71098 | 1.068748
| 10.818272 | 34.71422 | 1.069815
| 10.8282782 | 34.68255 | 1.070845
| 10.8391378 | 34.69456 | 1.071876
| 10.8491849 | 34.72549 | 1.072906
| 10.8601835 | 34.77026 | 1.073961
| 10.8711245 | 34.792 | 1.075065
| 10.8820804 | 34.92922 | 1.076125
| 10.8921363 | 34.90468 | 1.077051
| 10.9030995 | 34.94004 | 1.078277
| 10.9140402 | 34.85862 | 1.079397
| 10.9250258 | 34.96665 | 1.08049
| 10.9360401 | 34.92998 | 1.081511
| 10.9470615 | 34.98545 | 1.082614
| 10.9578171 | 34.91735 | 1.083734
| 10.967994 | 34.93107 | 1.084747
| 10.9780274 | 34.91204 | 1.0857
| 10.9889546 | 34.97173 | 1.086838
| 10.9989751 | 34.95595 | 1.087805
| 11.0097995 | 34.99328 | 1.088862
| 11.0198555 | 35.08973 | 1.089838
| 11.0309767 | 35.11891 | 1.09094
| 11.0417734 | 35.12055 | 1.092035
| 11.0518821 | 35.16802 | 1.093066
| 11.0629995 | 35.18617 | 1.094227
| 11.0738232 | 35.17451 | 1.09521
| 11.0838361 | 35.19279 | 1.096241
| 11.094774 | 35.31607 | 1.097315
| 11.1056917 | 35.31575 | 1.098467
| 11.1157024 | 35.24611 | 1.099468
| 11.1265963 | 35.25358 | 1.100477
| 11.1366487 | 35.34842 | 1.101562
| 11.1476786 | 35.34809 | 1.10261
| 11.158552 | 35.37438 | 1.103667
| 11.1686058 | 35.40368 | 1.104698
| 11.1796142 | 73.39928 | 1.097986
| 11.1905912 | 86.11111 | 1.099028
| 11.2005983 | 86.1375 | 1.100049
| 11.211581 | 86.18907 | 1.101137
| 11.222526 | 86.25264 | 1.102297
| 11.2334632 | 86.33699 | 1.103385
| 11.2436082 | 86.34454 | 1.10435
| 11.2544986 | 86.29233 | 1.105414
| 11.2654705 | 86.29396 | 1.106536
| 11.2763521 | 86.35203 | 1.107644
| 11.2864164 | 86.34208 | 1.108686
| 11.2973906 | 86.36317 | 1.109763
| 11.3073955 | 86.3422 | 1.110658
| 11.3183239 | 86.36523 | 1.111756
| 11.3292721 | 86.42491 | 1.112891
| 11.3402683 | 86.43335 | 1.114021
| 11.3511746 | 86.43044 | 1.115036
| 11.3621262 | 86.49564 | 1.116182
| 11.3730544 | 86.50245 | 1.117239
| 11.3831493 | 86.5058 | 1.118304
| 11.3941795 | 86.52493 | 1.119372
| 11.4051375 | 86.53466 | 1.120468
| 11.4161204 | 86.64624 | 1.121491
| 11.4271353 | 86.64916 | 1.122708
| 11.4380533 | 86.7202 | 1.123679
| 11.4490555 | 86.67608 | 1.124829
| 11.460043 | 86.68776 | 1.125948
| 11.4710469 | 86.67575 | 1.127049
| 11.4820126 | 86.71954 | 1.128085
| 11.4930267 | 86.68872 | 1.129191
| 11.5038451 | 86.78702 | 1.130258
| 11.5138528 | 86.76087 | 1.131249
| 11.5250274 | 86.81728 | 1.132437
| 11.5358964 | 86.84129 | 1.133514
| 11.5468541 | 86.82345 | 1.134604
| 11.5577484 | 86.84682 | 1.135629
| 11.5687253 | 86.83871 | 1.136816
| 11.579566 | 86.86824 | 1.13788
| 11.5896253 | 86.89982 | 1.138756
| 11.5996303 | 86.90447 | 1.139867
| 11.6096778 | 86.89971 | 1.140857
| 11.6206295 | 86.98567 | 1.141947
| 11.6315683 | 86.97854 | 1.142996
| 11.6415794 | 86.90664 | 1.143997
| 11.6525595 | 86.98416 | 1.145185
| 11.663396 | 87.08765 | 1.146168
| 11.6734488 | 87.02613 | 1.147244
| 11.6834725 | 87.023 | 1.148201
| 11.6944183 | 86.98278 | 1.149286
| 11.7044674 | 87.04355 | 1.150351
| 11.7153363 | 86.96863 | 1.151372
| 11.7263057 | 87.06043 | 1.152559
| 11.7363514 | 87.0787 | 1.153469
| 11.7472864 | 87.1332 | 1.154602
| 11.7582431 | 87.11601 | 1.155638
| 11.7692215 | 87.10725 | 1.156731
| 11.7792908 | 87.17029 | 1.157713
| 11.7902212 | 87.23808 | 1.158746
| 11.8012342 | 87.26824 | 1.159962
| 11.8121545 | 87.22154 | 1.161034
| 11.8231025 | 87.23192 | 1.162144
| 11.8331215 | 87.24825 | 1.163146
| 11.8440984 | 87.27938 | 1.164203
| 11.8550123 | 87.24923 | 1.16532
| 11.8650152 | 87.2701 | 1.16627
| 11.8760155 | 87.21074 | 1.1674
| 11.88602 | 87.29714 | 1.168386
| 11.8970134 | 87.22286 | 1.16952
| 11.9070472 | 87.28297 | 1.170543
| 11.918025 | 87.29043 | 1.171576
| 11.9289769 | 87.26286 | 1.172681
| 11.9399981 | 87.34168 | 1.173839
| 11.9507929 | 87.30407 | 1.174938
| 11.9618162 | 87.31088 | 1.17601
| 11.9727856 | 87.27034 | 1.177097
| 11.9837264 | 87.3391 | 1.178216
| 11.9946051 | 87.37933 | 1.179279
| 12.0046449 | 87.3496 | 1.180263
| 12.0156752 | 87.37749 | 1.181341
| 12.026603 | 87.30711 | 1.182459
| 12.0375618 | 87.33598 | 1.18355
| 12.0484677 | 87.41577 | 1.184595
| 12.0584972 | 87.43503 | 1.185568
| 12.0693919 | 87.44833 | 1.186693
| 12.0794659 | 87.46758 | 1.1877
| 12.0904229 | 87.44844 | 1.188836
| 12.101446 | 87.37546 | 1.189983
| 12.1123821 | 87.43287 | 1.191047
| 12.1232625 | 87.53278 | 1.1922
| 12.1333147 | 87.51667 | 1.193105
| 12.1433436 | 87.52262 | 1.194143
| 12.1542906 | 87.5382 | 1.195218
| 12.1652483 | 87.53982 | 1.196323
| 12.1752513 | 87.57886 | 1.197254
| 12.1862926 | 87.61128 | 1.198393
| 12.1972632 | 87.63496 | 1.19956
| 12.2081978 | 87.63075 | 1.200633
| 12.2190497 | 87.64211 | 1.201628
| 12.2291824 | 87.61141 | 1.202667
| 12.2402133 | 87.66362 | 1.203765
| 12.2510185 | 87.75154 | 1.204755
| 12.2610208 | 87.74095 | 1.205821
| 12.2720206 | 87.65889 | 1.206875
| 12.2830486 | 87.65044 | 1.207993
| 12.2940564 | 87.68839 | 1.209214
| 12.304063 | 87.67747 | 1.210155
| 12.3144915 | 87.68759 | 1.211153
| 12.3248444 | 87.80703 | 1.212213
| 12.3348536 | 87.76465 | 1.213274
| 12.3449958 | 87.81373 | 1.214183
| 12.355827 | 87.81375 | 1.215346
| 12.365828 | 87.78597 | 1.216331
| 12.3767487 | 87.85182 | 1.217448
| 12.3876816 | 87.81712 | 1.218587
| 12.3977703 | 87.85938 | 1.219465
| 12.4087207 | 87.90512 | 1.220505
| 12.4197255 | 87.91777 | 1.221736
| 12.4306423 | 88.07477 | 1.222798
| 12.4406552 | 88.01131 | 1.223789
| 12.4515977 | 88.05315 | 1.224848
| 12.461602 | 87.97153 | 1.225959
| 12.4725394 | 88.12074 | 1.226867
| 12.483459 | 88.03933 | 1.228029
| 12.4943928 | 88.12723 | 1.229143
| 12.5044504 | 88.04982 | 1.230174
| 12.5154256 | 88.0855 | 1.231241
| 12.5264445 | 88.11047 | 1.232323
| 12.5364485 | 88.10539 | 1.233348
| 12.5473897 | 88.08172 | 1.234467
| 12.5583713 | 88.14237 | 1.2355
| 12.5692475 | 88.12163 | 1.236533
| 12.5801982 | 88.16996 | 1.237653
| 12.5903056 | 88.09805 | 1.238704
| 12.6012459 | 88.15027 | 1.239723
| 12.6122908 | 88.17038 | 1.240872
| 12.6231842 | 88.25051 | 1.241957
| 12.6341034 | 88.20769 | 1.243069
| 12.64415 | 88.35896 | 1.244043
| 12.6551017 | 88.43874 | 1.245163
| 12.6660646 | 88.44167 | 1.24627
| 12.6770592 | 88.5406 | 1.247369
| 12.688059 | 88.57173 | 1.248414
| 12.6990194 | 88.62946 | 1.249495
| 12.7090945 | 88.60849 | 1.250478
| 12.7200366 | 88.56178 | 1.251632
| 12.7300467 | 88.59629 | 1.252683
| 12.7410135 | 88.55573 | 1.253755
| 12.7510389 | 88.68039 | 1.254657
| 12.7620219 | 88.64569 | 1.25586
| 12.7728679 | 88.65577 | 1.256895
| 12.7837723 | 88.72 | 1.257895
| 12.7938154 | 88.79665 | 1.258925
| 12.8047485 | 88.68378 | 1.260048
| 12.8157531 | 88.72107 | 1.261113
| 12.8267562 | 88.76032 | 1.262214
| 12.8376686 | 88.74281 | 1.263265
| 12.8476796 | 88.72412 | 1.264441
| 12.8586282 | 88.75234 | 1.265456
| 12.8696364 | 88.7919 | 1.266502
| 12.8806171 | 88.83342 | 1.267645
| 12.891466 | 88.91452 | 1.268624
| 12.9015492 | 88.98793 | 1.269683
| 12.9125163 | 88.95226 | 1.270714
| 12.9234468 | 89.02556 | 1.271918
| 12.9344185 | 89.05637 | 1.272935
| 12.9453722 | 89.18417 | 1.273965
| 12.9553939 | 89.14471 | 1.275022
| 12.966243 | 89.25014 | 1.276142
| 12.976316 | 89.30215 | 1.277064
| 12.9872269 | 89.31934 | 1.278266
| 12.9981429 | 89.33168 | 1.279317
| 13.0082945 | 89.33405 | 1.280277
| 13.0192439 | 89.40767 | 1.281382
| 13.0292507 | 89.42303 | 1.282333
| 13.0392904 | 89.49613 | 1.283432
| 13.050198 | 89.57333 | 1.284428
| 13.0612369 | 89.48867 | 1.285516
| 13.0721289 | 89.53441 | 1.286606
| 13.0821393 | 89.50273 | 1.287597
| 13.0930111 | 89.53583 | 1.288784
| 13.1030683 | 89.59789 | 1.289725
| 13.1140186 | 89.63973 | 1.290724
| 13.1241084 | 89.71185 | 1.291829
| 13.135032 | 89.77056 | 1.292931
| 13.1460132 | 89.8043 | 1.294059
| 13.1570497 | 89.79553 | 1.295108
| 13.1679975 | 89.84224 | 1.296187
| 13.1787979 | 89.8601 | 1.297272
| 13.1897953 | 89.85977 | 1.298462
| 13.2008164 | 89.8922 | 1.299384
| 13.2108863 | 89.83847 | 1.300521
| 13.2217314 | 89.9306 | 1.301476
| 13.2326913 | 89.90887 | 1.302607
| 13.2438088 | 89.98442 | 1.303794
| 13.2547055 | 90.03827 | 1.304813
| 13.2657206 | 90.01492 | 1.305895
| 13.2765916 | 90.07623 | 1.306982
| 13.2875613 | 90.10964 | 1.308129
| 13.297673 | 90.17819 | 1.309095
| 13.3086618 | 90.31441 | 1.310164
| 13.319681 | 90.2797 | 1.311266
| 13.3306581 | 90.36436 | 1.312484
| 13.3415672 | 90.31798 | 1.313414
| 13.3524713 | 90.378 | 1.314565
| 13.3625617 | 90.33334 | 1.315534
| 13.3734929 | 90.40924 | 1.316612
| 13.3844387 | 90.45076 | 1.317651
| 13.3954762 | 90.60061 | 1.318845
| 13.4055214 | 90.59229 | 1.319875
| 13.4164908 | 90.61272 | 1.320977
| 13.4274896 | 90.68083 | 1.321996
| 13.4384211 | 90.69965 | 1.323069
| 13.4494437 | 90.66915 | 1.324162
| 13.4603921 | 90.68213 | 1.325206
| 13.4713494 | 90.72949 | 1.326362
| 13.4823505 | 90.85274 | 1.327533
| 13.4932735 | 90.85761 | 1.32859
| 13.503294 | 90.96412 | 1.329582
| 13.5142452 | 90.95504 | 1.330617
| 13.525192 | 91.02737 | 1.331711
| 13.5352132 | 91.08522 | 1.332678
| 13.5452356 | 91.15929 | 1.333711
| 13.5552528 | 91.17399 | 1.334627
| 13.566159 | 91.28266 | 1.335783
| 13.5771867 | 91.20903 | 1.336876
| 13.5880887 | 91.26028 | 1.337956
| 13.5990617 | 91.32677 | 1.339033
| 13.6101465 | 91.32416 | 1.340232
| 13.6210771 | 91.39683 | 1.34125
| 13.631124 | 91.40764 | 1.342194
| 13.6420114 | 91.37327 | 1.343418
| 13.6520907 | 91.37921 | 1.344346
| 13.6630666 | 91.36624 | 1.345489
| 13.6740417 | 91.40029 | 1.346571
| 13.6840657 | 91.4682 | 1.347554
| 13.6950333 | 91.45166 | 1.348625
| 13.7058157 | 91.58271 | 1.349774
| 13.7159949 | 91.53578 | 1.350737
| 13.7268462 | 91.56596 | 1.351757
| 13.7377939 | 91.64088 | 1.352876
| 13.7487936 | 91.69992 | 1.353956
| 13.7597474 | 91.65094 | 1.355112
| 13.770691 | 91.7463 | 1.356061
| 13.781697 | 91.72165 | 1.357217
| 13.7926406 | 91.86728 | 1.358381
| 13.8036143 | 91.87636 | 1.359413
| 13.8136441 | 91.91346 | 1.360441
| 13.8245816 | 91.89627 | 1.361525
| 13.8355256 | 91.96146 | 1.36265
| 13.8464177 | 91.98482 | 1.363664
| 13.8564922 | 91.98234 | 1.364676
| 13.867473 | 92.00861 | 1.365749
| 13.8784713 | 92.03001 | 1.366849
| 13.8893781 | 92.14581 | 1.36791
| 13.8994421 | 92.20495 | 1.368966
| 13.9103706 | 92.12777 | 1.370059
| 13.9212714 | 92.17707 | 1.371084
| 13.93235 | 92.15208 | 1.372302
| 13.9433758 | 92.15435 | 1.373374
| 13.9543998 | 92.13067 | 1.374487
| 13.9653303 | 92.20397 | 1.375565
| 13.976212 | 92.23479 | 1.376648
| 13.9862884 | 92.32929 | 1.377621
| 13.9963101 | 92.38551 | 1.378638
| 14.0071411 | 92.34628 | 1.379721
| 14.0181344 | 92.38066 | 1.38089
| 14.0291433 | 92.42834 | 1.381871
| 14.0400879 | 92.43093 | 1.383016
| 14.0510655 | 92.34693 | 1.384138
| 14.062014 | 92.5263 | 1.385148
| 14.0730553 | 92.49386 | 1.386317
| 14.0840134 | 92.59635 | 1.387363
| 14.0950341 | 92.62359 | 1.3884
| 14.1060612 | 92.68067 | 1.389503
| 14.1168094 | 92.72254 | 1.390532
| 14.1278855 | 92.79064 | 1.391685
| 14.1378857 | 92.85173 | 1.39268
| 14.1487926 | 92.95488 | 1.393731
| 14.1597793 | 92.98667 | 1.394895
| 14.1707498 | 93.03921 | 1.395952
| 14.1816879 | 93.04116 | 1.397131
| 14.1925966 | 93.10734 | 1.398156
| 14.2026364 | 93.14312 | 1.3991
| 14.2136234 | 93.19081 | 1.400234
| 14.2245093 | 93.24271 | 1.401207
| 14.234559 | 93.30185 | 1.402292
| 14.2445912 | 93.20628 | 1.403205
| 14.2554679 | 93.29484 | 1.404383
| 14.2655587 | 93.35236 | 1.405362
| 14.2766295 | 93.32769 | 1.406499
| 14.2874484 | 93.38122 | 1.407536
| 14.2974572 | 93.44199 | 1.408592
| 14.3075125 | 93.4447 | 1.409533
| 14.3184106 | 93.53261 | 1.410622
| 14.328446 | 93.53564 | 1.411626
| 14.339336 | 93.49802 | 1.41271
| 14.3494058 | 93.54549 | 1.413792
| 14.3603439 | 93.55814 | 1.414826
| 14.3713082 | 93.57533 | 1.415872
| 14.3813154 | 93.55047 | 1.416918
| 14.3921962 | 93.62898 | 1.417966
| 14.4022033 | 93.60217 | 1.418967
| 14.4122191 | 93.64802 | 1.420028
| 14.4233044 | 93.70185 | 1.421107
| 14.4341749 | 93.73462 | 1.422129
| 14.4442799 | 93.77073 | 1.423124
| 14.4551769 | 93.76457 | 1.424264
| 14.4652266 | 93.81204 | 1.425269
| 14.4762071 | 93.86555 | 1.426292
| 14.4862407 | 93.8008 | 1.427345
| 14.4972001 | 93.87605 | 1.428587
| 14.5082047 | 93.95551 | 1.429587
| 14.5191659 | 93.99054 | 1.430698
| 14.5301171 | 93.98341 | 1.431708
| 14.540119 | 94.01207 | 1.432798
| 14.5510566 | 93.96082 | 1.433887
| 14.5610579 | 93.97716 | 1.434807
| 14.5720073 | 93.96126 | 1.436002
| 14.582009 | 94.05414 | 1.436912
| 14.5920611 | 93.98419 | 1.437917
| 14.6029098 | 94.10422 | 1.438992
| 14.6129786 | 94.152 | 1.440009
| 14.6238028 | 94.19938 | 1.441142
| 14.6349311 | 94.21947 | 1.442189
| 14.6458236 | 94.27105 | 1.443278
| 14.6567939 | 94.36998 | 1.44433
| 14.6677883 | 94.44717 | 1.44538
| 14.6787189 | 94.53865 | 1.446453
| 14.6896895 | 94.73326 | 1.44755
| 14.7006425 | 94.88052 | 1.44869
| 14.7116547 | 94.91651 | 1.449771
| 14.7224656 | 95.08422 | 1.450812
| 14.7326515 | 95.10637 | 1.451851
| 14.7426575 | 95.23589 | 1.452807
| 14.7534405 | 95.30825 | 1.45392
| 14.7635335 | 95.32555 | 1.454919
| 14.7744951 | 95.46598 | 1.456086
| 14.7853591 | 95.42318 | 1.457112
| 14.7954607 | 95.50178 | 1.457987
| 14.8054908 | 95.5499 | 1.459065
| 14.8163647 | 95.67121 | 1.460132
| 14.8273154 | 95.59629 | 1.461177
| 14.8384328 | 95.66374 | 1.462204
| 14.8493081 | 95.64786 | 1.463296
| 14.8602804 | 95.58818 | 1.464549
| 14.8712383 | 95.71986 | 1.465589
| 14.8822475 | 95.75165 | 1.46668
| 14.8931208 | 95.86486 | 1.467763
| 14.9031372 | 95.9613 | 1.468669
| 14.9141632 | 95.97135 | 1.469747
| 14.9250129 | 95.96844 | 1.470907
| 14.9350517 | 95.96369 | 1.47184
| 14.9460734 | 95.9945 | 1.473038
| 14.9570102 | 96.05677 | 1.474081
| 14.9670312 | 96.1516 | 1.474998
| 14.9780546 | 96.28911 | 1.476126
| 14.9890303 | 96.36956 | 1.477223
| 15.000021 | 96.4675 | 1.478267
| 15.0108831 | 96.6112 | 1.479399
| 15.0217619 | 96.60343 | 1.480512
| 15.0317638 | 96.59122 | 1.481487
| 15.0427777 | 96.67652 | 1.482588
| 15.0527924 | 96.71004 | 1.48363
| 15.0637399 | 96.85308 | 1.484664
| 15.0746779 | 96.88747 | 1.485673
| 15.0846991 | 96.92001 | 1.486765
| 15.0956355 | 96.85742 | 1.487869
| 15.1065714 | 96.94208 | 1.488897
| 15.1176508 | 96.97742 | 1.489995
| 15.1285661 | 97.08154 | 1.491057
| 15.138567 | 97.01906 | 1.492147
| 15.1495169 | 97.1342 | 1.493152
| 15.160464 | 97.0502 | 1.494231
| 15.1714637 | 97.11701 | 1.495326
| 15.1824215 | 97.16502 | 1.496427
| 15.1933836 | 97.31292 | 1.497523
| 15.2043105 | 97.32979 | 1.498681
| 15.2143792 | 97.38212 | 1.499688
| 15.2252698 | 97.32797 | 1.500732
| 15.2353571 | 97.43283 | 1.501696
| 15.2462181 | 97.35337 | 1.502832
| 15.2563181 | 97.41835 | 1.503772
| 15.2671894 | 97.47091 | 1.504849
| 15.2782128 | 97.59772 | 1.505981
| 15.2891296 | 97.65222 | 1.507093
| 15.2991656 | 97.77915 | 1.507991
| 15.3100903 | 97.81776 | 1.509059
| 15.3201183 | 97.81171 | 1.510087
| 15.3310076 | 97.85291 | 1.511186
| 15.3410597 | 97.8608 | 1.512261
| 15.3520316 | 98.01292 | 1.513333
| 15.3620546 | 98.09023 | 1.5143
| 15.3730128 | 98.23943 | 1.515326
| 15.3830563 | 98.29274 | 1.516245
| 15.3938606 | 98.35958 | 1.517451
| 15.4048458 | 98.44779 | 1.518529
| 15.4158145 | 98.43839 | 1.519576
| 15.4267555 | 98.4572 | 1.520715
| 15.4376917 | 98.43386 | 1.521799
| 15.4477115 | 98.54133 | 1.522836
| 15.4586383 | 98.65745 | 1.523753
| 15.468699 | 98.74384 | 1.524824
| 15.4796836 | 98.96763 | 1.525918
| 15.4906191 | 98.93553 | 1.526996
| 15.5006982 | 99.07672 | 1.527944
| 15.5116601 | 99.13057 | 1.52908
| 15.5226445 | 99.15716 | 1.530249
| 15.533545 | 99.29469 | 1.531259
| 15.5436408 | 99.25036 | 1.532258
| 15.5545607 | 99.38757 | 1.533411
| 15.5655097 | 99.4106 | 1.534435
| 15.5764662 | 99.62077 | 1.535531
| 15.5875104 | 99.61817 | 1.536555
| 15.598347 | 99.71613 | 1.537649
| 15.6084434 | 99.81225 | 1.538638
| 15.619345 | 99.81063 | 1.539794
| 15.6302664 | 99.82977 | 1.540841
| 15.6403497 | 99.8169 | 1.541894
| 15.6503669 | 99.86081 | 1.542896
| 15.6612466 | 99.96266 | 1.543944
| 15.6712879 | 100.0101 | 1.544943
| 15.6813295 | 100.0089 | 1.545917
| 15.6922458 | 100.0553 | 1.547019
| 15.7032745 | 100.1984 | 1.548076
| 15.7140969 | 100.1458 | 1.549134
| 15.7250383 | 100.2259 | 1.550213
| 15.7350936 | 100.2209 | 1.551263
| 15.7460085 | 100.2325 | 1.552315
| 15.7560835 | 100.3429 | 1.553242
| 15.7670083 | 100.3261 | 1.55437
| 15.7770086 | 100.2694 | 1.555335
| 15.7870318 | 100.36 | 1.556387
| 15.797065 | 100.3631 | 1.557375
| 15.8078138 | 100.4111 | 1.558495
| 15.8179599 | 100.3946 | 1.559555
| 15.8279636 | 100.5667 | 1.560455
| 15.83876 | 100.5482 | 1.561545
| 15.8487678 | 100.5733 | 1.562495
| 15.858888 | 100.6408 | 1.563558
| 15.8697184 | 100.6756 | 1.564641
| 15.8806282 | 100.6804 | 1.565797
| 15.8906636 | 100.7179 | 1.56686
| 15.9016381 | 100.6718 | 1.567803
| 15.9126149 | 100.6591 | 1.568955
| 15.9236367 | 100.7049 | 1.569987
| 15.9345162 | 100.6961 | 1.57112
| 15.9445671 | 100.7267 | 1.57207
| 15.9555202 | 100.7997 | 1.573241
| 15.9664891 | 100.8691 | 1.574223
| 15.9775451 | 100.8629 | 1.575393
| 15.9884098 | 100.922 | 1.57653
| 15.9994362 | 100.9314 | 1.577562
| 16.0103449 | 100.9982 | 1.578628
| 16.0203784 | 101.022 | 1.579722
| 16.0312639 | 101.0295 | 1.58075
| 16.0412722 | 101.0789 | 1.581776
| 16.051395 | 101.101 | 1.582763
| 16.0623445 | 101.2655 | 1.583868
| 16.0733635 | 101.3375 | 1.58489
| 16.0833679 | 101.4002 | 1.58585
| 16.0943432 | 101.4693 | 1.586988
| 16.1051844 | 101.5121 | 1.588012
| 16.1152647 | 101.5333 | 1.58902
| 16.1262424 | 101.5696 | 1.590153
| 16.1372425 | 101.4795 | 1.591253
| 16.1480543 | 101.6069 | 1.592329
| 16.1591176 | 101.6017 | 1.593425
| 16.1691291 | 101.6113 | 1.594471
| 16.180024 | 101.6589 | 1.595591
| 16.1900936 | 101.6925 | 1.596538
| 16.2001529 | 101.6994 | 1.597524
| 16.2110376 | 101.7607 | 1.598632
| 16.2220088 | 101.7824 | 1.599684
| 16.2330582 | 101.7996 | 1.600774
| 16.2438401 | 101.7513 | 1.601877
| 16.2548537 | 101.8334 | 1.602989
| 16.2659696 | 101.9157 | 1.604105
| 16.277047 | 101.9384 | 1.605118
| 16.2878121 | 101.8856 | 1.60626
| 16.2988424 | 101.9504 | 1.607363
| 16.3097869 | 101.9605 | 1.608447
| 16.3207196 | 102.0066 | 1.609575
| 16.3307632 | 102.0131 | 1.61052
| 16.3416928 | 102.0076 | 1.611567
| 16.3526372 | 101.981 | 1.612757
| 16.3626454 | 102.0016 | 1.613678
| 16.373615 | 101.9873 | 1.61481
| 16.3845632 | 102.167 | 1.61592
| 16.3954326 | 102.1015 | 1.617037
| 16.405547 | 102.2375 | 1.617928
| 16.4164947 | 102.2742 | 1.618978
| 16.4273525 | 102.2317 | 1.620133
| 16.4374081 | 102.3469 | 1.621099
| 16.4483646 | 102.3096 | 1.622195
| 16.458394 | 102.3597 | 1.623182
| 16.4693433 | 102.3474 | 1.624323
| 16.4803119 | 102.423 | 1.625374
| 16.4903201 | 102.461 | 1.62649
| 16.5012376 | 102.5574 | 1.627557
| 16.5112441 | 102.5438 | 1.628483
| 16.5221402 | 102.5636 | 1.629547
| 16.5332189 | 102.6133 | 1.630715
| 16.5440602 | 102.7138 | 1.631749
| 16.5542102 | 102.7587 | 1.632809
| 16.5652151 | 102.7875 | 1.63382
| 16.5761391 | 102.8316 | 1.634947
| 16.5861695 | 102.9115 | 1.635915
| 16.5971199 | 102.8986 | 1.637035
| 16.6081199 | 102.9508 | 1.638165
| 16.6190298 | 102.9719 | 1.639246
| 16.6290561 | 102.9652 | 1.640148
| 16.6399643 | 103.0975 | 1.641249
| 16.6508368 | 103.093 | 1.642302
| 16.6610805 | 103.0603 | 1.643406
| 16.6718155 | 103.0805 | 1.644485
| 16.6818437 | 103.0682 | 1.645482
| 16.6918831 | 103.1147 | 1.646501
| 16.7028084 | 103.1618 | 1.647579
| 16.7137214 | 103.1709 | 1.648655
| 16.723781 | 103.2073 | 1.649646
| 16.7347395 | 103.2034 | 1.650712
| 16.7456857 | 103.256 | 1.651801
| 16.756692 | 103.3643 | 1.652877
| 16.7676311 | 103.3682 | 1.654016
| 16.7785962 | 103.4515 | 1.655027
| 16.7886169 | 103.439 | 1.656095
| 16.799555 | 103.5116 | 1.657198
| 16.8105494 | 103.6336 | 1.658183
| 16.8215079 | 103.6628 | 1.659384
| 16.8324432 | 103.6693 | 1.660457
| 16.8433658 | 103.7429 | 1.661554
| 16.8534292 | 103.829 | 1.662556
| 16.8643887 | 103.9409 | 1.663627
| 16.8744893 | 103.9189 | 1.664612
| 16.8853386 | 103.9987 | 1.665697
| 16.8953753 | 103.9982 | 1.66666
| 16.9063607 | 104.2927 | 1.667714
| 16.9173004 | 104.4315 | 1.668813
| 16.92826 | 104.4403 | 1.669878
| 16.939159 | 104.5142 | 1.670928
| 16.9501921 | 104.6073 | 1.672017
| 16.960241 | 104.5828 | 1.673092
| 16.9702485 | 104.5585 | 1.674112
| 16.9812052 | 104.6027 | 1.675198
| 16.9920892 | 104.5699 | 1.676276
| 17.0030835 | 104.6578 | 1.677341
| 17.014026 | 104.664 | 1.67849
| 17.0240599 | 104.764 | 1.679423
| 17.0340624 | 104.7832 | 1.680444
| 17.0450492 | 104.8747 | 1.681557
| 17.0560549 | 104.9039 | 1.682598
| 17.0670345 | 104.9035 | 1.683721
| 17.0780847 | 104.8701 | 1.684801
| 17.0889846 | 104.9623 | 1.685841
| 17.0999611 | 105.0664 | 1.687034
| 17.1108922 | 105.1552 | 1.688036
| 17.1218182 | 105.2084 | 1.689159
| 17.1328418 | 105.2629 | 1.690226
| 17.1437487 | 105.3045 | 1.691367
| 17.1547062 | 105.3064 | 1.692328
| 17.1657123 | 105.3109 | 1.693488
| 17.1765397 | 105.3405 | 1.694516
| 17.1866149 | 105.4804 | 1.695524
| 17.197624 | 105.5618 | 1.696634
| 17.2085558 | 105.5378 | 1.697713
| 17.2195325 | 105.5504 | 1.698855
| 17.2305026 | 105.5495 | 1.699982
| 17.2414109 | 105.6014 | 1.701023
| 17.2523756 | 105.6562 | 1.702075
| 17.2624589 | 105.7286 | 1.703128
| 17.272459 | 105.7576 | 1.704073
| 17.2833692 | 105.8205 | 1.705104
| 17.294337 | 105.8348 | 1.706316
| 17.3043387 | 105.8498 | 1.707296
| 17.3153111 | 105.8433 | 1.708383
| 17.3262113 | 105.8826 | 1.709493
| 17.3362602 | 105.8169 | 1.710443
| 17.3462707 | 105.8231 | 1.711424
| 17.3571144 | 105.8776 | 1.712568
| 17.3681379 | 105.9107 | 1.713576
| 17.3791462 | 105.9211 | 1.714707
| 17.3900352 | 105.9873 | 1.715815
| 17.400087 | 106.1437 | 1.716861
| 17.4110469 | 106.2342 | 1.717811
| 17.4210546 | 106.2074 | 1.718917
| 17.4320064 | 106.3057 | 1.719947
| 17.4420524 | 106.3081 | 1.720982
| 17.4530421 | 106.2954 | 1.722131
| 17.4637883 | 106.3794 | 1.723121
| 17.4739705 | 106.3273 | 1.724189
| 17.4847903 | 106.3997 | 1.725266
| 17.4958588 | 106.4412 | 1.726393
| 17.5067485 | 106.5313 | 1.727462
| 17.5177955 | 106.5767 | 1.728576
| 17.5287168 | 106.6672 | 1.729513
| 17.5387388 | 106.6219 | 1.730641
| 17.5496864 | 106.6686 | 1.731766
| 17.5606455 | 106.7572 | 1.732841
| 17.5716122 | 106.7763 | 1.733888
| 17.582611 | 106.848 | 1.734943
| 17.592628 | 106.852 | 1.73603
| 17.6035316 | 106.8212 | 1.737005
| 17.6144965 | 106.8715 | 1.738247
| 17.6245081 | 106.7811 | 1.739077
| 17.6353944 | 106.9118 | 1.740146
| 17.6454133 | 106.911 | 1.741283
| 17.6554196 | 106.998 | 1.742244
| 17.6664911 | 106.9964 | 1.743215
| 17.6772895 | 107.1203 | 1.744446
| 17.6873621 | 107.2644 | 1.745433
| 17.6983043 | 107.3474 | 1.746442
| 17.7092702 | 107.3153 | 1.747579
| 17.7201617 | 107.3001 | 1.748643
| 17.7302106 | 107.3741 | 1.749638
| 17.7411706 | 107.5123 | 1.750703
| 17.7521601 | 107.6005 | 1.751782
| 17.7631237 | 107.6174 | 1.752904
| 17.7731348 | 107.685 | 1.75391
| 17.784091 | 107.6782 | 1.754925
| 17.7950817 | 107.8423 | 1.755984
| 17.8060344 | 107.9756 | 1.757014
| 17.816048 | 107.9854 | 1.758186
| 17.8260835 | 108.0251 | 1.759115
| 17.8370521 | 108.0929 | 1.760141
| 17.8470896 | 108.1326 | 1.761145
| 17.858008 | 108.1151 | 1.762387
| 17.868838 | 108.2159 | 1.76338
| 17.8797811 | 108.1881 | 1.764494
| 17.8898464 | 108.2011 | 1.765411
| 17.8998822 | 108.2032 | 1.766439
| 17.9107847 | 108.2314 | 1.76751
| 17.9217558 | 108.3887 | 1.768647
| 17.9327377 | 108.523 | 1.76972
| 17.9437204 | 108.6031 | 1.770668
| 17.9546772 | 108.618 | 1.771914
| 17.9655816 | 108.6683 | 1.772939
| 17.9756406 | 108.7255 | 1.77404
| 17.9866184 | 108.8085 | 1.775098
| 17.9976503 | 108.8387 | 1.776086
| 18.0085525 | 108.8948 | 1.777246
| 18.0195669 | 108.8737 | 1.778283
| 18.0304086 | 108.9801 | 1.779387
| 18.0404975 | 108.9423 | 1.780401
| 18.0514375 | 108.988 | 1.781505
| 18.0623981 | 108.99 | 1.782606
| 18.0724011 | 109.0475 | 1.783541
| 18.0824342 | 109.0194 | 1.784544
| 18.0934388 | 109.177 | 1.785695
| 18.1043869 | 109.2137 | 1.786765
| 18.1153383 | 109.2938 | 1.78785
| 18.1253399 | 109.2241 | 1.788815
| 18.1362876 | 109.3948 | 1.789844
| 18.1472872 | 109.3503 | 1.791035
| 18.1582586 | 109.3983 | 1.792051
| 18.1692126 | 109.5339 | 1.793172
| 18.180224 | 109.5981 | 1.794228
| 18.1912165 | 109.6711 | 1.795367
| 18.2012241 | 109.737 | 1.796278
| 18.2112453 | 109.8098 | 1.797375
| 18.2220663 | 109.8663 | 1.798387
| 18.2321268 | 109.9611 | 1.799418
| 18.2421662 | 110.0893 | 1.800402
| 18.2531126 | 110.1623 | 1.801457
| 18.2640591 | 110.1516 | 1.802566
| 18.2741457 | 110.2305 | 1.803585
| 18.285053 | 110.3366 | 1.804691
| 18.2950652 | 110.3149 | 1.805762
| 18.3060371 | 110.2812 | 1.806774
| 18.3160434 | 110.3073 | 1.80777
| 18.3260463 | 110.358 | 1.80881
| 18.336081 | 110.3717 | 1.809774
| 18.3470087 | 110.386 | 1.810751
| 18.357038 | 110.4221 | 1.811864
| 18.3678729 | 110.4568 | 1.812988
| 18.3788593 | 110.486 | 1.813981
| 18.3898045 | 110.4027 | 1.815116
| 18.4007944 | 110.44 | 1.81627
| 18.4108028 | 110.5014 | 1.817115
| 18.4218438 | 110.4842 | 1.81822
| 18.4326823 | 110.4826 | 1.819339
| 18.4426836 | 110.5404 | 1.820384
| 18.4536823 | 110.5158 | 1.821514
| 18.4636851 | 110.5603 | 1.822484
| 18.4745518 | 110.5723 | 1.823525
| 18.4855886 | 110.6261 | 1.824624
| 18.495636 | 110.5822 | 1.825674
| 18.5056392 | 110.675 | 1.826614
| 18.5165857 | 110.6767 | 1.827784
| 18.5266085 | 110.7951 | 1.828786
| 18.5374713 | 110.7355 | 1.829868
| 18.5474946 | 110.8472 | 1.830765
| 18.55845 | 110.793 | 1.83187
| 18.5694036 | 110.9188 | 1.832925
| 18.5794107 | 110.8843 | 1.834041
| 18.5903873 | 110.9387 | 1.835029
| 18.6012583 | 110.9501 | 1.836196
| 18.6112966 | 111.0287 | 1.837115
| 18.6222564 | 111.0738 | 1.838226
| 18.6322805 | 111.0947 | 1.839183
| 18.6431853 | 111.1644 | 1.840289
| 18.6552148 | 111.1899 | 1.841522
| 18.6661589 | 111.1747 | 1.842571
| 18.6771184 | 111.2639 | 1.843682
| 18.6871217 | 111.2585 | 1.844742
| 18.6971325 | 111.2959 | 1.845718
| 18.7072404 | 111.3187 | 1.846639
| 18.7181616 | 111.2603 | 1.847846
| 18.7291488 | 111.2995 | 1.848885
| 18.7400398 | 111.3823 | 1.849984
| 18.7510309 | 111.4604 | 1.851003
| 18.7610584 | 111.3846 | 1.852066
| 18.7720487 | 111.5105 | 1.85314
| 18.7820544 | 111.567 | 1.85412
| 18.7930549 | 111.5498 | 1.855291
| 18.8038656 | 111.5641 | 1.856367
| 18.8139026 | 111.5811 | 1.8573
| 18.8248045 | 111.6239 | 1.858415
| 18.8348371 | 111.6574 | 1.859424
| 18.8457339 | 111.6753 | 1.860508
| 18.8557873 | 111.6345 | 1.861454
| 18.8657907 | 111.6901 | 1.862454
| 18.8767208 | 111.6405 | 1.863607
| 18.8876124 | 111.6982 | 1.864706
| 18.8985922 | 111.7916 | 1.865769
| 18.9086289 | 111.892 | 1.866718
| 18.919584 | 111.9666 | 1.867793
| 18.9305662 | 112.0201 | 1.868957
| 18.9415352 | 112.1268 | 1.870003
| 18.9515774 | 112.0838 | 1.870987
| 18.9625143 | 112.133 | 1.872076
| 18.9733798 | 112.1308 | 1.873113
| 18.9834978 | 112.1338 | 1.874195
| 18.9943355 | 112.153 | 1.875323
| 19.0044586 | 112.1777 | 1.876281
| 19.0153886 | 112.2526 | 1.877364
| 19.0263356 | 112.2296 | 1.878463
| 19.0363404 | 112.2839 | 1.879434
| 19.047234 | 112.2836 | 1.880513
| 19.0572603 | 112.2769 | 1.881516
| 19.068312 | 112.3447 | 1.882631
| 19.0792132 | 112.3349 | 1.883726
| 19.0892181 | 112.4213 | 1.884696
| 19.1001551 | 112.4881 | 1.885735
| 19.1111155 | 112.5751 | 1.886846
| 19.122115 | 112.5945 | 1.888076
| 19.1321397 | 112.6044 | 1.888833
| 19.1430326 | 112.6397 | 1.890093
| 19.1540952 | 112.6345 | 1.891189
| 19.1650628 | 112.6079 | 1.892316
| 19.1760081 | 112.6131 | 1.893411
| 19.1860098 | 112.611 | 1.894315
| 19.1970247 | 112.6012 | 1.895432
| 19.2070621 | 112.5799 | 1.896401
| 19.2178106 | 112.5391 | 1.897566
| 19.2279966 | 112.5343 | 1.898644
| 19.2387925 | 112.5097 | 1.899654
| 19.249791 | 112.4659 | 1.900764
| 19.2607588 | 112.4494 | 1.901921
| 19.271733 | 112.4945 | 1.902933
| 19.2825812 | 112.4682 | 1.903973
| 19.2926586 | 112.4482 | 1.90504
| 19.3035711 | 112.4521 | 1.906192
| 19.3144853 | 112.4106 | 1.907248
| 19.3245651 | 112.3238 | 1.908221
| 19.3354588 | 112.2985 | 1.909396
| 19.3454679 | 112.2645 | 1.910331
| 19.3556019 | 112.2361 | 1.911295
| 19.3665272 | 112.3464 | 1.912452
| 19.3774089 | 112.3347 | 1.913455
| 19.3874309 | 112.3507 | 1.914518
| 19.3974392 | 112.2584 | 1.915498
| 19.4074454 | 112.3162 | 1.916484
| 19.4183374 | 112.3149 | 1.917638
| 19.4292625 | 112.2569 | 1.918781
| 19.4393422 | 112.1642 | 1.919654
| 19.4503046 | 112.2301 | 1.920775
| 19.4612351 | 112.1565 | 1.921923
| 19.4712429 | 112.1991 | 1.922879
| 19.4821989 | 112.0346 | 1.924115
| 19.4930672 | 111.974 | 1.925162
| 19.5030746 | 111.9115 | 1.926182
| 19.5131343 | 111.849 | 1.927238
| 19.5231457 | 111.6665 | 1.928275
| 19.5341326 | 111.5952 | 1.929348
| 19.5451131 | 111.567 | 1.930436
| 19.5560489 | 111.5965 | 1.931495
| 19.5670266 | 111.6114 | 1.932552
| 19.5770839 | 111.6206 | 1.933628
| 19.5880539 | 111.6962 | 1.9347
| 19.5990264 | 111.8976 | 1.935782
| 19.6100027 | 111.9446 | 1.93676
| 19.6210273 | 112.1093 | 1.937993
| 19.6318532 | 112.2041 | 1.938975
| 19.6428094 | 112.339 | 1.940061
| 19.653775 | 112.4905 | 1.941152
| 19.6647369 | 112.6059 | 1.942258
| 19.6747515 | 112.8211 | 1.94315
| 19.6857139 | 113.0741 | 1.944226
| 19.6966459 | 113.4795 | 1.945264
| 19.7076516 | 113.8155 | 1.946319
| 19.7186998 | 114.2001 | 1.947309
| 19.7295892 | 114.5877 | 1.948433
| 19.7395929 | 114.894 | 1.949368
| 19.7506134 | 115.0863 | 1.95039
| 19.7615517 | 115.3332 | 1.951549
| 19.7724316 | 115.3773 | 1.952582
| 19.7825294 | 115.4627 | 1.953617
| 19.7934581 | 115.5983 | 1.954639
| 19.8044838 | 115.6394 | 1.955757
| 19.8154355 | 115.6968 | 1.956807
| 19.82641 | 115.8055 | 1.95797
| 19.8374315 | 115.8155 | 1.958947
| 19.8484575 | 115.9219 | 1.960179
| 19.858485 | 115.841 | 1.961132
| 19.8693326 | 115.8896 | 1.962187
| 19.8793821 | 115.8755 | 1.963137
| 19.8894168 | 115.9602 | 1.964215
| 19.8994306 | 115.9042 | 1.965187
| 19.9102536 | 116.0499 | 1.966274
| 19.9212416 | 116.0885 | 1.967328
| 19.9312588 | 116.132 | 1.968279
| 19.9423014 | 116.1525 | 1.969459
| 19.953292 | 116.217 | 1.970533
| 19.9643363 | 116.2916 | 1.971617
| 19.97515 | 116.2669 | 1.972693
| 19.985207 | 116.3394 | 1.973639
| 19.9962565 | 116.5619 | 1.974834
| 20.0062884 | 116.6314 | 1.975757
| 20.0171107 | 116.719 | 1.976839
| 20.0281775 | 116.8451 | 1.977971
| 20.0382216 | 116.9036 | 1.978975
| 20.0491097 | 116.9338 | 1.980004
| 20.0600857 | 116.9228 | 1.981167
| 20.0710784 | 116.8942 | 1.982266
| 20.0820464 | 116.9273 | 1.983308
| 20.0920554 | 116.9297 | 1.984254
| 20.1029893 | 116.9245 | 1.985362
| 20.1130027 | 116.9217 | 1.986464
| 20.1239878 | 116.984 | 1.987462
| 20.1340047 | 117.0165 | 1.988514
| 20.144831 | 116.9854 | 1.989476
| 20.1550107 | 117.028 | 1.990544
| 20.1658594 | 117.0594 | 1.991614
| 20.1758747 | 117.117 | 1.992585
| 20.1867449 | 117.2091 | 1.993758
| 20.1977791 | 117.2795 | 1.994801
| 20.2087354 | 117.3476 | 1.995922
| 20.2196772 | 117.4828 | 1.996996
| 20.2297816 | 117.4644 | 1.998016
| 20.2406802 | 117.5047 | 1.999041
| 20.2517352 | 117.6052 | 2.000111
| 20.2626854 | 117.7197 | 2.001186
| 20.2736574 | 117.7401 | 2.002334
| 20.2845722 | 117.7492 | 2.003395
| 20.2945879 | 117.8726 | 2.004392
| 20.3055599 | 117.9222 | 2.005534
| 20.3164766 | 118.1353 | 2.00656
| 20.326507 | 118.3206 | 2.007558
| 20.3374685 | 118.5084 | 2.008589
| 20.348486 | 118.6112 | 2.009601
| 20.3594275 | 118.6718 | 2.01067
| 20.3704151 | 118.7364 | 2.011904
| 20.3813229 | 118.7837 | 2.012915
| 20.3913971 | 118.922 | 2.013967
| 20.4023436 | 118.9736 | 2.014972
| 20.4123731 | 119.1368 | 2.016005
| 20.4232962 | 118.9711 | 2.017052
| 20.4342344 | 119.1239 | 2.018126
| 20.4443009 | 119.1723 | 2.019067
| 20.4552562 | 119.1441 | 2.020278
| 20.46621 | 119.1963 | 2.021368
| 20.4772096 | 119.3218 | 2.022428
| 20.4881573 | 119.3497 | 2.023508
| 20.499134 | 119.4249 | 2.024646
| 20.5100292 | 119.4042 | 2.025715
| 20.5200635 | 119.585 | 2.026648
| 20.5300847 | 119.5332 | 2.027656
| 20.5401158 | 119.5641 | 2.028704
| 20.5510696 | 119.5177 | 2.029794
| 20.5611197 | 119.5224 | 2.030699
| 20.5720477 | 119.63 | 2.031907
| 20.5820593 | 119.5841 | 2.032873
| 20.5921173 | 119.6429 | 2.033844
| 20.6030659 | 119.6968 | 2.034969
| 20.6140847 | 119.7386 | 2.036076
| 20.6250476 | 119.8421 | 2.037127
| 20.6360479 | 119.8904 | 2.038227
| 20.6460556 | 119.9586 | 2.039238
| 20.6569772 | 120.0371 | 2.040265
| 20.6678785 | 120.1477 | 2.04141
| 20.6788435 | 120.1506 | 2.042456
| 20.6889024 | 120.249 | 2.043467
| 20.6996968 | 120.3327 | 2.044517
| 20.7097584 | 120.2958 | 2.045613
| 20.7205849 | 120.4103 | 2.046661
| 20.7306564 | 120.4996 | 2.047623
| 20.740663 | 120.4981 | 2.048613
| 20.7516693 | 120.587 | 2.049624
| 20.7625985 | 120.6272 | 2.050717
| 20.7736101 | 120.7855 | 2.051738
| 20.7845413 | 120.7498 | 2.052956
| 20.7955084 | 120.7806 | 2.054063
| 20.806486 | 120.8176 | 2.055135
| 20.8174573 | 120.876 | 2.056187
| 20.8284275 | 120.9473 | 2.05737
| 20.8393791 | 120.888 | 2.058329
| 20.8493798 | 120.8852 | 2.059385
| 20.8602355 | 120.8933 | 2.060515
| 20.8712966 | 120.9656 | 2.061611
| 20.8822831 | 121.0117 | 2.06269
| 20.893156 | 121.1099 | 2.063757
| 20.9032147 | 121.1373 | 2.064668
| 20.9142075 | 121.1778 | 2.065832
| 20.9251078 | 121.1766 | 2.067018
| 20.9361748 | 121.1688 | 2.068019
| 20.9462101 | 121.2461 | 2.069038
| 20.9571064 | 121.224 | 2.070097
| 20.9671202 | 121.2686 | 2.071069
| 20.978083 | 121.3432 | 2.072225
| 20.9890827 | 121.3697 | 2.07328
| 21.0000205 | 121.3743 | 2.074394
| 21.0100603 | 121.387 | 2.075393
| 21.0210539 | 121.5096 | 2.076452
| 21.0310564 | 121.4721 | 2.077552
| 21.0420251 | 121.5691 | 2.078504
| 21.0527737 | 121.5948 | 2.079664
| 21.0628717 | 121.6672 | 2.080614
| 21.0730293 | 121.6527 | 2.081599
| 21.0838277 | 121.6504 | 2.082794
| 21.0948499 | 121.7419 | 2.083831
| 21.1057854 | 121.7724 | 2.084955
| 21.1167228 | 121.9018 | 2.085934
| 21.1276561 | 121.9346 | 2.087032
| 21.1376567 | 122.0732 | 2.088027
| 21.1486009 | 122.1137 | 2.089016
| 21.1586276 | 122.1462 | 2.090059
| 21.1696063 | 122.1569 | 2.091182
| 21.1805464 | 122.143 | 2.092351
| 21.1915083 | 122.2079 | 2.093367
| 21.2025035 | 122.3 | 2.094517
| 21.2134607 | 122.2406 | 2.095492
| 21.2243903 | 122.3502 | 2.096635
| 21.2344232 | 122.4188 | 2.097618
| 21.2453296 | 122.5249 | 2.098684
| 21.2563535 | 122.5518 | 2.099791
| 21.266354 | 122.6949 | 2.100812
| 21.2772925 | 122.7783 | 2.101815
| 21.288231 | 122.8645 | 2.102899
| 21.2982319 | 122.8779 | 2.103969
| 21.3091309 | 122.9324 | 2.105069
| 21.3191718 | 123.0902 | 2.106013
| 21.330156 | 123.1726 | 2.107076
| 21.3402455 | 123.3024 | 2.10812
| 21.3502458 | 123.3508 | 2.10909
| 21.3611726 | 123.475 | 2.110178
| 21.3721159 | 123.5493 | 2.111177
| 21.3831023 | 123.5756 | 2.112306
| 21.3940645 | 123.5688 | 2.113412
| 21.4040933 | 123.6273 | 2.114505
| 21.41503 | 123.685 | 2.115544
| 21.4259919 | 123.7259 | 2.11657
| 21.4360552 | 123.7224 | 2.117666
| 21.4470342 | 123.8924 | 2.118674
| 21.4580024 | 123.8881 | 2.119746
| 21.468871 | 123.9368 | 2.120893
| 21.4788747 | 123.9509 | 2.121928
| 21.4897278 | 123.9454 | 2.122968
| 21.4997541 | 123.9792 | 2.123971
| 21.510781 | 124.0051 | 2.125009
| 21.521705 | 124.0496 | 2.126026
| 21.5327069 | 124.1313 | 2.127211
| 21.5427083 | 124.2381 | 2.128241
| 21.5527228 | 124.2045 | 2.129173
| 21.5637059 | 124.3158 | 2.130221
| 21.5746634 | 124.3975 | 2.131382
| 21.5856508 | 124.4371 | 2.132491
| 21.5965946 | 124.4474 | 2.13356
| 21.6075786 | 124.4941 | 2.134598
| 21.6176475 | 124.5082 | 2.135645
| 21.6284422 | 124.6545 | 2.136725
| 21.6384819 | 124.8054 | 2.137684
| 21.6486166 | 124.9388 | 2.138742
| 21.6595096 | 124.9531 | 2.139806
| 21.6703843 | 125.016 | 2.140844
| 21.6804067 | 125.0706 | 2.141816
| 21.6913791 | 125.1527 | 2.142958
| 21.7014121 | 125.1408 | 2.143947
| 21.7123777 | 125.1781 | 2.144988
| 21.7233552 | 125.1901 | 2.146081
| 21.7342021 | 125.2131 | 2.147226
| 21.7451988 | 125.3266 | 2.148305
| 21.7562089 | 125.3344 | 2.149371
| 21.7671873 | 125.4035 | 2.150369
| 21.778178 | 125.4343 | 2.151593
| 21.7891505 | 125.5245 | 2.152655
| 21.8000874 | 125.6367 | 2.153729
| 21.8111 | 125.6029 | 2.15485
| 21.8220493 | 125.612 | 2.155905
| 21.8330841 | 125.6584 | 2.157054
| 21.8440197 | 125.6804 | 2.158082
| 21.8540486 | 125.7649 | 2.159135
| 21.8650619 | 125.7879 | 2.160156
| 21.8760171 | 125.8677 | 2.161302
| 21.8860281 | 126.0008 | 2.162278
| 21.8968014 | 126.1711 | 2.163245
| 21.9068372 | 126.237 | 2.164359
| 21.9177355 | 126.3259 | 2.165459
| 21.9288064 | 126.2536 | 2.166496
| 21.9397949 | 126.2704 | 2.167494
| 21.950684 | 126.4209 | 2.168618
| 21.9617093 | 126.3402 | 2.169851
| 21.9717588 | 126.4333 | 2.170726
| 21.9827985 | 126.5436 | 2.171779
| 21.9936566 | 126.5031 | 2.17296
| 22.0037221 | 126.5525 | 2.173937
| 22.0137351 | 126.5373 | 2.174958
| 22.0246521 | 126.6048 | 2.176075
| 22.0356803 | 126.5769 | 2.177153
| 22.0465873 | 126.6324 | 2.178158
| 22.0575848 | 126.6327 | 2.179353
| 22.0685528 | 126.6687 | 2.180415
| 22.0794523 | 126.7384 | 2.18149
| 22.0895525 | 126.7285 | 2.182525
| 22.1003897 | 126.7324 | 2.183579
| 22.1104425 | 126.762 | 2.184614
| 22.1214243 | 126.7799 | 2.185602
| 22.1324328 | 126.7033 | 2.186733
| 22.1433788 | 126.8204 | 2.187812
| 22.1543528 | 126.7555 | 2.18896
| 22.1653144 | 126.8051 | 2.190111
| 22.1762773 | 126.7938 | 2.191162
| 22.1872038 | 126.9086 | 2.19224
| 22.1972288 | 126.826 | 2.193273
| 22.2082275 | 126.9463 | 2.194327
| 22.2190836 | 126.9272 | 2.195363
| 22.2290844 | 126.9705 | 2.196368
| 22.2401603 | 126.988 | 2.197446
| 22.2510738 | 127.0097 | 2.198622
| 22.2611161 | 126.9333 | 2.199581
| 22.2720386 | 127.0663 | 2.200658
| 22.282062 | 127.0343 | 2.201731
| 22.2930434 | 127.1131 | 2.202714
| 22.3040765 | 127.078 | 2.203887
| 22.3150849 | 127.1017 | 2.204938
| 22.3251001 | 127.0661 | 2.205939
| 22.3358189 | 127.0798 | 2.207051
| 22.3468827 | 127.1398 | 2.208168
| 22.357731 | 127.1544 | 2.209198
| 22.3677315 | 127.1487 | 2.210213
| 22.377786 | 127.2169 | 2.211218
| 22.3887524 | 127.2561 | 2.212435
| 22.3987781 | 127.2381 | 2.213377
| 22.4097526 | 127.2027 | 2.21438
| 22.4206816 | 127.2472 | 2.215473
| 22.431671 | 127.3023 | 2.216597
| 22.4426241 | 127.2517 | 2.217672
| 22.4526294 | 127.353 | 2.218733
| 22.4626369 | 127.3418 | 2.219788
| 22.4735434 | 127.4258 | 2.220794
| 22.4845805 | 127.3499 | 2.221862
| 22.4954753 | 127.4248 | 2.222997
| 22.5054753 | 127.4288 | 2.223932
| 22.5163856 | 127.4947 | 2.225023
| 22.527417 | 127.4911 | 2.226216
| 22.5374533 | 127.5768 | 2.22709
| 22.54838 | 127.5518 | 2.228207
| 22.5583806 | 127.5614 | 2.229278
| 22.569291 | 127.5309 | 2.230334
| 22.5802071 | 127.4939 | 2.23143
| 22.5912839 | 127.5416 | 2.232563
| 22.602176 | 127.5409 | 2.233642
| 22.6122378 | 127.5436 | 2.234608
| 22.6231485 | 127.664 | 2.235729
| 22.6332125 | 127.6365 | 2.236716
| 22.6440527 | 127.7037 | 2.237815
| 22.6541068 | 127.8384 | 2.23879
| 22.6650832 | 127.9636 | 2.239878
| 22.6760493 | 128.117 | 2.240854
| 22.6870488 | 128.1393 | 2.241974
| 22.6980199 | 128.2833 | 2.243171
| 22.708045 | 128.3305 | 2.244019
| 22.7190456 | 128.4106 | 2.245139
| 22.7290589 | 128.4697 | 2.246105
| 22.7398076 | 128.4788 | 2.247275
| 22.749968 | 128.5311 | 2.248266
| 22.7608263 | 128.5312 | 2.249342
| 22.7718095 | 128.5798 | 2.25047
| 22.7827023 | 128.6405 | 2.251459
| 22.7937716 | 128.6946 | 2.252531
| 22.8046978 | 128.8328 | 2.253714
| 22.815685 | 128.873 | 2.254752
| 22.8267534 | 128.8561 | 2.255879
| 22.8375603 | 128.9054 | 2.25691
| 22.8476311 | 128.9902 | 2.257872
| 22.8577175 | 129.0039 | 2.258971
| 22.8686065 | 129.1171 | 2.259969
| 22.8786359 | 129.1305 | 2.261043
| 22.8895524 | 129.1643 | 2.262024
| 22.9005216 | 129.2304 | 2.263211
| 22.9114524 | 129.3199 | 2.264234
| 22.9224485 | 129.439 | 2.265369
| 22.9334259 | 129.4918 | 2.266512
| 22.9443821 | 129.461 | 2.267512
| 22.9543837 | 129.5101 | 2.268447
| 22.9652613 | 129.4508 | 2.269575
| 22.9762509 | 129.5805 | 2.270694
| 22.986298 | 129.6004 | 2.271744
| 22.9963289 | 129.6527 | 2.272712
| 23.0072819 | 129.7172 | 2.273847
| 23.0183337 | 129.6462 | 2.274822
| 23.0292792 | 129.6845 | 2.275972
| 23.0402253 | 129.689 | 2.277116
| 23.0511253 | 129.6521 | 2.278141
| 23.0612197 | 129.7151 | 2.279166
| 23.0712266 | 129.685 | 2.280216
| 23.0821165 | 129.7668 | 2.28124
| 23.093104 | 129.8547 | 2.282389
| 23.1040796 | 129.9399 | 2.283396
| 23.1150435 | 129.9328 | 2.284538
| 23.126011 | 129.9669 | 2.285625
| 23.1360762 | 129.9816 | 2.286666
| 23.1470431 | 129.9988 | 2.287713
| 23.1570814 | 130.0024 | 2.288667
| 23.1670968 | 129.9698 | 2.289763
| 23.1781792 | 130.082 | 2.290862
| 23.1888721 | 130.0327 | 2.291931
| 23.1999822 | 130.1177 | 2.292917
| 23.211088 | 130.0726 | 2.294077
| 23.2218091 | 130.1793 | 2.295159
| 23.2318533 | 130.2615 | 2.296129
| 23.2428262 | 130.3309 | 2.297201
| 23.2536706 | 130.3692 | 2.29831
| 23.2637379 | 130.3803 | 2.299372
| 23.2737531 | 130.4161 | 2.300314
| 23.2846694 | 130.4395 | 2.30141
| 23.294674 | 130.4827 | 2.302436
| 23.3056551 | 130.6043 | 2.303474
| 23.3165895 | 130.6137 | 2.304597
| 23.3266047 | 130.5538 | 2.305604
| 23.337538 | 130.6044 | 2.306687
| 23.3475429 | 130.6321 | 2.307653
| 23.3584275 | 130.6711 | 2.308731
| 23.3684499 | 130.5946 | 2.309733
| 23.3793972 | 130.7448 | 2.310773
| 23.3894111 | 130.6927 | 2.311804
| 23.3994288 | 130.7855 | 2.312771
| 23.4103089 | 130.7976 | 2.313874
| 23.4203708 | 130.869 | 2.314865
| 23.4313062 | 130.7662 | 2.316039
| 23.4422733 | 130.9147 | 2.317071
| 23.4522745 | 130.971 | 2.318026
| 23.463226 | 131.0144 | 2.319151
| 23.4741167 | 131.0018 | 2.3202
| 23.4841679 | 131.0642 | 2.321245
| 23.4942291 | 131.1068 | 2.322176
| 23.5051051 | 131.2034 | 2.323319
| 23.5151067 | 131.2298 | 2.324329
| 23.5251556 | 131.5377 | 2.325334
| 23.5352013 | 131.7249 | 2.326238
| 23.5461256 | 131.8809 | 2.327341
| 23.5571055 | 131.8861 | 2.328373
| 23.5671069 | 131.9258 | 2.329429
| 23.5780233 | 132.0105 | 2.3305
| 23.5890479 | 132.0614 | 2.331523
| 23.599052 | 132.1276 | 2.332513
| 23.610086 | 132.1889 | 2.333782
| 23.6210457 | 132.3226 | 2.334692
| 23.6310484 | 132.3755 | 2.335803
| 23.6417923 | 132.3415 | 2.336827
| 23.6519741 | 132.5333 | 2.337875
| 23.6628604 | 132.5956 | 2.338804
| 23.6728697 | 132.6135 | 2.33985
| 23.6838325 | 132.6073 | 2.340986
| 23.6948249 | 132.6485 | 2.342105
| 23.7057491 | 132.6813 | 2.343228
| 23.7167404 | 132.7462 | 2.344247
| 23.7277571 | 132.8052 | 2.345403
| 23.738675 | 132.8713 | 2.346355
| 23.7496759 | 132.8947 | 2.347555
| 23.759682 | 132.9642 | 2.348496
| 23.770655 | 132.9963 | 2.349603
| 23.7815286 | 132.9551 | 2.35065
| 23.7925186 | 133.0148 | 2.351759
| 23.802531 | 133.121 | 2.352791
| 23.8134302 | 133.1573 | 2.353856
| 23.8235054 | 133.2411 | 2.354813
| 23.8344065 | 133.2609 | 2.355948
| 23.8444764 | 133.3216 | 2.35687
| 23.8544986 | 133.3286 | 2.357892
| 23.8654511 | 133.2718 | 2.359083
| 23.875488 | 133.3319 | 2.360036
| 23.8864236 | 133.4256 | 2.36113
| 23.8974012 | 133.5109 | 2.362157
| 23.9074289 | 133.6547 | 2.363185
| 23.9183039 | 133.7134 | 2.364213
| 23.9283281 | 133.7843 | 2.365205
| 23.939282 | 133.7898 | 2.36627
| 23.9493044 | 133.8645 | 2.367333
| 23.9602074 | 133.9533 | 2.368483
| 23.9702231 | 134.005 | 2.36942
| 23.9811739 | 134.148 | 2.37047
| 23.9912546 | 134.2292 | 2.371468
| 24.0021688 | 134.5081 | 2.372509
| 24.0131212 | 134.5691 | 2.373534
| 24.0231217 | 134.7356 | 2.374469
| 24.0340849 | 134.9711 | 2.3755
| 24.0450336 | 135.0784 | 2.376695
| 24.0550392 | 135.2624 | 2.377656
| 24.0650783 | 135.2525 | 2.37873
| 24.0750825 | 135.2775 | 2.379685
| 24.0860425 | 135.3716 | 2.380786
| 24.0970548 | 135.4896 | 2.381882
| 24.1079915 | 135.5552 | 2.382866
| 24.1179994 | 135.5965 | 2.383917
| 24.1288303 | 135.6279 | 2.384945
| 24.139869 | 135.7067 | 2.386078
| 24.1507092 | 135.7771 | 2.387173
| 24.1617106 | 135.8332 | 2.388318
| 24.1717313 | 135.8223 | 2.38924
| 24.1826071 | 135.8525 | 2.390407
| 24.1926978 | 135.9428 | 2.391341
| 24.2036441 | 135.9265 | 2.392446
| 24.2136517 | 136.0038 | 2.393512
| 24.2246097 | 136.0353 | 2.394517
| 24.2356053 | 136.0603 | 2.395617
| 24.2465433 | 136.1008 | 2.396701
| 24.2574874 | 136.0726 | 2.397775
| 24.2684701 | 136.1274 | 2.398919
| 24.2785251 | 136.1201 | 2.399869
| 24.2895554 | 136.1969 | 2.400997
| 24.3004496 | 136.1901 | 2.402086
| 24.3114456 | 136.2154 | 2.403186
| 24.3224201 | 136.1441 | 2.404314
| 24.3332951 | 136.1502 | 2.405401
| 24.3433252 | 136.1432 | 2.406354
| 24.3543503 | 136.2288 | 2.407477
| 24.3652897 | 136.1633 | 2.4085
| 24.3753523 | 136.1803 | 2.409441
| 24.3862083 | 136.1764 | 2.410677
| 24.3971274 | 136.2345 | 2.411689
| 24.4072373 | 136.2141 | 2.41278
| 24.4182642 | 136.2183 | 2.413853
| 24.429154 | 136.1759 | 2.414897
| 24.4402305 | 136.2793 | 2.415999
| 24.4510509 | 136.2767 | 2.417122
| 24.4611326 | 136.2713 | 2.41817
| 24.4720873 | 136.2457 | 2.41916
| 24.4821092 | 136.3503 | 2.420142
| 24.4930394 | 136.3285 | 2.421305
| 24.5040426 | 136.2899 | 2.422416
| 24.5149759 | 136.3564 | 2.423514
| 24.5250412 | 136.4156 | 2.424541
| 24.5360395 | 136.4986 | 2.42556
| 24.5469912 | 136.5274 | 2.426701
| 24.5578714 | 136.5265 | 2.427718
| 24.5688269 | 136.5129 | 2.428904
| 24.5798331 | 136.5706 | 2.43001
| 24.589838 | 136.5126 | 2.430965
| 24.6007432 | 136.488 | 2.432071
| 24.6107456 | 136.5257 | 2.433091
| 24.6217125 | 136.4651 | 2.434168
| 24.6317666 | 136.5272 | 2.435048
| 24.6427128 | 136.5625 | 2.436263
| 24.6535762 | 136.5742 | 2.437339
| 24.6646505 | 136.5946 | 2.438416
| 24.6756057 | 136.5609 | 2.439492
| 24.6865372 | 136.665 | 2.44065
| 24.6975245 | 136.7587 | 2.441679
| 24.7085022 | 136.7026 | 2.442691
| 24.71945 | 136.699 | 2.443941
| 24.7303703 | 136.7675 | 2.444998
| 24.7414137 | 136.8216 | 2.446068
| 24.7523547 | 136.8129 | 2.447137
| 24.7633494 | 136.8223 | 2.448226
| 24.7743984 | 136.9137 | 2.449326
| 24.7851851 | 136.9095 | 2.45047
| 24.7961829 | 136.989 | 2.45158
| 24.8071738 | 136.7746 | 2.452664
| 24.8172531 | 136.6093 | 2.453672
| 24.8282358 | 136.4987 | 2.454795
| 24.839164 | 136.4644 | 2.455938
| 24.8501469 | 136.3525 | 2.457016
| 24.8610927 | 136.0499 | 2.458176
| 24.8720741 | 135.7512 | 2.459289
| 24.8820802 | 135.6702 | 2.460325
| 24.8930774 | 135.8188 | 2.461389
| 24.9040268 | 136.1259 | 2.462404
| 24.9140751 | 136.3932 | 2.463354
| 24.9240776 | 136.5834 | 2.464334
| 24.9350769 | 136.9521 | 2.465374
| 24.9458502 | 137.1986 | 2.466426
| 24.9568223 | 137.5418 | 2.467458
| 24.966826 | 137.551 | 2.468499
| 24.9777927 | 137.5036 | 2.469595
| 24.98876 | 137.37 | 2.470767
| 24.9997626 | 137.3019 | 2.471837
| 25.0106304 | 137.2322 | 2.472954
| 25.0215853 | 137.2925 | 2.474005
| 25.0316342 | 137.3698 | 2.475004
| 25.0416483 | 137.2986 | 2.476021
| 25.0525525 | 137.3647 | 2.477096
| 25.0625835 | 137.3087 | 2.478099
| 25.0735503 | 137.4375 | 2.479146
| 25.0844487 | 137.6045 | 2.480171
| 25.0945309 | 137.8767 | 2.481139
| 25.1054295 | 138.0736 | 2.482199
| 25.1154716 | 138.2553 | 2.483248
| 25.1254836 | 138.3293 | 2.484224
| 25.1364031 | 138.331 | 2.485286
| 25.1474155 | 138.1759 | 2.486497
| 25.1583326 | 137.9882 | 2.487559
| 25.169325 | 137.7683 | 2.488708
| 25.180179 | 137.6305 | 2.489934
| 25.1902517 | 137.6173 | 2.490841
| 25.2012196 | 137.7726 | 2.491918
| 25.2112197 | 138.1402 | 2.492843
| 25.2222091 | 138.3539 | 2.493841
| 25.2330942 | 138.4833 | 2.494925
| 25.2431001 | 138.5713 | 2.495845
| 25.253148 | 138.6441 | 2.49696
| 25.2641243 | 138.7154 | 2.498033
| 25.2741596 | 138.6607 | 2.498991
| 25.2851239 | 138.5076 | 2.500178
| 25.2961033 | 138.4178 | 2.501296
| 25.3070774 | 138.3646 | 2.502388
| 25.3181059 | 138.4168 | 2.503476
| 25.3290461 | 138.4681 | 2.50454
| 25.3390764 | 138.5211 | 2.505548
| 25.349077 | 138.5692 | 2.506588
| 25.3600302 | 138.6966 | 2.507689
| 25.3701098 | 138.7584 | 2.508601
| 25.381051 | 138.8946 | 2.509681
| 25.3918213 | 138.9111 | 2.510838
| 25.4020241 | 138.98 | 2.511753
| 25.4128007 | 138.9398 | 2.512861
| 25.422909 | 138.947 | 2.513861
| 25.4339143 | 138.9908 | 2.514942
| 25.4449014 | 139.0054 | 2.516156
| 25.4549027 | 138.9708 | 2.517081
| 25.4657197 | 139.0016 | 2.518193
| 25.4757629 | 138.8493 | 2.519177
| 25.4866424 | 138.9126 | 2.52028
| 25.4967226 | 139.0044 | 2.521238
| 25.5076459 | 139.2292 | 2.522285
| 25.5176511 | 139.3036 | 2.523275
| 25.5285751 | 139.4404 | 2.524368
| 25.5395759 | 139.5426 | 2.525438
| 25.5505393 | 139.5338 | 2.526539
| 25.5605516 | 139.5826 | 2.52752
| 25.5714932 | 139.4341 | 2.528705
| 25.5824745 | 139.3267 | 2.529713
| 25.5925472 | 139.2704 | 2.53076
| 25.6034735 | 139.2289 | 2.531913
| 25.614327 | 139.311 | 2.532918
| 25.6253665 | 139.3518 | 2.534062
| 25.6353839 | 139.4291 | 2.535069
| 25.6463684 | 139.4826 | 2.536117
| 25.6573246 | 139.6182 | 2.537213
| 25.6682996 | 139.6899 | 2.538365
| 25.6792232 | 139.6999 | 2.539383
| 25.6892459 | 139.7338 | 2.54039
| 25.7002013 | 139.8178 | 2.541465
| 25.7102382 | 139.8156 | 2.542504
| 25.7212252 | 139.6966 | 2.543623
| 25.7321249 | 139.7906 | 2.544603
| 25.7431256 | 139.9087 | 2.545788
| 25.754073 | 139.8668 | 2.546863
| 25.7650442 | 139.9544 | 2.547915
| 25.7750733 | 139.8747 | 2.548882
| 25.7864006 | 139.922 | 2.550005
| 25.7970804 | 140.0489 | 2.551168
| 25.8071343 | 140.1602 | 2.552104
| 25.8180771 | 140.276 | 2.553193
| 25.828796 | 140.3202 | 2.554275
| 25.8389913 | 140.3702 | 2.555294
| 25.84985 | 140.4253 | 2.556295
| 25.860853 | 140.4026 | 2.557425
| 25.8717513 | 140.3923 | 2.55853
| 25.8817707 | 140.4413 | 2.559597
| 25.8927498 | 140.3324 | 2.56067
| 25.9037236 | 140.4167 | 2.561682
| 25.9147358 | 140.4031 | 2.562799
| 25.9256665 | 140.5108 | 2.564012
| 25.9366482 | 140.5737 | 2.56503
| 25.9467019 | 140.6253 | 2.56589
| 25.9576011 | 140.6704 | 2.567025
| 25.9686013 | 140.805 | 2.568135
| 25.979445 | 140.8621 | 2.569224
| 25.9896323 | 140.8191 | 2.570283
| 26.0004102 | 140.7354 | 2.571326
| 26.011346 | 140.7912 | 2.572364
| 26.0213808 | 140.7466 | 2.573468
| 26.0314176 | 140.7551 | 2.574361
| 26.0423734 | 140.7778 | 2.575562
| 26.052387 | 140.7896 | 2.576514
| 26.063303 | 140.9271 | 2.57766
| 26.0733473 | 140.9905 | 2.578655
| 26.0842927 | 141.0722 | 2.579669
| 26.095217 | 141.0177 | 2.580751
| 26.1061733 | 141.152 | 2.581847
| 26.1161783 | 141.1573 | 2.582812
| 26.1262387 | 141.1898 | 2.583884
| 26.1371593 | 141.2495 | 2.584931
| 26.1480415 | 141.207 | 2.586059
| 26.158098 | 141.2172 | 2.58703
| 26.169039 | 141.2392 | 2.588094
| 26.1800288 | 141.2201 | 2.589167
| 26.1900731 | 141.1709 | 2.590227
| 26.2009926 | 141.1962 | 2.591314
| 26.2110341 | 141.2009 | 2.592243
| 26.2218294 | 141.2161 | 2.593403
| 26.2318719 | 141.2532 | 2.594442
| 26.2430211 | 141.3132 | 2.595512
| 26.2530756 | 141.3036 | 2.596462
| 26.2637642 | 141.4097 | 2.597541
| 26.2738285 | 141.3212 | 2.598522
| 26.2847689 | 141.4315 | 2.599692
| 26.2957471 | 141.4263 | 2.600764
| 26.3057739 | 141.4293 | 2.601762
| 26.3167648 | 141.4222 | 2.602906
| 26.3276773 | 141.4563 | 2.603907
| 26.3377447 | 141.3902 | 2.604914
| 26.3487474 | 141.5082 | 2.606049
| 26.3596149 | 141.5666 | 2.607091
| 26.3697544 | 141.617 | 2.608145
| 26.3807127 | 141.5479 | 2.609241
| 26.391587 | 141.6342 | 2.610288
| 26.4016684 | 141.5899 | 2.611266
| 26.4126014 | 141.5733 | 2.612425
| 26.4235194 | 141.6671 | 2.613522
| 26.4335795 | 141.757 | 2.614482
| 26.4445395 | 141.7042 | 2.615604
| 26.454606 | 141.7756 | 2.61658
| 26.4655176 | 141.845 | 2.617671
| 26.4764166 | 141.8116 | 2.618796
| 26.4874705 | 141.893 | 2.619766
| 26.4984198 | 142.0347 | 2.621007
| 26.5094025 | 142.1414 | 2.62204
| 26.5203703 | 142.1833 | 2.623071
| 26.5313289 | 142.3016 | 2.624237
| 26.5423471 | 142.3525 | 2.625224
| 26.5532772 | 142.3824 | 2.626377
| 26.5633578 | 142.4276 | 2.627385
| 26.5742007 | 142.5229 | 2.628349
| 26.5842019 | 142.5921 | 2.62953
| 26.595152 | 142.7241 | 2.630414
| 26.6051959 | 142.7408 | 2.631414
| 26.6161031 | 142.7787 | 2.6326
| 26.6271026 | 142.84 | 2.63372
| 26.6381241 | 142.9418 | 2.634787
| 26.6490442 | 143.0583 | 2.635803
| 26.6591027 | 143.1275 | 2.636829
| 26.6700387 | 143.1372 | 2.637923
| 26.6800415 | 143.2129 | 2.638743
| 26.6910491 | 143.28 | 2.639894
| 26.7011081 | 143.3015 | 2.64101
| 26.7120403 | 143.4001 | 2.642038
| 26.7230434 | 143.2879 | 2.643223
| 26.7338027 | 143.3194 | 2.644264
| 26.7448245 | 143.32 | 2.645407
| 26.7557858 | 143.4011 | 2.646443
| 26.7657872 | 143.4502 | 2.647418
| 26.7767235 | 143.5154 | 2.648521
| 26.7876435 | 143.6263 | 2.649678
| 26.7977228 | 143.6445 | 2.650576
| 26.8086685 | 143.7409 | 2.651761
| 26.8196473 | 143.855 | 2.652688
| 26.8306081 | 143.9517 | 2.653845
| 26.8406501 | 144.0176 | 2.654854
| 26.8516273 | 143.9946 | 2.655926
| 26.8625157 | 143.9839 | 2.656995
| 26.8725193 | 144.0333 | 2.658056
| 26.8834174 | 144.033 | 2.659146
| 26.8934945 | 144.0156 | 2.660098
| 26.9035017 | 144.0569 | 2.661114
| 26.914471 | 144.1821 | 2.662161
| 26.9254325 | 144.1143 | 2.663237
| 26.9363706 | 144.1435 | 2.664351
| 26.9473744 | 144.2145 | 2.665506
| 26.9583468 | 144.2268 | 2.666513
| 26.9693525 | 144.2606 | 2.667674
| 26.9802631 | 144.2949 | 2.668745
| 26.9912897 | 144.3319 | 2.669813
| 27.0022592 | 144.305 | 2.67093
| 27.0132438 | 144.3163 | 2.672053
| 27.0241978 | 144.4046 | 2.673093
| 27.0351024 | 144.3656 | 2.674229
| 27.0451145 | 144.3768 | 2.675285
| 27.0561719 | 144.4471 | 2.676346
| 27.0670158 | 144.4569 | 2.677485
| 27.077022 | 144.3818 | 2.678396
| 27.0870421 | 144.4766 | 2.679468
| 27.0981357 | 144.4406 | 2.680537
| 27.1090094 | 144.45 | 2.681534
| 27.1190493 | 144.4582 | 2.682588
| 27.1300321 | 144.5065 | 2.683762
| 27.1410512 | 144.5179 | 2.684834
| 27.1518403 | 144.5354 | 2.685822
| 27.1618826 | 144.4823 | 2.686932
| 27.1729744 | 144.4602 | 2.687976
| 27.1838647 | 144.5407 | 2.689065
| 27.1947768 | 144.6124 | 2.690266
| 27.2058243 | 144.6266 | 2.691231
| 27.2158596 | 144.6887 | 2.692254
| 27.2267426 | 144.6679 | 2.693323
| 27.2376427 | 144.7678 | 2.694388
| 27.2476732 | 144.8124 | 2.695441
| 27.2587497 | 144.7686 | 2.696569
| 27.269674 | 144.8354 | 2.697646
| 27.2797629 | 144.7872 | 2.69863
| 27.290643 | 144.8245 | 2.699743
| 27.3007269 | 144.8275 | 2.700676
| 27.3115969 | 144.8538 | 2.701783
| 27.3225994 | 144.799 | 2.702908
| 27.3335707 | 144.773 | 2.704031
| 27.3435954 | 144.8597 | 2.705028
| 27.3545649 | 144.851 | 2.706095
| 27.3645737 | 144.8501 | 2.707126
| 27.3755068 | 144.9043 | 2.708184
| 27.3865073 | 144.9458 | 2.709324
| 27.3974513 | 144.9588 | 2.710349
| 27.4074651 | 145.0266 | 2.71134
| 27.4174699 | 145.1004 | 2.712355
| 27.4282783 | 145.1221 | 2.713486
| 27.4383618 | 145.0856 | 2.714415
| 27.4483646 | 145.2076 | 2.71534
| 27.4592209 | 145.2076 | 2.71642
| 27.4692899 | 145.3157 | 2.717462
| 27.4802634 | 145.3047 | 2.718605
| 27.4912672 | 145.3686 | 2.719685
| 27.5021395 | 145.5009 | 2.720777
| 27.5122416 | 145.5419 | 2.721742
| 27.5231478 | 145.5332 | 2.722903
| 27.5340998 | 145.561 | 2.723998
| 27.5450771 | 145.5085 | 2.725071
| 27.5551217 | 145.4762 | 2.726005
| 27.5660997 | 145.5488 | 2.727168
| 27.5770321 | 145.5446 | 2.728216
| 27.5870579 | 145.6047 | 2.729224
| 27.5980337 | 145.7036 | 2.730286
| 27.6080416 | 145.7446 | 2.731337
| 27.6189143 | 145.7326 | 2.732375
| 27.6290502 | 145.7729 | 2.733338
| 27.6401692 | 145.9117 | 2.7345
| 27.6507985 | 145.9439 | 2.735538
| 27.6608421 | 145.9796 | 2.736557
| 27.6717858 | 146.0458 | 2.737652
| 27.6827645 | 146.0144 | 2.738669
| 27.6936708 | 146.0834 | 2.73988
| 27.7036932 | 146.1127 | 2.740807
| 27.7145919 | 146.081 | 2.741942
| 27.7256261 | 146.1932 | 2.743076
| 27.7365718 | 146.174 | 2.74408
| 27.7465762 | 146.2283 | 2.745015
| 27.7565848 | 146.2978 | 2.746061
| 27.7675118 | 146.4081 | 2.747164
| 27.7784403 | 146.3718 | 2.748157
| 27.7885125 | 146.4114 | 2.749274
| 27.7994701 | 146.4423 | 2.75028
| 27.8103548 | 146.5279 | 2.751413
| 27.8204545 | 146.6026 | 2.752348
| 27.8313925 | 146.5964 | 2.753507
| 27.8422953 | 146.5873 | 2.754567
| 27.852302 | 146.6303 | 2.755598
| 27.8633644 | 146.6679 | 2.756679
| 27.8741955 | 146.6783 | 2.757742
| 27.884242 | 146.7157 | 2.758802
| 27.8952211 | 146.8217 | 2.759885
| 27.9062762 | 146.8762 | 2.760945
| 27.9171794 | 146.8289 | 2.761991
| 27.9282154 | 146.8175 | 2.763204
| 27.9390722 | 146.907 | 2.76418
| 27.9491141 | 146.7939 | 2.765189
| 27.9600672 | 146.829 | 2.766324
| 27.9710734 | 146.9029 | 2.767455
| 27.982046 | 146.9412 | 2.768507
| 27.9930458 | 147.1153 | 2.769557
| 28.0040393 | 147.0086 | 2.770662
| 28.0150436 | 147.1306 | 2.771737
| 28.0260493 | 147.0861 | 2.772833
| 28.0369474 | 147.1474 | 2.773942
| 28.0480241 | 147.1046 | 2.77499
| 28.0587436 | 147.1796 | 2.776187
| 28.0688366 | 147.2257 | 2.777151
| 28.079698 | 147.2465 | 2.778202
| 28.0897084 | 147.2943 | 2.779178
| 28.0997506 | 147.295 | 2.780233
| 28.1097677 | 147.3373 | 2.78129
| 28.1206283 | 147.4271 | 2.78229
| 28.1316684 | 147.4313 | 2.783324
| 28.1426616 | 147.4258 | 2.784519
| 28.1536166 | 147.4703 | 2.785514
| 28.1646183 | 147.5296 | 2.786714
| 28.1755563 | 147.5637 | 2.787763
| 28.1856103 | 147.6157 | 2.788769
| 28.1965197 | 147.6611 | 2.789834
| 28.206566 | 147.6096 | 2.790884
| 28.21757 | 147.8055 | 2.791894
| 28.2284096 | 147.8084 | 2.792908
| 28.2384415 | 147.8293 | 2.794067
| 28.2493637 | 147.8465 | 2.795029
| 28.2603909 | 147.9094 | 2.796156
| 28.271368 | 147.9402 | 2.797274
| 28.2823171 | 147.9298 | 2.798344
| 28.2932829 | 147.9872 | 2.799406
| 28.3042733 | 147.9519 | 2.800585
| 28.3142775 | 148.0227 | 2.80158
| 28.3252226 | 148.2299 | 2.80264
| 28.3361337 | 148.2494 | 2.803656
| 28.3461473 | 148.3131 | 2.804717
| 28.3562308 | 148.3826 | 2.80568
| 28.3671643 | 148.4283 | 2.806714
| 28.3781289 | 148.4491 | 2.80782
| 28.3890988 | 148.512 | 2.808922
| 28.3991227 | 148.5439 | 2.809944
| 28.4100743 | 148.4654 | 2.81102
| 28.4210542 | 148.563 | 2.812103
| 28.4310715 | 148.6072 | 2.813094
| 28.4420633 | 148.6095 | 2.814279
| 28.4528439 | 148.6961 | 2.815286
| 28.4628723 | 148.6923 | 2.816274
| 28.4738653 | 148.6074 | 2.817454
| 28.4848452 | 148.6583 | 2.818426
| 28.4957825 | 148.6605 | 2.819575
| 28.5058202 | 148.6707 | 2.820589
| 28.5167405 | 148.721 | 2.821676
| 28.5276655 | 148.7135 | 2.822754
| 28.5377158 | 148.678 | 2.823859
| 28.5486602 | 148.7529 | 2.824863
| 28.5595714 | 148.7597 | 2.825979
| 28.5696042 | 148.7348 | 2.826927
| 28.5796124 | 148.8141 | 2.827913
| 28.590573 | 148.7388 | 2.829044
| 28.6015715 | 148.8543 | 2.830159
| 28.6125133 | 148.8335 | 2.831233
| 28.623416 | 148.9263 | 2.832464
| 28.6344088 | 148.9243 | 2.833453
| 28.6454139 | 149.0518 | 2.834549
| 28.6562987 | 148.9253 | 2.835572
| 28.6673281 | 149.0265 | 2.836695
| 28.6773762 | 148.9485 | 2.837745
| 28.6883731 | 149.0042 | 2.838834
| 28.6992688 | 149.0772 | 2.839869
| 28.7093556 | 149.0504 | 2.840873
| 28.7203681 | 149.1321 | 2.842019
| 28.7304702 | 149.117 | 2.843014
| 28.7412314 | 149.2201 | 2.844045
| 28.7522426 | 149.2036 | 2.845161
| 28.7631166 | 149.2046 | 2.846229
| 28.7731984 | 149.1914 | 2.847302
| 28.7841932 | 149.2232 | 2.848326
| 28.7950641 | 149.2112 | 2.849378
| 28.8050687 | 149.2074 | 2.850399
| 28.8150732 | 149.1644 | 2.851379
| 28.8260693 | 149.1504 | 2.852499
| 28.8370646 | 149.2098 | 2.853628
| 28.8480383 | 149.2834 | 2.854721
| 28.8580694 | 149.2258 | 2.855749
| 28.8687633 | 149.351 | 2.856793
| 28.8788035 | 149.3015 | 2.857772
| 28.8888999 | 149.3077 | 2.858832
| 28.8998558 | 149.3162 | 2.859918
| 28.910744 | 149.2692 | 2.860971
| 28.9207672 | 149.29 | 2.861974
| 28.9316632 | 149.3306 | 2.863103
| 28.941727 | 149.3673 | 2.864019
| 28.9526665 | 149.4056 | 2.865179
| 28.9636442 | 149.4105 | 2.866296
| 28.9745962 | 149.3985 | 2.867351
| 28.9855722 | 149.427 | 2.868409
| 28.995597 | 149.4258 | 2.869562
| 29.0065082 | 149.4754 | 2.870573
| 29.0165108 | 149.5025 | 2.871568
| 29.0274422 | 149.5265 | 2.872651
| 29.037447 | 149.5376 | 2.873637
| 29.0483806 | 149.5908 | 2.87464
| 29.0592958 | 149.5123 | 2.875731
| 29.0693725 | 149.5646 | 2.876799
| 29.0802703 | 149.5874 | 2.877934
| 29.09037 | 149.5482 | 2.878884
| 29.1012933 | 149.6043 | 2.880071
| 29.1113255 | 149.5931 | 2.881004
| 29.1222392 | 149.6161 | 2.882066
| 29.1323324 | 149.5647 | 2.88313
| 29.1432102 | 149.6415 | 2.884218
| 29.1533165 | 149.6163 | 2.885224
| 29.1642499 | 149.6948 | 2.886277
| 29.1752137 | 149.689 | 2.887353
| 29.1852169 | 149.7809 | 2.888353
| 29.1962258 | 149.691 | 2.889454
| 29.2071377 | 149.7215 | 2.89053
| 29.2171442 | 149.7142 | 2.891626
| 29.2281 | 149.7369 | 2.892682
| 29.2390419 | 149.7032 | 2.893751
| 29.2490673 | 149.7642 | 2.894713
| 29.2600665 | 149.7526 | 2.895833
| 29.2710671 | 149.8184 | 2.896868
| 29.2820221 | 149.7571 | 2.898089
| 29.2930474 | 149.8038 | 2.899167
| 29.303995 | 149.8223 | 2.900251
| 29.3148611 | 149.8748 | 2.901308
| 29.325887 | 149.881 | 2.90244
| 29.3368616 | 149.9614 | 2.903458
| 29.3477986 | 149.9805 | 2.904597
| 29.3586652 | 149.9196 | 2.905673
| 29.3687634 | 150.0368 | 2.906678
| 29.3796436 | 149.9849 | 2.907741
| 29.3896738 | 150.0161 | 2.908744
| 29.4006597 | 150.0648 | 2.909808
| 29.4116183 | 150.0615 | 2.910984
| 29.4225655 | 150.1277 | 2.911998
| 29.4325927 | 150.2225 | 2.912996
| 29.4426379 | 150.2272 | 2.914005
| 29.4535758 | 150.28 | 2.915069
| 29.4645681 | 150.3085 | 2.916193
| 29.4745683 | 150.4238 | 2.917133
| 29.4853961 | 150.4874 | 2.918316
| 29.4954668 | 150.5692 | 2.919253
| 29.5054904 | 150.5758 | 2.920281
| 29.5163628 | 150.6141 | 2.921378
| 29.5264146 | 150.5707 | 2.922328
| 29.5373613 | 150.6726 | 2.923453
| 29.5473708 | 150.6539 | 2.924408
| 29.5582431 | 150.733 | 2.925456
| 29.5692867 | 150.853 | 2.92657
| 29.5802329 | 150.9026 | 2.927665
| 29.5903239 | 150.8278 | 2.928659
| 29.6012918 | 150.8427 | 2.929821
| 29.6121336 | 150.8333 | 2.93095
| 29.6231484 | 150.9579 | 2.931946
| 29.6341453 | 150.8771 | 2.933151
| 29.6450961 | 150.88 | 2.934186
| 29.6560426 | 150.9634 | 2.935266
| 29.6660734 | 150.9817 | 2.936259
| 29.6770723 | 150.9408 | 2.937369
| 29.6880663 | 151.0196 | 2.938423
| 29.6990056 | 151.1188 | 2.939477
| 29.710011 | 151.1629 | 2.940647
| 29.7200978 | 151.1458 | 2.941651
| 29.7307862 | 151.1089 | 2.94271
| 29.7408587 | 151.0844 | 2.943857
| 29.751839 | 151.2118 | 2.94481
| 29.7627631 | 151.1129 | 2.945903
| 29.7727836 | 151.2097 | 2.94691
| 29.7837401 | 151.234 | 2.948035
| 29.7947155 | 151.2093 | 2.949133
| 29.8056597 | 151.3407 | 2.950097
| 29.8156613 | 151.3567 | 2.951187
| 29.8265372 | 151.3327 | 2.95224
| 29.8366157 | 151.351 | 2.953203
| 29.8475452 | 151.4904 | 2.954416
| 29.8575725 | 151.439 | 2.955353
| 29.8685117 | 151.4195 | 2.956367
| 29.8794907 | 151.4695 | 2.957505
| 29.89044 | 151.5745 | 2.95863
| 29.9013434 | 151.6381 | 2.959731
| 29.9123378 | 151.6735 | 2.960815
| 29.9223719 | 151.7319 | 2.961748
| 29.9323944 | 151.711 | 2.962906
| 29.9423956 | 151.8064 | 2.963791
| 29.953287 | 151.8619 | 2.964755
| 29.9643367 | 151.7821 | 2.96592
| 29.975273 | 151.8612 | 2.967038
| 29.9864721 | 151.9131 | 2.968143
| 29.9972198 | 151.9216 | 2.969343
| 30.0082175 | 151.8943 | 2.970258
| 30.0184658 | 151.9962 | 2.971318
| 30.0291919 | 152.0284 | 2.972415
| 30.0400926 | 152.1124 | 2.97346
| 30.0510433 | 152.1072 | 2.974545
| 30.0610606 | 152.2312 | 2.975557
| 30.071064 | 152.2459 | 2.976442
| 30.081076 | 152.2745 | 2.977513
| 30.0920365 | 152.3559 | 2.9787
| 30.1020661 | 152.4183 | 2.979698
| 30.1121027 | 152.4667 | 2.980631
| 30.1231014 | 152.5121 | 2.981661
| 30.1340626 | 152.567 | 2.982757
| 30.1450767 | 152.554 | 2.983838
| 30.1558642 | 152.5154 | 2.984992
| 30.1668307 | 152.5812 | 2.986144
| 30.1768479 | 152.5557 | 2.987056
| 30.1877159 | 152.6002 | 2.988283
| 30.1987718 | 152.6903 | 2.989318
| 30.2097192 | 152.7351 | 2.990328
| 30.2206662 | 152.7373 | 2.991598
| 30.2307229 | 152.7362 | 2.992458
| 30.2416407 | 152.8039 | 2.99349
| 30.2525955 | 152.8302 | 2.994675
| 30.262624 | 152.8413 | 2.995683
| 30.2735375 | 152.9497 | 2.99674
| 30.2836196 | 153.0688 | 2.997587
| 30.2945683 | 153.1249 | 2.998697
End Of Loading Index | 30.3054982 | 153.218 | 2.99981
| 30.3183214 | 153.2716 | 3.00004
| 30.329366 | 153.3611 | 3.000035
| 30.3393715 | 153.362 | 3.000015
| 30.3503384 | 153.4045 | 3.00008
| 30.3612554 | 153.3585 | 2.999945
| 30.3713147 | 153.482 | 2.99992
| 30.3821888 | 153.4334 | 3.000045
| 30.3921928 | 153.5057 | 3.00002
| 30.4031638 | 153.5414 | 2.999975
| 30.4132528 | 153.5521 | 3.00006
| 30.4241548 | 153.5443 | 3.000035
| 30.4350645 | 153.4752 | 2.99993
| 30.4451233 | 153.5758 | 2.999995
| 30.4560651 | 153.6328 | 2.999965
| 30.4670282 | 153.6416 | 2.999895
| 30.4770485 | 153.6494 | 2.999985
| 30.4880823 | 153.65 | 2.999985
| 30.4990098 | 153.6919 | 2.99993
| 30.5098661 | 153.6987 | 2.99993
| 30.5208601 | 153.7347 | 2.999895
| 30.5317536 | 153.8067 | 2.9999
| 30.5418857 | 153.8378 | 2.99993
| 30.552717 | 154.0058 | 2.99988
| 30.5627639 | 153.9711 | 2.99991
| 30.5736787 | 153.9837 | 2.99992
| 30.5837425 | 153.9435 | 2.99995
| 30.5946676 | 154.0593 | 2.99992
| 30.6056632 | 154.0129 | 2.999945
| 30.6165669 | 154.0282 | 2.999925
| 30.6276117 | 153.9892 | 2.999905
| 30.6384586 | 154.0116 | 2.99988
| 30.648562 | 154.0544 | 2.99995
| 30.6595122 | 154.0447 | 2.999905
| 30.6704434 | 154.1018 | 2.99991
| 30.6814054 | 154.117 | 2.999925
| 30.6923535 | 154.1436 | 2.99993
| 30.7023802 | 154.106 | 2.999895
| 30.7133531 | 154.1361 | 2.999875
| 30.7234346 | 154.2059 | 2.9999
| 30.734294 | 154.0726 | 2.999895
| 30.7453269 | 154.1371 | 2.999885
| 30.756265 | 154.2143 | 2.999835
| 30.7672638 | 154.2649 | 2.999785
| 30.7781716 | 154.2532 | 2.999875
| 30.7891578 | 154.2117 | 2.9999
| 30.7992 | 154.2127 | 2.999925
| 30.8101877 | 154.2052 | 2.999805
| 30.820211 | 154.2749 | 2.99986
| 30.8310644 | 154.2633 | 2.99988
| 30.8411254 | 154.2736 | 2.999885
| 30.8511389 | 154.3077 | 2.999795
| 30.8621377 | 154.3083 | 2.99985
| 30.8730686 | 154.394 | 2.999865
| 30.8840156 | 154.3628 | 2.99983
| 30.8940558 | 154.3333 | 2.999895
| 30.9048973 | 154.2451 | 2.9999
| 30.915025 | 154.3531 | 2.99982
| 30.9258622 | 154.3323 | 2.999905
| 30.9368178 | 154.3443 | 2.99982
| 30.9478112 | 154.2908 | 2.999795
| 30.9578595 | 154.4053 | 2.999795
| 30.9688135 | 154.3703 | 2.999805
| 30.9788139 | 154.4442 | 2.99984
| 30.9897567 | 154.3223 | 2.99982
| 31.0006557 | 154.379 | 2.999875
| 31.0117179 | 154.356 | 2.999815
| 31.0226316 | 154.4523 | 2.99981
| 31.0326365 | 154.3576 | 2.99991
| 31.0426398 | 154.4484 | 2.99983
| 31.053565 | 154.3927 | 2.99984
| 31.0645142 | 154.3528 | 2.999749
| 31.0745352 | 154.442 | 2.99979
| 31.0855048 | 154.477 | 2.999875
| 31.0964588 | 154.4945 | 2.999885
| 31.107443 | 154.4144 | 2.999905
| 31.1184149 | 154.367 | 2.999895
| 31.1293175 | 154.4452 | 2.99991
| 31.1402887 | 154.4507 | 2.99984
| 31.1503749 | 154.4705 | 2.999875
| 31.1612404 | 154.4647 | 2.99981
| 31.1722718 | 154.4394 | 2.999835
| 31.1832696 | 154.415 | 2.99979
| 31.1941642 | 154.4287 | 2.99983
| 31.2052768 | 154.5107 | 2.99988
| 31.2161617 | 154.4231 | 2.999855
| 31.2261758 | 154.4283 | 2.999835
| 31.2371611 | 154.4763 | 2.999855
| 31.2472112 | 154.5201 | 2.999805
| 31.2580636 | 154.501 | 2.99979
| 31.2680777 | 154.5431 | 2.999875
| 31.2780917 | 154.6116 | 2.99982
| 31.2890665 | 154.5392 | 2.99982
| 31.2990799 | 154.5396 | 2.9999
| 31.3100641 | 154.5856 | 2.9999
| 31.321065 | 154.5937 | 2.999905
| 31.3318618 | 154.5911 | 2.99981
| 31.3418619 | 154.5496 | 2.999865
| 31.352865 | 154.5756 | 2.99988
| 31.3629386 | 154.5811 | 2.99979
| 31.3737881 | 154.5876 | 2.99991
| 31.3847939 | 154.6112 | 2.999865
| 31.3956914 | 154.666 | 2.999835
| 31.4056931 | 154.666 | 2.999855
| 31.415711 | 154.7089 | 2.999865
| 31.4266726 | 154.7228 | 2.999785
| 31.437662 | 154.6498 | 2.999764
| 31.4486409 | 154.6142 | 2.99981
| 31.4595669 | 154.6845 | 2.999805
| 31.4705643 | 154.7221 | 2.999754
| 31.4805702 | 154.6871 | 2.999775
| 31.4914604 | 154.6719 | 2.99992
| 31.5015289 | 154.787 | 2.999775
| 31.5124836 | 154.8318 | 2.99979
| 31.5224955 | 154.7919 | 2.99984
| 31.5334353 | 154.7523 | 2.999875
| 31.5443042 | 154.7899 | 2.99986
| 31.555253 | 154.7847 | 2.99979
| 31.5653844 | 154.7341 | 2.99981
| 31.576311 | 154.7646 | 2.999875
| 31.5873482 | 154.8068 | 2.999785
| 31.5983181 | 154.7997 | 2.99981
| 31.6092948 | 154.7549 | 2.999739
| 31.6201714 | 154.7815 | 2.999815
| 31.6302387 | 154.8224 | 2.999744
| 31.6411118 | 154.8849 | 2.999744
| 31.6511422 | 154.8606 | 2.999785
| 31.6621114 | 154.9034 | 2.99984
| 31.6730392 | 154.8373 | 2.999795
| 31.6840884 | 154.8214 | 2.999739
| 31.6950057 | 154.8327 | 2.99985
| 31.7060114 | 154.8168 | 2.99985
| 31.7170566 | 154.7954 | 2.999769
| 31.7280051 | 154.8285 | 2.999749
| 31.739018 | 154.8052 | 2.999835
| 31.7498582 | 154.8237 | 2.99983
| 31.7598697 | 154.9025 | 2.999764
| 31.7710866 | 154.8885 | 2.99979
| 31.7818665 | 154.9008 | 2.999764
| 31.7919185 | 154.9728 | 2.999785
| 31.8027904 | 154.9618 | 2.999795
| 31.8128167 | 154.944 | 2.999739
| 31.8238009 | 154.8853 | 2.999739
| 31.8347186 | 154.9041 | 2.999754
| 31.8457473 | 154.872 | 2.999754
| 31.8558308 | 154.8532 | 2.999749
| 31.8666947 | 154.8752 | 2.999785
| 31.87762 | 154.8969 | 2.999815
| 31.8877206 | 154.8827 | 2.999795
| 31.8977318 | 154.859 | 2.999744
| 31.9077379 | 154.8885 | 2.999775
| 31.9177554 | 154.8483 | 2.99982
| 31.9286362 | 154.8892 | 2.999785
| 31.9386478 | 154.9307 | 2.999754
| 31.9495428 | 154.9975 | 2.999764
| 31.9596208 | 155.0244 | 2.999724
| 31.9704869 | 154.9962 | 2.999749
| 31.9805957 | 154.9806 | 2.999764
| 31.9905996 | 154.9696 | 2.999769
| 32.0015398 | 154.9093 | 2.999724
| 32.0125274 | 154.8947 | 2.999724
| 32.0225354 | 154.9683 | 2.999709
| 32.0325865 | 154.9579 | 2.999749
| 32.043464 | 154.9563 | 2.999724
| 32.0535078 | 154.9654 | 2.999739
| 32.0644564 | 155.001 | 2.999729
| 32.0754254 | 154.9534 | 2.999775
| 32.0863904 | 155.0211 | 2.999795
| 32.0964095 | 154.9673 | 2.999679
| 32.1073102 | 154.9955 | 2.999769
| 32.117467 | 154.9819 | 2.999729
| 32.1283161 | 154.9787 | 2.999785
| 32.1383399 | 155.0341 | 2.999785
| 32.149214 | 155.038 | 2.999729
| 32.1592352 | 155.0782 | 2.999704
| 32.1702303 | 155.1051 | 2.999709
| 32.180274 | 155.1437 | 2.99981
| 32.1911848 | 155.1304 | 2.999739
| 32.2021653 | 155.2102 | 2.999785
| 32.2130864 | 155.1934 | 2.999739
| 32.2241365 | 155.2002 | 2.999694
| 32.2350382 | 155.2316 | 2.999754
| 32.245092 | 155.1839 | 2.999709
| 32.2560369 | 155.2559 | 2.999694
| 32.2669799 | 155.2394 | 2.999704
| 32.2770644 | 155.1959 | 2.999719
| 32.288043 | 155.1934 | 2.999749
| 32.2980675 | 155.2514 | 2.999664
| 32.3090918 | 155.3137 | 2.999729
| 32.3200069 | 155.3338 | 2.999719
| 32.3308269 | 155.3263 | 2.999754
| 32.3408379 | 155.3059 | 2.999704
| 32.3517384 | 155.2748 | 2.999699
| 32.3627306 | 155.2816 | 2.999709
| 32.3727555 | 155.3026 | 2.999719
| 32.3827968 | 155.3814 | 2.999684
| 32.3938143 | 155.3289 | 2.999619
| 32.4046858 | 155.3931 | 2.999704
| 32.4146919 | 155.3458 | 2.999749
| 32.4247917 | 155.4502 | 2.999659
| 32.4356809 | 155.3237 | 2.999699
| 32.4466418 | 155.3993 | 2.999694
| 32.4566616 | 155.3639 | 2.999764
| 32.4675634 | 155.4593 | 2.999739
| 32.4775896 | 155.3964 | 2.999684
| 32.4884793 | 155.506 | 2.999679
| 32.4993856 | 155.456 | 2.999684
| 32.5094077 | 155.4732 | 2.999639
| 32.5204441 | 155.5063 | 2.999654
| 32.5314162 | 155.4862 | 2.999775
| 32.5424567 | 155.4518 | 2.999704
| 32.5533415 | 155.4823 | 2.999724
| 32.5642567 | 155.529 | 2.999729
| 32.5742921 | 155.5747 | 2.999684
| 32.5844113 | 155.4855 | 2.999739
| 32.5952814 | 155.5248 | 2.999674
| 32.6062552 | 155.5488 | 2.999694
| 32.6163247 | 155.4914 | 2.999594
| 32.6271448 | 155.5378 | 2.999694
| 32.6372595 | 155.6149 | 2.999739
| 32.6482138 | 155.589 | 2.999619
| 32.6591829 | 155.5258 | 2.999699
| 32.6692032 | 155.5579 | 2.999684
| 32.6801487 | 155.552 | 2.999684
| 32.6911502 | 155.5569 | 2.999704
| 32.7011517 | 155.481 | 2.999654
| 32.7120916 | 155.5355 | 2.999704
| 32.7221418 | 155.5566 | 2.999724
| 32.7330648 | 155.5705 | 2.999694
| 32.7430661 | 155.4859 | 2.999619
| 32.7540691 | 155.6172 | 2.999664
| 32.7650672 | 155.5734 | 2.999684
| 32.7760467 | 155.6276 | 2.999604
| 32.7861168 | 155.54 | 2.999679
| 32.7970389 | 155.5228 | 2.999679
| 32.8080336 | 155.5796 | 2.999679
| 32.8190134 | 155.5514 | 2.999654
| 32.8298095 | 155.635 | 2.999679
| 32.839883 | 155.674 | 2.999744
| 32.8508187 | 155.6759 | 2.999654
| 32.8617359 | 155.5987 | 2.999634
| 32.8727611 | 155.531 | 2.999674
| 32.883719 | 155.5585 | 2.999699
| 32.894687 | 155.601 | 2.999654
| 32.9047235 | 155.5955 | 2.999659
| 32.9156924 | 155.637 | 2.999659
| 32.9266119 | 155.6675 | 2.999574
| 32.9366323 | 155.7197 | 2.999674
| 32.9475217 | 155.6457 | 2.999664
| 32.9584644 | 155.696 | 2.999684
| 32.9684795 | 155.6921 | 2.999639
| 32.9785051 | 155.6652 | 2.999724
| 32.9885434 | 155.6924 | 2.999704
| 32.9993863 | 155.6438 | 2.999719
| 33.0094108 | 155.6662 | 2.999694
| 33.0203966 | 155.6889 | 2.999785
| 33.03133 | 155.6639 | 2.999629
| 33.0413569 | 155.7093 | 2.999659
| 33.0522832 | 155.7317 | 2.999664
| 33.062311 | 155.6762 | 2.999674
| 33.0732051 | 155.6782 | 2.999649
| 33.0841478 | 155.6672 | 2.999739
| 33.0941803 | 155.6996 | 2.999649
| 33.1051296 | 155.7366 | 2.999679
| 33.116167 | 155.7771 | 2.999584
| 33.1271044 | 155.7836 | 2.999604
| 33.1380287 | 155.816 | 2.999699
| 33.1480592 | 155.722 | 2.999594
| 33.1580678 | 155.7281 | 2.999619
| 33.1690291 | 155.7469 | 2.999639
| 33.1798756 | 155.7229 | 2.999639
| 33.1900594 | 155.6996 | 2.999704
| 33.2009 | 155.8361 | 2.999609
| 33.2119888 | 155.8679 | 2.999594
| 33.2230241 | 155.8403 | 2.999564
| 33.233855 | 155.8984 | 2.999604
| 33.2447395 | 155.8562 | 2.999614
| 33.2548401 | 155.8987 | 2.999659
| 33.2657605 | 155.9584 | 2.999659
| 33.2766588 | 155.9136 | 2.999549
| 33.2867319 | 155.9402 | 2.999604
| 33.2976584 | 155.9853 | 2.999704
| 33.3076594 | 155.9486 | 2.999709
| 33.3186611 | 155.9256 | 2.999614
| 33.3295614 | 155.9276 | 2.999604
| 33.3395831 | 155.9289 | 2.999584
| 33.3505127 | 155.9357 | 2.999594
| 33.3614155 | 155.9921 | 2.999604
| 33.3714512 | 155.9529 | 2.999659
| 33.3824686 | 156.0193 | 2.999659
| 33.3934123 | 155.9986 | 2.999589
| 33.4034173 | 155.9302 | 2.999619
| 33.4143043 | 155.9379 | 2.999594
| 33.4243212 | 155.9133 | 2.999594
| 33.4353497 | 156.0041 | 2.999699
| 33.4462854 | 155.9905 | 2.999604
| 33.4572109 | 155.9811 | 2.999594
| 33.4681306 | 155.9694 | 2.999584
| 33.4782463 | 156.0634 | 2.999639
| 33.4892759 | 156.0158 | 2.999664
| 33.5002151 | 155.9564 | 2.999574
| 33.5111835 | 155.9791 | 2.999604
| 33.5221511 | 156.0018 | 2.999614
| 33.5330643 | 155.9859 | 2.999499
| 33.5440757 | 155.9908 | 2.999604
| 33.5550406 | 156.0044 | 2.999604
| 33.5660247 | 155.9629 | 2.999604
| 33.5760263 | 155.959 | 2.999604
| 33.5870043 | 156.0339 | 2.999609
| 33.5978936 | 156.0417 | 2.999594
| 33.6080395 | 156.0343 | 2.999609
| 33.6188466 | 155.9986 | 2.999649
| 33.6288517 | 156.0729 | 2.999639
| 33.6398223 | 156.0667 | 2.999574
| 33.6507592 | 156.0959 | 2.999609
| 33.6617593 | 156.054 | 2.999654
| 33.6718161 | 156.0647 | 2.999569
| 33.6828282 | 156.0489 | 2.999629
| 33.6937027 | 156.0255 | 2.999589
| 33.7046637 | 156.0161 | 2.999729
| 33.7156524 | 156.0544 | 2.999614
| 33.7266263 | 156.0427 | 2.999619
| 33.7376334 | 156.0592 | 2.999559
| 33.7476502 | 156.0116 | 2.999519
| 33.7585042 | 156.0352 | 2.999614
| 33.7685411 | 156.1014 | 2.999609
| 33.7795619 | 156.1244 | 2.999549
| 33.7905085 | 156.1212 | 2.999664
| 33.800546 | 156.1419 | 2.999574
| 33.8114321 | 156.0667 | 2.999634
| 33.8223159 | 156.1387 | 2.999564
| 33.8324367 | 156.1111 | 2.999609
| 33.8432886 | 156.1267 | 2.999614
| 33.8533358 | 156.0972 | 2.999629
| 33.8644173 | 156.0998 | 2.999529
| 33.8744216 | 156.0096 | 2.999544
| 33.8853796 | 156.0774 | 2.999609
| 33.8963709 | 156.0219 | 2.999609
| 33.9073408 | 156.0362 | 2.999679
| 33.9182765 | 156.0284 | 2.999604
| 33.9282831 | 156.0644 | 2.999614
| 33.9391671 | 156.0469 | 2.999569
| 33.9492149 | 155.9782 | 2.999619
| 33.9601812 | 156.0622 | 2.999659
| 33.9701832 | 156.067 | 2.999629
| 33.9810583 | 156.0969 | 2.999634
| 33.9911239 | 156.1328 | 2.999484
| 34.0011337 | 156.2097 | 2.999549
| 34.0120321 | 156.1873 | 2.999504
| 34.0220326 | 156.0547 | 2.999649
| 34.0320953 | 156.2013 | 2.999569
| 34.0428641 | 156.1873 | 2.999664
| 34.0529812 | 156.2305 | 2.999584
| 34.064001 | 156.2117 | 2.999569
| 34.0748577 | 156.2269 | 2.999574
| 34.0857377 | 156.2609 | 2.999544
| 34.0957899 | 156.1883 | 2.999629
| 34.1067844 | 156.1439 | 2.999549
| 34.1168445 | 156.2639 | 2.999539
| 34.1277097 | 156.222 | 2.999584
| 34.1387163 | 156.1948 | 2.999559
| 34.1496313 | 156.2175 | 2.999544
| 34.1605623 | 156.1941 | 2.999569
| 34.1715859 | 156.2133 | 2.999549
| 34.1816755 | 156.2366 | 2.999559
| 34.1925721 | 156.2275 | 2.999544
| 34.2034897 | 156.2619 | 2.999629
| 34.2145405 | 156.2982 | 2.999504
| 34.2254843 | 156.1932 | 2.999564
| 34.2363816 | 156.2496 | 2.999609
| 34.2464621 | 156.2214 | 2.999584
| 34.2574535 | 156.2567 | 2.999589
| 34.2683571 | 156.236 | 2.999559
| 34.2792105 | 156.2146 | 2.999549
| 34.290309 | 156.1624 | 2.999614
| 34.301309 | 156.1941 | 2.999484
| 34.3121447 | 156.2113 | 2.999539
| 34.3222021 | 156.2697 | 2.999604
| 34.3332158 | 156.1857 | 2.999584
| 34.3432397 | 156.2622 | 2.999479
| 34.3541009 | 156.3067 | 2.999504
| 34.364114 | 156.3874 | 2.999494
| 34.375084 | 156.2772 | 2.999594
| 34.3850859 | 156.3255 | 2.999484
| 34.3960206 | 156.3012 | 2.999529
| 34.4070201 | 156.2551 | 2.999564
| 34.4180943 | 156.2567 | 2.999544
| 34.4290343 | 156.2872 | 2.999569
| 34.4398818 | 156.1387 | 2.999524
| 34.4498822 | 156.2483 | 2.999594
| 34.4598932 | 156.2736 | 2.999574
| 34.4710104 | 156.2558 | 2.999589
| 34.4818083 | 156.2451 | 2.999514
| 34.4928785 | 156.2551 | 2.999639
| 34.503753 | 156.2619 | 2.999514
| 34.5138024 | 156.2561 | 2.999569
| 34.5247076 | 156.2558 | 2.999574
| 34.535592 | 156.2175 | 2.999589
| 34.5457128 | 156.2256 | 2.999559
| 34.5565789 | 156.222 | 2.999614
| 34.5666631 | 156.2405 | 2.999574
| 34.5775597 | 156.1896 | 2.999539
| 34.5875945 | 156.2344 | 2.999589
| 34.5985668 | 156.1507 | 2.999564
| 34.6095295 | 156.1799 | 2.999664
| 34.6204842 | 156.2117 | 2.999594
| 34.6314535 | 156.1867 | 2.999664
| 34.6424107 | 156.2068 | 2.999589
| 34.6534248 | 156.199 | 2.999529
| 34.6643052 | 156.2986 | 2.999504
| 34.6743088 | 156.2227 | 2.999559
| 34.6852099 | 156.2013 | 2.999584
| 34.6952653 | 156.1426 | 2.999609
| 34.7052752 | 156.176 | 2.999549
| 34.7161351 | 156.14 | 2.999564
| 34.7262065 | 156.0816 | 2.999594
| 34.7362092 | 156.1196 | 2.999629
| 34.7470659 | 156.1374 | 2.999634
| 34.7571104 | 156.1374 | 2.999589
| 34.7672205 | 156.2463 | 2.999549
| 34.7780865 | 156.2298 | 2.999569
| 34.7890838 | 156.2668 | 2.999564
| 34.800087 | 156.2327 | 2.999559
| 34.8110677 | 156.271 | 2.999584
| 34.8219886 | 156.2652 | 2.999649
| 34.8320961 | 156.3031 | 2.999549
| 34.8430241 | 156.294 | 2.999539
| 34.8540639 | 156.2587 | 2.999529
| 34.864874 | 156.1951 | 2.999559
| 34.875894 | 156.2253 | 2.999614
| 34.8867893 | 156.2509 | 2.999539
| 34.8968161 | 156.2814 | 2.999569
| 34.9068316 | 156.2924 | 2.999584
| 34.9177742 | 156.3076 | 2.999564
| 34.9277781 | 156.3076 | 2.999494
| 34.938725 | 156.4017 | 2.999584
| 34.9497146 | 156.2924 | 2.999549
| 34.9607285 | 156.3365 | 2.999529
| 34.971689 | 156.3618 | 2.999539
| 34.9825887 | 156.2331 | 2.999634
| 34.9926557 | 156.2999 | 2.999544
| 35.0035085 | 156.2862 | 2.999524
| 35.0145289 | 156.2898 | 2.999454
| 35.0245612 | 156.1925 | 2.999504
| 35.0355069 | 156.3021 | 2.999539
| 35.04651 | 156.3154 | 2.999604
| 35.0574586 | 156.2402 | 2.999504
| 35.0684086 | 156.318 | 2.999519
| 35.0792859 | 156.2545 | 2.999619
| 35.0894205 | 156.3089 | 2.999474
| 35.1003145 | 156.2749 | 2.999519
| 35.1112901 | 156.3372 | 2.999559
| 35.1222717 | 156.342 | 2.999529
| 35.1322725 | 156.3128 | 2.999549
| 35.1431342 | 156.3774 | 2.999549
| 35.1532146 | 156.4036 | 2.999544
| 35.1641831 | 156.3501 | 2.999539
| 35.1751455 | 156.2288 | 2.999549
| 35.1860285 | 156.283 | 2.999564
| 35.1960579 | 156.2999 | 2.999519
| 35.2060707 | 156.2943 | 2.999549
| 35.2160804 | 156.3151 | 2.999574
| 35.2260884 | 156.3689 | 2.999529
Maximum Depth | 35.2370553 | 156.4211 | 2.999539
| 35.2480221 | 156.3731 | 2.999519
| 35.258024 | 156.3835 | 2.999569
| 35.2690296 | 156.3157 | 2.999594
| 35.279869 | 156.2749 | 2.999519
| 35.2908522 | 156.2477 | 2.999564
End Of Hold At Load Index | 35.3018078 | 156.2454 | 2.999594
| 35.3197097 | 156.2871 | 2.998551
| 35.3297137 | 156.2348 | 2.997571
| 35.3397461 | 156.2629 | 2.996537
| 35.3506177 | 156.2064 | 2.99552
| 35.3606498 | 156.2436 | 2.994492
| 35.370812 | 156.1514 | 2.993461
| 35.3815988 | 156.1115 | 2.992332
| 35.3925586 | 156.0467 | 2.991326
| 35.4035574 | 156.0437 | 2.990236
| 35.413607 | 156.0427 | 2.989261
| 35.4245649 | 156.0209 | 2.988085
| 35.4356214 | 155.9859 | 2.98705
| 35.4464598 | 155.996 | 2.985941
| 35.4565099 | 155.9508 | 2.984896
| 35.467512 | 155.8875 | 2.983836
| 35.4784057 | 155.9167 | 2.982741
| 35.4884902 | 155.891 | 2.981733
| 35.4994315 | 155.9403 | 2.980669
| 35.5103826 | 155.9215 | 2.979529
| 35.5204614 | 155.9538 | 2.978531
| 35.5312807 | 156.0235 | 2.977454
| 35.5423233 | 156.0537 | 2.976285
| 35.5532806 | 156.066 | 2.975274
| 35.5643152 | 156.0566 | 2.974151
| 35.5751538 | 156.099 | 2.973092
| 35.5851722 | 155.9942 | 2.972065
| 35.5960615 | 156.0581 | 2.971006
| 35.6070621 | 156.0749 | 2.969926
| 35.6200634 | 156.1681 | 2.968681
| 35.6300701 | 156.1589 | 2.967675
| 35.6410852 | 156.2108 | 2.966598
| 35.6520514 | 156.1995 | 2.965512
| 35.6620581 | 156.2658 | 2.964396
| 35.6720587 | 156.2404 | 2.963446
| 35.6830284 | 156.2463 | 2.962449
| 35.6930294 | 156.2543 | 2.961359
| 35.70387 | 156.2685 | 2.96024
| 35.7148541 | 156.312 | 2.959202
| 35.7258341 | 156.2332 | 2.958154
| 35.7368047 | 156.2847 | 2.957011
| 35.74777 | 156.2302 | 2.95589
| 35.7587287 | 156.2289 | 2.954774
| 35.7697093 | 156.2526 | 2.953581
| 35.780648 | 156.2662 | 2.952552
| 35.7916433 | 156.2277 | 2.951473
| 35.80258 | 156.2688 | 2.950404
| 35.8135035 | 156.2377 | 2.949322
| 35.8236074 | 156.2318 | 2.948306
| 35.8336205 | 156.2605 | 2.94735
| 35.8446173 | 156.2359 | 2.9462
| 35.8556045 | 156.1386 | 2.945147
| 35.8665203 | 156.2329 | 2.944055
| 35.8765286 | 156.2247 | 2.943029
| 35.8874531 | 156.2367 | 2.941937
| 35.8984546 | 156.2831 | 2.940806
| 35.9084892 | 156.2473 | 2.939768
| 35.9194062 | 156.342 | 2.938696
| 35.9303516 | 156.3216 | 2.937592
| 35.9403661 | 156.3094 | 2.93665
| 35.9513311 | 156.3137 | 2.935529
| 35.9622564 | 156.3279 | 2.934356
| 35.9732331 | 156.1972 | 2.933374
| 35.9841901 | 156.1758 | 2.932298
| 35.9951064 | 156.2368 | 2.931186
| 36.005246 | 156.191 | 2.930162
| 36.0161722 | 156.1689 | 2.928944
| 36.0270719 | 156.1543 | 2.928025
| 36.0370905 | 156.2142 | 2.926943
| 36.0471289 | 156.2608 | 2.926019
| 36.0571663 | 156.1997 | 2.92502
| 36.0681158 | 156.2026 | 2.923825
| 36.0791439 | 156.1903 | 2.922758
| 36.0900561 | 156.176 | 2.921711
| 36.1000936 | 156.15 | 2.920703
| 36.1108543 | 156.2278 | 2.919551
| 36.1210697 | 156.1888 | 2.918515
| 36.1320285 | 156.2604 | 2.917414
| 36.1428301 | 156.2374 | 2.916384
| 36.1538131 | 156.1336 | 2.915266
| 36.164769 | 156.19 | 2.914215
| 36.17577 | 156.2095 | 2.913065
| 36.1868255 | 156.1385 | 2.911969
| 36.197732 | 156.2549 | 2.910849
| 36.2087259 | 156.2929 | 2.909834
| 36.2196317 | 156.2312 | 2.908659
| 36.2305584 | 156.1579 | 2.907591
| 36.2415941 | 156.2848 | 2.906513
| 36.2525859 | 156.2147 | 2.905423
| 36.263556 | 156.1738 | 2.904311
| 36.2745094 | 156.2147 | 2.903171
| 36.2854017 | 156.2082 | 2.902127
| 36.2954735 | 156.1458 | 2.901125
| 36.3064067 | 156.1825 | 2.899996
| 36.317351 | 156.2065 | 2.898932
| 36.3284351 | 156.1857 | 2.897848
| 36.3394038 | 156.2146 | 2.896767
| 36.3504024 | 156.1841 | 2.895652
| 36.3613307 | 156.1731 | 2.894559
| 36.3713567 | 156.1691 | 2.893581
| 36.3823339 | 156.2184 | 2.892418
| 36.3932705 | 156.1924 | 2.891355
| 36.4042466 | 156.1386 | 2.890247
| 36.4152492 | 156.1649 | 2.889137
| 36.427115 | 156.2113 | 2.88797
| 36.4371791 | 156.1726 | 2.886989
| 36.4471839 | 156.1262 | 2.885933
| 36.4580953 | 156.1213 | 2.884887
| 36.4681794 | 156.0767 | 2.883849
| 36.4782556 | 156.0753 | 2.882836
| 36.4891016 | 156.1198 | 2.881807
| 36.5000836 | 156.075 | 2.880644
| 36.511085 | 156.1639 | 2.879609
| 36.5220621 | 156.1198 | 2.878511
| 36.533085 | 156.0711 | 2.877398
| 36.5440588 | 156.1178 | 2.876261
| 36.5549954 | 156.0598 | 2.875243
| 36.5650064 | 156.0065 | 2.874196
| 36.5758568 | 156.0013 | 2.873076
| 36.5858655 | 155.9892 | 2.872146
| 36.5967601 | 156.0605 | 2.870961
| 36.6078575 | 156.0576 | 2.869906
| 36.6187541 | 156.0414 | 2.868882
| 36.6296552 | 156.0569 | 2.867671
| 36.6406059 | 156.127 | 2.866671
| 36.65075 | 156.0811 | 2.865652
| 36.661665 | 156.0987 | 2.864546
| 36.6717098 | 156.0781 | 2.863606
| 36.6826581 | 156.1122 | 2.862496
| 36.6936064 | 156.0603 | 2.861311
| 36.7046537 | 156.0817 | 2.860242
| 36.7156067 | 156.0055 | 2.859156
| 36.7266024 | 155.878 | 2.858057
| 36.7375624 | 155.9143 | 2.857001
| 36.7476057 | 155.9827 | 2.855982
| 36.7585151 | 155.9444 | 2.854866
| 36.7685203 | 155.9838 | 2.853925
| 36.7793765 | 156.0487 | 2.852799
| 36.7894264 | 156.0541 | 2.851709
| 36.7994595 | 155.9593 | 2.850766
| 36.8104538 | 156.0465 | 2.849697
| 36.8213325 | 156.0053 | 2.848604
| 36.8322729 | 155.9557 | 2.84755
| 36.8423429 | 156.0247 | 2.846448
| 36.8532073 | 156.0123 | 2.845391
| 36.863304 | 155.9824 | 2.844422
| 36.8742514 | 155.9655 | 2.843352
| 36.8851176 | 155.9934 | 2.84231
| 36.8952343 | 155.9771 | 2.841174
| 36.9061109 | 155.9401 | 2.840086
| 36.9161806 | 156.0058 | 2.839089
| 36.9271867 | 155.9951 | 2.837988
| 36.9380564 | 155.9679 | 2.836866
| 36.9480601 | 155.9195 | 2.835936
| 36.9590651 | 155.982 | 2.834876
| 36.9700885 | 156.0093 | 2.833703
| 36.9810589 | 155.9143 | 2.832651
| 36.9919611 | 156.0294 | 2.831536
| 37.0030971 | 156.019 | 2.830332
| 37.0138628 | 156.0527 | 2.829296
| 37.0248113 | 155.9749 | 2.828171
| 37.0350629 | 155.9281 | 2.827296
| 37.0450791 | 155.9799 | 2.826204
| 37.055807 | 155.9497 | 2.825116
| 37.0668449 | 155.9208 | 2.824078
| 37.077804 | 155.9043 | 2.822997
| 37.0888023 | 155.8495 | 2.821877
| 37.0988088 | 155.9188 | 2.820846
| 37.1097282 | 155.8996 | 2.819769
| 37.1206868 | 155.8666 | 2.818603
| 37.1307168 | 155.8704 | 2.81768
| 37.1416276 | 155.9229 | 2.816529
| 37.1526021 | 155.9352 | 2.815477
| 37.1635785 | 155.8519 | 2.814404
| 37.1745808 | 155.8275 | 2.813269
| 37.1855187 | 155.8545 | 2.812165
| 37.1964975 | 155.8976 | 2.811107
| 37.2073787 | 155.8314 | 2.809959
| 37.2174572 | 155.9091 | 2.809077
| 37.2283993 | 155.8751 | 2.807892
| 37.2392564 | 155.9344 | 2.806806
| 37.2492819 | 155.8977 | 2.805849
| 37.2593354 | 155.9014 | 2.804819
| 37.2702842 | 155.9261 | 2.803779
| 37.2812261 | 155.9248 | 2.802609
| 37.2922257 | 155.8522 | 2.801494
| 37.3030987 | 155.856 | 2.800447
| 37.3131342 | 155.7813 | 2.799554
| 37.3241904 | 155.9208 | 2.798278
| 37.3351203 | 155.8533 | 2.79726
| 37.3451521 | 155.8691 | 2.796182
| 37.3560609 | 155.8445 | 2.795166
| 37.3670498 | 155.9443 | 2.793962
| 37.3770981 | 155.9196 | 2.793002
| 37.3880521 | 155.8833 | 2.791997
| 37.3980883 | 155.8653 | 2.790948
| 37.4089008 | 155.8608 | 2.789847
| 37.4190494 | 155.9281 | 2.788837
| 37.4298686 | 155.8915 | 2.787775
| 37.4408707 | 155.8266 | 2.786575
| 37.4508755 | 155.8057 | 2.785665
| 37.4617711 | 155.833 | 2.78456
| 37.4718469 | 155.8912 | 2.783532
| 37.4818506 | 155.8211 | 2.782597
| 37.4926527 | 155.8632 | 2.781477
| 37.5026852 | 155.8738 | 2.780448
| 37.5127808 | 155.8857 | 2.779439
| 37.5237387 | 155.8931 | 2.778428
| 37.5345577 | 155.8208 | 2.777321
| 37.5445733 | 155.8314 | 2.776305
| 37.5545868 | 155.7972 | 2.775339
| 37.5655627 | 155.7337 | 2.774206
| 37.5765133 | 155.7992 | 2.773011
| 37.5874997 | 155.7862 | 2.772077
| 37.5984279 | 155.8134 | 2.770914
| 37.6093981 | 155.7674 | 2.769792
| 37.6194014 | 155.7825 | 2.768847
| 37.6303649 | 155.7663 | 2.767681
| 37.6413397 | 155.8422 | 2.766618
| 37.6523009 | 155.7974 | 2.765527
| 37.6623057 | 155.6627 | 2.764552
| 37.6732773 | 155.762 | 2.763474
| 37.6841433 | 155.7672 | 2.762408
| 37.6951146 | 155.7837 | 2.761241
| 37.7051506 | 155.7492 | 2.760302
| 37.7161086 | 155.6727 | 2.759176
| 37.7270536 | 155.7515 | 2.757987
| 37.7370818 | 155.682 | 2.757079
| 37.748084 | 155.7569 | 2.755909
| 37.7590843 | 155.7595 | 2.754829
| 37.7691313 | 155.8177 | 2.753814
| 37.7800423 | 155.7571 | 2.752728
| 37.7910501 | 155.7276 | 2.751787
| 37.8010559 | 155.7557 | 2.750581
| 37.8120619 | 155.7038 | 2.749481
| 37.8228674 | 155.7716 | 2.748405
| 37.8328698 | 155.7033 | 2.7475
| 37.8437444 | 155.7173 | 2.746378
| 37.8537549 | 155.7136 | 2.745432
| 37.8638245 | 155.6986 | 2.744405
| 37.8747238 | 155.7242 | 2.74328
| 37.8847372 | 155.6329 | 2.742389
| 37.8957039 | 155.6761 | 2.741157
| 37.9066478 | 155.6495 | 2.740162
| 37.9166845 | 155.7243 | 2.739089
| 37.9276188 | 155.6536 | 2.73807
| 37.9385775 | 155.6529 | 2.736985
| 37.9495569 | 155.6205 | 2.735806
| 37.9605182 | 155.6516 | 2.734745
| 37.97142 | 155.6964 | 2.73362
| 37.9814242 | 155.6518 | 2.7327
| 37.9914482 | 155.6258 | 2.731642
| 38.0024313 | 155.654 | 2.730554
| 38.0133247 | 155.6313 | 2.729445
| 38.0234324 | 155.6552 | 2.728409
| 38.0334458 | 155.6327 | 2.727488
| 38.0443685 | 155.6495 | 2.726315
| 38.0552537 | 155.6414 | 2.725252
| 38.065304 | 155.63 | 2.724272
| 38.0762994 | 155.5628 | 2.723122
| 38.0872468 | 155.6306 | 2.722047
| 38.0981934 | 155.6232 | 2.720983
| 38.1091825 | 155.5518 | 2.719834
| 38.1201259 | 155.5865 | 2.718835
| 38.1311244 | 155.5486 | 2.71769
| 38.1420739 | 155.5612 | 2.716645
| 38.1520768 | 155.6007 | 2.71561
| 38.163079 | 155.5744 | 2.714474
| 38.1730807 | 155.6113 | 2.713514
| 38.1830981 | 155.5343 | 2.712563
| 38.1940144 | 155.5622 | 2.711386
| 38.2040153 | 155.5439 | 2.710421
| 38.2150033 | 155.6263 | 2.709322
| 38.2258641 | 155.5653 | 2.708191
| 38.236853 | 155.5578 | 2.707137
| 38.247806 | 155.5873 | 2.705997
| 38.2587986 | 155.6146 | 2.704982
| 38.269644 | 155.5825 | 2.703808
| 38.2798028 | 155.5 | 2.702867
| 38.2907969 | 155.5194 | 2.701743
| 38.3017502 | 155.558 | 2.700607
| 38.3127235 | 155.4345 | 2.699655
| 38.3235825 | 155.5068 | 2.698549
| 38.3345676 | 155.4838 | 2.69734
| 38.3446492 | 155.4944 | 2.696277
| 38.3554776 | 155.5044 | 2.695285
| 38.3655458 | 155.5049 | 2.694142
| 38.3765107 | 155.5169 | 2.693171
| 38.3865738 | 155.4371 | 2.692105
| 38.397426 | 155.4863 | 2.691085
| 38.4074686 | 155.4236 | 2.690095
| 38.4184479 | 155.4194 | 2.688997
| 38.4294272 | 155.3607 | 2.68802
| 38.4404005 | 155.4191 | 2.686842
| 38.4513819 | 155.4791 | 2.685714
| 38.4623815 | 155.448 | 2.684569
| 38.4733316 | 155.4068 | 2.683494
| 38.4843093 | 155.3633 | 2.682416
| 38.494354 | 155.4255 | 2.681327
| 38.5052628 | 155.4177 | 2.680341
| 38.5162611 | 155.3879 | 2.679216
| 38.5271558 | 155.3739 | 2.678147
| 38.537201 | 155.3858 | 2.677142
| 38.5482049 | 155.3397 | 2.675987
| 38.5590954 | 155.3556 | 2.674918
| 38.5700773 | 155.3251 | 2.67384
| 38.5810767 | 155.3942 | 2.672725
| 38.5920945 | 155.3634 | 2.671598
| 38.6031073 | 155.427 | 2.670572
| 38.6140585 | 155.3644 | 2.669461
| 38.6250794 | 155.3916 | 2.668334
| 38.6358492 | 155.3877 | 2.667277
| 38.6460153 | 155.3688 | 2.666251
| 38.6568167 | 155.4145 | 2.665191
| 38.666918 | 155.3839 | 2.664065
| 38.6778363 | 155.2876 | 2.663059
| 38.6888422 | 155.2665 | 2.662003
| 38.6997488 | 155.3418 | 2.660832
| 38.7097696 | 155.3501 | 2.65994
| 38.7206824 | 155.4075 | 2.658689
| 38.7307125 | 155.3863 | 2.657746
| 38.741702 | 155.4317 | 2.656662
| 38.7526271 | 155.3759 | 2.65558
| 38.76265 | 155.3161 | 2.654562
| 38.7735979 | 155.3161 | 2.653523
| 38.7845758 | 155.355 | 2.652365
| 38.7945823 | 155.2988 | 2.651364
| 38.8054597 | 155.2693 | 2.650351
| 38.8154617 | 155.3159 | 2.649346
| 38.826449 | 155.3811 | 2.648207
| 38.8364504 | 155.2859 | 2.647187
| 38.8474235 | 155.3453 | 2.646085
| 38.8583041 | 155.3167 | 2.644987
| 38.8684172 | 155.2518 | 2.644011
| 38.8784457 | 155.298 | 2.643008
| 38.889323 | 155.2834 | 2.6419
| 38.9002699 | 155.2821 | 2.6408
| 38.9113031 | 155.2705 | 2.639717
| 38.9222308 | 155.3463 | 2.638609
| 38.9332261 | 155.406 | 2.63754
| 38.9441746 | 155.4041 | 2.63647
| 38.9550969 | 155.3279 | 2.635343
| 38.9651477 | 155.2986 | 2.634312
| 38.9760992 | 155.3226 | 2.633262
| 38.9870712 | 155.2775 | 2.63227
| 38.9970882 | 155.3286 | 2.631189
| 39.0080502 | 155.2693 | 2.630037
| 39.018104 | 155.2756 | 2.629087
| 39.029 | 155.298 | 2.628007
| 39.0400317 | 155.2721 | 2.626914
| 39.0510518 | 155.2458 | 2.625787
| 39.0618608 | 155.2481 | 2.624766
| 39.0727992 | 155.2915 | 2.623507
| 39.0828222 | 155.1928 | 2.62268
| 39.0928888 | 155.2521 | 2.621639
| 39.1038537 | 155.2316 | 2.620457
| 39.1147948 | 155.2186 | 2.619428
| 39.1248624 | 155.2234 | 2.618376
| 39.1358335 | 155.1968 | 2.617324
| 39.1467019 | 155.2276 | 2.616147
| 39.1577094 | 155.2516 | 2.615136
| 39.1686814 | 155.2717 | 2.613974
| 39.1796452 | 155.1958 | 2.612923
| 39.1905723 | 155.2542 | 2.61185
| 39.2005735 | 155.2791 | 2.61086
| 39.2115839 | 155.2687 | 2.609689
| 39.2225542 | 155.1701 | 2.608627
| 39.2325754 | 155.2167 | 2.607635
| 39.2433934 | 155.2588 | 2.606528
| 39.2535107 | 155.2399 | 2.605536
| 39.2644031 | 155.2461 | 2.604387
| 39.2753762 | 155.2104 | 2.603345
| 39.2863834 | 155.2522 | 2.602169
| 39.2973261 | 155.2882 | 2.60114
| 39.3073262 | 155.2265 | 2.60014
| 39.3173859 | 155.2585 | 2.599199
| 39.3282654 | 155.2666 | 2.598036
| 39.339147 | 155.2231 | 2.596993
| 39.3492799 | 155.2143 | 2.595989
| 39.3601398 | 155.1594 | 2.594813
| 39.3710756 | 155.2509 | 2.593825
| 39.3811285 | 155.1995 | 2.59283
| 39.392123 | 155.1629 | 2.591655
| 39.4030425 | 155.1801 | 2.590578
| 39.4140526 | 155.2141 | 2.589427
| 39.4240838 | 155.2179 | 2.588544
| 39.4350603 | 155.1631 | 2.587386
| 39.4460606 | 155.1644 | 2.586301
| 39.4570124 | 155.2575 | 2.585231
| 39.4670167 | 155.1296 | 2.584141
| 39.4778553 | 155.1925 | 2.583042
| 39.4888752 | 155.173 | 2.58209
| 39.4998258 | 155.1799 | 2.580885
| 39.5107452 | 155.0621 | 2.579793
| 39.5218103 | 155.1101 | 2.578776
| 39.5327287 | 155.0521 | 2.577574
| 39.5436439 | 155.0641 | 2.576553
| 39.5536777 | 155.0701 | 2.575495
| 39.5647047 | 155.0503 | 2.574462
| 39.5756046 | 155.0393 | 2.573337
| 39.5856064 | 155.1005 | 2.572332
| 39.5965929 | 155.0136 | 2.571303
| 39.6075759 | 155.0609 | 2.570175
| 39.6184887 | 155.0655 | 2.569094
| 39.6294912 | 155.0424 | 2.567963
| 39.640472 | 155.0885 | 2.56684
| 39.6514685 | 155.0846 | 2.565751
| 39.6624181 | 155.0544 | 2.564656
| 39.6732784 | 154.9915 | 2.563534
| 39.6832793 | 155.0118 | 2.562584
| 39.6933788 | 154.9654 | 2.561635
| 39.7043285 | 154.9855 | 2.560429
| 39.7143739 | 155.0019 | 2.559515
| 39.7251472 | 155.0518 | 2.558373
| 39.736221 | 154.9422 | 2.557265
| 39.7471876 | 154.9999 | 2.556254
| 39.7581215 | 154.9581 | 2.55506
| 39.7691162 | 155.0171 | 2.554006
| 39.7800979 | 154.9467 | 2.552933
| 39.791053 | 154.9519 | 2.551897
| 39.8010546 | 154.9667 | 2.550827
| 39.8110972 | 154.9537 | 2.549753
| 39.8220273 | 154.9387 | 2.548755
| 39.8330507 | 154.989 | 2.547657
| 39.8440197 | 154.9413 | 2.54651
| 39.8548126 | 154.928 | 2.545536
| 39.8648585 | 154.9814 | 2.544331
| 39.8748968 | 155.0306 | 2.543423
| 39.8858319 | 155.0063 | 2.542304
| 39.8967412 | 154.9868 | 2.541178
| 39.9077586 | 155.0306 | 2.540182
| 39.9187451 | 155.0303 | 2.539068
| 39.9296448 | 154.9816 | 2.537993
| 39.9407215 | 154.9242 | 2.53686
| 39.9517008 | 154.9758 | 2.535712
| 39.9625575 | 154.9122 | 2.534662
| 39.9726032 | 154.975 | 2.533652
| 39.9835739 | 154.9883 | 2.5326
| 39.9945854 | 154.9325 | 2.531459
| 40.0054185 | 155.0175 | 2.530421
| 40.0154919 | 154.9898 | 2.529358
| 40.0265004 | 155.0537 | 2.528197
| 40.0365471 | 155.016 | 2.527278
| 40.0474662 | 154.931 | 2.526206
| 40.0583404 | 154.9861 | 2.525169
| 40.0684425 | 154.9345 | 2.524053
| 40.0793006 | 154.9254 | 2.522987
| 40.0903538 | 155.0236 | 2.521937
| 40.1012486 | 154.9688 | 2.520758
| 40.1112957 | 154.9243 | 2.519778
| 40.1221769 | 154.9493 | 2.518715
| 40.1322454 | 154.9952 | 2.517728
| 40.1432443 | 154.9543 | 2.516538
| 40.1542383 | 154.8898 | 2.515534
| 40.1650769 | 154.9041 | 2.514455
| 40.1752077 | 154.8855 | 2.513422
| 40.1860739 | 154.9315 | 2.51229
| 40.1960837 | 154.9411 | 2.511334
| 40.2071082 | 154.9557 | 2.510222
| 40.2180505 | 154.9142 | 2.509168
| 40.2280572 | 154.9381 | 2.508112
| 40.2390697 | 154.8729 | 2.507046
| 40.2500256 | 154.8651 | 2.50593
| 40.2608312 | 154.8453 | 2.504854
| 40.2708753 | 154.9169 | 2.5039
| 40.2817766 | 154.8773 | 2.50275
| 40.2928133 | 154.9351 | 2.501691
| 40.3037982 | 154.8832 | 2.500563
| 40.3147762 | 154.9263 | 2.49944
| 40.3257221 | 154.8981 | 2.49838
| 40.3367336 | 154.8024 | 2.497309
| 40.3467519 | 154.8448 | 2.496232
| 40.3575887 | 154.7822 | 2.495264
| 40.3686828 | 154.779 | 2.494074
| 40.3795569 | 154.7845 | 2.493032
| 40.3895675 | 154.904 | 2.491996
| 40.3996496 | 154.8728 | 2.490993
| 40.4104397 | 154.9159 | 2.489873
| 40.4204503 | 154.8694 | 2.488918
| 40.4305202 | 154.8164 | 2.48788
| 40.441449 | 154.8057 | 2.486798
| 40.4524546 | 154.878 | 2.485762
| 40.4633695 | 154.8417 | 2.484606
| 40.4733941 | 154.8144 | 2.483663
| 40.4842764 | 154.767 | 2.4826
| 40.495342 | 154.7206 | 2.481438
| 40.5063294 | 154.7112 | 2.480415
| 40.5171702 | 154.7424 | 2.479311
| 40.5273541 | 154.7092 | 2.478202
| 40.5382728 | 154.8071 | 2.477215
| 40.5491988 | 154.7429 | 2.476013
| 40.5600724 | 154.6965 | 2.47502
| 40.5701448 | 154.7901 | 2.473993
| 40.5811294 | 154.6721 | 2.47291
| 40.5920973 | 154.6737 | 2.471808
| 40.6031085 | 154.7049 | 2.470667
| 40.6140723 | 154.6847 | 2.469635
| 40.6250652 | 154.7029 | 2.468471
| 40.6360107 | 154.7298 | 2.467361
| 40.6460126 | 154.6639 | 2.466351
| 40.6570086 | 154.6989 | 2.465362
| 40.6680486 | 154.6681 | 2.464198
| 40.6788925 | 154.6642 | 2.463063
| 40.6898053 | 154.6408 | 2.462002
| 40.6998472 | 154.6401 | 2.461058
| 40.7108319 | 154.6916 | 2.459939
| 40.7218044 | 154.6521 | 2.458822
| 40.7327636 | 154.6764 | 2.457746
| 40.7437183 | 154.6466 | 2.456591
| 40.7537223 | 154.6163 | 2.45566
| 40.7645789 | 154.6575 | 2.454565
| 40.7746381 | 154.5915 | 2.453584
| 40.7856286 | 154.6671 | 2.452365
| 40.7965923 | 154.6402 | 2.451429
| 40.8075089 | 154.6337 | 2.450297
| 40.817537 | 154.6255 | 2.449209
| 40.8285023 | 154.6563 | 2.448147
| 40.8394953 | 154.619 | 2.447028
| 40.8504301 | 154.607 | 2.44594
| 40.8614698 | 154.6057 | 2.444906
| 40.8723 | 154.5762 | 2.443788
| 40.8823416 | 154.6253 | 2.442839
| 40.892345 | 154.681 | 2.441753
| 40.9032481 | 154.6385 | 2.440653
| 40.9142001 | 154.5737 | 2.439598
| 40.9242277 | 154.6925 | 2.438625
| 40.9351721 | 154.6238 | 2.437515
| 40.9461382 | 154.5761 | 2.436439
| 40.9571753 | 154.6296 | 2.435305
| 40.9681409 | 154.5525 | 2.434209
| 40.9790992 | 154.5797 | 2.433158
| 40.9891025 | 154.5478 | 2.432168
| 41.0000937 | 154.5754 | 2.430993
| 41.0110175 | 154.6376 | 2.429896
| 41.022117 | 154.5858 | 2.428746
| 41.0331261 | 154.5378 | 2.42765
| 41.0440548 | 154.5939 | 2.426617
| 41.0548962 | 154.5744 | 2.425453
| 41.0649182 | 154.5509 | 2.424561
| 41.0758457 | 154.6048 | 2.423448
| 41.0868165 | 154.5431 | 2.422371
| 41.0977502 | 154.5503 | 2.421228
| 41.1087182 | 154.5989 | 2.420106
| 41.119671 | 154.5788 | 2.419131
| 41.1298175 | 154.5988 | 2.418046
| 41.1407189 | 154.5716 | 2.416916
| 41.1515894 | 154.6124 | 2.415849
| 41.1616357 | 154.5591 | 2.414859
| 41.1725997 | 154.563 | 2.413698
| 41.1834943 | 154.6061 | 2.412683
| 41.1935715 | 154.5276 | 2.411666
| 41.2045745 | 154.5185 | 2.41056
| 41.2155032 | 154.5139 | 2.409512
| 41.2263933 | 154.548 | 2.408378
| 41.2364403 | 154.5141 | 2.407364
| 41.2464653 | 154.5046 | 2.406341
| 41.2574539 | 154.5818 | 2.405207
| 41.2683654 | 154.4599 | 2.404091
| 41.2783866 | 154.5772 | 2.403204
| 41.2893281 | 154.5664 | 2.402075
| 41.300321 | 154.5334 | 2.400996
End Of Stiffness Data Index | 41.3103526 | 154.5553 | 2.399982
| 41.3252061 | 154.482 | 2.398649
| 41.3352215 | 154.5338 | 2.397622
| 41.346176 | 154.4446 | 2.396491
| 41.3572057 | 154.4985 | 2.395454
| 41.3681158 | 154.4433 | 2.394317
| 41.3791389 | 154.3937 | 2.393205
| 41.3901284 | 154.4706 | 2.392071
| 41.401096 | 154.4531 | 2.391009
| 41.4120727 | 154.5075 | 2.389992
| 41.422095 | 154.5117 | 2.38892
| 41.4330961 | 154.4705 | 2.387819
| 41.4440717 | 154.4954 | 2.386672
| 41.4550516 | 154.4358 | 2.385669
| 41.4660308 | 154.4864 | 2.384591
| 41.4760506 | 154.4788 | 2.383674
| 41.4868356 | 154.4768 | 2.382506
| 41.4968635 | 154.4508 | 2.381478
| 41.5077216 | 154.4096 | 2.380422
| 41.5177429 | 154.4237 | 2.379425
| 41.5287204 | 154.425 | 2.378227
| 41.5387492 | 154.3743 | 2.377279
| 41.5496946 | 154.3455 | 2.37624
| 41.5606976 | 154.468 | 2.375049
| 41.5716213 | 154.4385 | 2.374037
| 41.5825969 | 154.4317 | 2.372894
| 41.5935716 | 154.384 | 2.371832
| 41.604571 | 154.4327 | 2.370697
| 41.6154547 | 154.3905 | 2.369559
| 41.625465 | 154.4556 | 2.368588
| 41.6364637 | 154.3496 | 2.367488
| 41.6473669 | 154.3217 | 2.366432
| 41.6574084 | 154.3034 | 2.365478
| 41.6683648 | 154.4033 | 2.364353
| 41.6792768 | 154.3459 | 2.363236
| 41.6893213 | 154.4028 | 2.362152
| 41.6993269 | 154.4617 | 2.361126
| 41.7093722 | 154.2878 | 2.360212
| 41.7201986 | 154.2959 | 2.359154
| 41.7311507 | 154.4045 | 2.358084
| 41.74128 | 154.3431 | 2.356956
| 41.7522863 | 154.384 | 2.355986
| 41.7631445 | 154.3671 | 2.354739
| 41.7731755 | 154.3417 | 2.353807
| 41.7840947 | 154.3719 | 2.35274
| 41.7940977 | 154.2904 | 2.351809
| 41.8050708 | 154.4087 | 2.350617
| 41.8150965 | 154.3554 | 2.349655
| 41.8251093 | 154.2911 | 2.348733
| 41.8358707 | 154.3472 | 2.347632
| 41.8470497 | 154.2295 | 2.346519
| 41.8579909 | 154.283 | 2.345375
| 41.8689205 | 154.2749 | 2.344377
| 41.8798711 | 154.2836 | 2.343177
| 41.8908024 | 154.2908 | 2.342114
| 41.901761 | 154.236 | 2.341023
| 41.9117944 | 154.195 | 2.33999
| 41.9226829 | 154.2608 | 2.338996
| 41.9327947 | 154.2837 | 2.337895
| 41.9437352 | 154.3071 | 2.336796
| 41.9546946 | 154.3071 | 2.335755
| 41.9656691 | 154.2234 | 2.334607
| 41.9766183 | 154.2208 | 2.333467
| 41.9876312 | 154.2513 | 2.332341
| 41.9984895 | 154.189 | 2.331345
| 42.008549 | 154.2042 | 2.330339
| 42.0194889 | 154.2152 | 2.329185
| 42.0296095 | 154.1826 | 2.328253
| 42.0404239 | 154.2083 | 2.327102
| 42.0504714 | 154.2425 | 2.326192
| 42.0614436 | 154.248 | 2.325075
| 42.0724029 | 154.1517 | 2.323884
| 42.0833467 | 154.1991 | 2.32286
| 42.0943641 | 154.1916 | 2.321738
| 42.1053209 | 154.1897 | 2.320662
| 42.1162687 | 154.1209 | 2.319572
| 42.1272149 | 154.1588 | 2.318503
| 42.1382002 | 154.1459 | 2.317469
| 42.1492462 | 154.1319 | 2.31627
| 42.1601248 | 154.2266 | 2.315207
| 42.1701796 | 154.1237 | 2.314216
| 42.1810702 | 154.1571 | 2.313062
| 42.1910897 | 154.0996 | 2.312105
| 42.2011761 | 154.2042 | 2.311102
| 42.2121056 | 154.1322 | 2.309979
| 42.2221124 | 154.1954 | 2.308983
| 42.232115 | 154.1725 | 2.308028
| 42.2430897 | 154.1952 | 2.306905
| 42.2540866 | 154.1398 | 2.305846
| 42.2650478 | 154.1683 | 2.304704
| 42.2758999 | 154.1271 | 2.303679
| 42.2869454 | 154.1787 | 2.30244
| 42.29786 | 154.1975 | 2.301408
| 42.308854 | 154.1404 | 2.300264
| 42.3198271 | 154.1901 | 2.299252
| 42.3307274 | 154.109 | 2.298121
| 42.3407373 | 154.0725 | 2.297141
| 42.3507592 | 154.0773 | 2.296183
| 42.3617265 | 154.0935 | 2.295082
| 42.3726727 | 154.0247 | 2.293997
| 42.3835769 | 154.0886 | 2.292806
| 42.3936179 | 154.0623 | 2.291862
| 42.4045915 | 154.1151 | 2.290825
| 42.4155747 | 154.1294 | 2.289652
| 42.426419 | 154.0982 | 2.288557
| 42.4364411 | 154.0968 | 2.287525
| 42.4474917 | 154.0771 | 2.28653
| 42.4584636 | 154.1046 | 2.285308
| 42.4693888 | 154.1695 | 2.284255
| 42.4803195 | 154.1088 | 2.283097
| 42.4903636 | 154.0701 | 2.282118
| 42.5013176 | 154.0163 | 2.281138
| 42.5113394 | 154.0525 | 2.280075
| 42.5222928 | 154.0771 | 2.27897
| 42.5332195 | 154.1021 | 2.277912
| 42.5441573 | 154.1485 | 2.276763
| 42.5542671 | 154.0777 | 2.275752
| 42.5652351 | 154.0491 | 2.274721
| 42.5761225 | 154.0245 | 2.273612
| 42.5862669 | 154.0646 | 2.272643
| 42.5972143 | 154.073 | 2.271453
| 42.6081697 | 154.109 | 2.270317
| 42.6191205 | 154.0095 | 2.269332
| 42.6291998 | 154.0077 | 2.268299
| 42.6401298 | 153.9948 | 2.267266
| 42.6501954 | 154.0644 | 2.266195
| 42.661131 | 154.0387 | 2.265111
| 42.671165 | 154.0711 | 2.264038
| 42.6821164 | 154.0454 | 2.262998
| 42.6930941 | 154.038 | 2.26197
| 42.7030997 | 153.9847 | 2.260844
| 42.7131044 | 153.9826 | 2.259959
| 42.724067 | 153.9654 | 2.258848
| 42.7349187 | 153.9622 | 2.257722
| 42.7451031 | 153.9981 | 2.256684
| 42.7558721 | 154.0094 | 2.255647
| 42.7658731 | 153.8916 | 2.254622
| 42.7768766 | 154.0132 | 2.253527
| 42.7878594 | 153.9094 | 2.252458
| 42.7988152 | 153.9065 | 2.251378
| 42.8089204 | 153.9651 | 2.250302
| 42.8198563 | 153.9194 | 2.249269
| 42.8307907 | 153.909 | 2.24821
| 42.8417988 | 153.931 | 2.246999
| 42.8527024 | 153.9356 | 2.246054
| 42.8636996 | 153.921 | 2.244849
| 42.8746681 | 153.8947 | 2.243767
| 42.8856284 | 153.8444 | 2.242722
| 42.8956425 | 153.8505 | 2.241605
| 42.9065918 | 153.8242 | 2.240575
| 42.9175498 | 153.855 | 2.239549
| 42.9275963 | 153.8147 | 2.238555
| 42.9385703 | 153.8595 | 2.237432
| 42.9494482 | 153.8692 | 2.236254
| 42.9603997 | 153.8293 | 2.235204
| 42.971414 | 153.8449 | 2.234123
| 42.9823647 | 153.96 | 2.233008
| 42.9933395 | 153.8922 | 2.231855
| 43.0042475 | 153.8792 | 2.23083
| 43.0152981 | 153.8552 | 2.229694
| 43.0261946 | 153.8364 | 2.228615
| 43.0362854 | 153.8477 | 2.227596
| 43.0473261 | 153.8516 | 2.226532
| 43.0581926 | 153.8516 | 2.225435
| 43.0682699 | 153.7976 | 2.224417
| 43.0791941 | 153.7795 | 2.223335
| 43.0901359 | 153.8135 | 2.222266
| 43.1011506 | 153.76 | 2.221189
| 43.1121734 | 153.8534 | 2.219992
| 43.1230743 | 153.807 | 2.219022
| 43.1331166 | 153.9055 | 2.217948
| 43.1441046 | 153.8676 | 2.216799
| 43.1548892 | 153.887 | 2.215705
| 43.165069 | 153.8632 | 2.214757
| 43.1758857 | 153.883 | 2.213671
| 43.1868847 | 153.942 | 2.212591
| 43.1978354 | 153.9589 | 2.211551
| 43.2078363 | 153.9247 | 2.210456
| 43.2179463 | 153.959 | 2.20946
| 43.2288531 | 153.9343 | 2.208324
| 43.2398363 | 153.9989 | 2.207261
| 43.2506683 | 153.9765 | 2.206167
| 43.2607458 | 154.0399 | 2.205125
| 43.2717549 | 154.0866 | 2.204114
| 43.2826682 | 154.0351 | 2.203048
| 43.2926688 | 154.0619 | 2.201947
| 43.302762 | 154.0079 | 2.200943
| 43.3137404 | 154.1565 | 2.19989
| 43.3245548 | 154.1075 | 2.198834
| 43.3346154 | 154.1991 | 2.197803
| 43.345623 | 154.05 | 2.196607
| 43.3564679 | 154.1492 | 2.195608
| 43.3665299 | 154.1267 | 2.194536
| 43.376535 | 154.0543 | 2.193536
| 43.3874729 | 154.1616 | 2.192422
| 43.3974925 | 154.2111 | 2.191395
| 43.4084483 | 154.1281 | 2.190344
| 43.4184495 | 154.0793 | 2.189349
| 43.4284599 | 154.0283 | 2.188333
| 43.4394109 | 154.0617 | 2.187323
| 43.4503875 | 154.0945 | 2.186231
| 43.4613802 | 154.0442 | 2.185161
| 43.4722112 | 154.0393 | 2.184108
| 43.4822944 | 154.0133 | 2.18305
| 43.4932434 | 154.0288 | 2.181915
| 43.5041414 | 154.0042 | 2.180795
| 43.5151324 | 154.0505 | 2.179711
| 43.5251372 | 153.9947 | 2.178721
| 43.5351732 | 154.0078 | 2.177747
| 43.5460962 | 153.979 | 2.176675
| 43.5561162 | 153.9802 | 2.175628
| 43.5670688 | 154.0236 | 2.174547
| 43.5780482 | 153.961 | 2.17351
| 43.5881616 | 153.9126 | 2.172483
| 43.5990469 | 153.8766 | 2.17136
| 43.6090892 | 153.846 | 2.170401
| 43.6199206 | 153.917 | 2.169342
| 43.6308309 | 153.8761 | 2.168196
| 43.6418356 | 153.9102 | 2.167106
| 43.6518401 | 153.8809 | 2.166075
| 43.6627943 | 153.8371 | 2.164975
| 43.673772 | 153.8504 | 2.163907
| 43.6847406 | 153.7914 | 2.162835
| 43.6956285 | 153.7525 | 2.161752
| 43.705824 | 153.7621 | 2.160772
| 43.7166694 | 153.849 | 2.159723
| 43.7266735 | 153.8119 | 2.158642
| 43.7376675 | 153.8048 | 2.157503
| 43.7485845 | 153.7775 | 2.156476
| 43.7595283 | 153.7941 | 2.155286
| 43.7706204 | 153.8502 | 2.154162
| 43.7814883 | 153.7866 | 2.15305
| 43.7916217 | 153.7894 | 2.152142
| 43.8024905 | 153.7229 | 2.151095
| 43.813462 | 153.7982 | 2.149983
| 43.8244224 | 153.7609 | 2.148842
| 43.8353166 | 153.7583 | 2.147713
| 43.8453886 | 153.7011 | 2.146746
| 43.8563175 | 153.7763 | 2.145588
| 43.8673456 | 153.8003 | 2.144555
| 43.8783064 | 153.7024 | 2.143519
| 43.8892168 | 153.7397 | 2.142333
| 43.9002101 | 153.6975 | 2.141313
| 43.9112116 | 153.7176 | 2.140148
| 43.9221632 | 153.6849 | 2.139108
| 43.9331516 | 153.7254 | 2.137944
| 43.9440679 | 153.6288 | 2.136893
| 43.9540802 | 153.6805 | 2.135896
| 43.9641038 | 153.7359 | 2.134889
| 43.9750832 | 153.7109 | 2.133756
| 43.9851602 | 153.7173 | 2.132708
| 43.9961215 | 153.6661 | 2.131677
| 44.0070996 | 153.6502 | 2.130534
| 44.0181137 | 153.6404 | 2.129478
| 44.0288838 | 153.6819 | 2.128401
| 44.0398819 | 153.6346 | 2.127246
| 44.0508846 | 153.5454 | 2.126216
| 44.061835 | 153.6378 | 2.125141
| 44.0728011 | 153.6605 | 2.124029
| 44.0828139 | 153.5793 | 2.122998
| 44.0937193 | 153.6649 | 2.121998
| 44.1037241 | 153.6172 | 2.120927
| 44.1147177 | 153.7183 | 2.119858
| 44.125641 | 153.6016 | 2.118695
| 44.1366509 | 153.6963 | 2.117644
| 44.1466524 | 153.6582 | 2.116634
| 44.1576208 | 153.6625 | 2.115522
| 44.1676559 | 153.6098 | 2.114539
| 44.1784406 | 153.6801 | 2.11349
| 44.1895432 | 153.6678 | 2.112355
| 44.2004744 | 153.616 | 2.111222
| 44.2114315 | 153.6273 | 2.110101
| 44.2223829 | 153.6108 | 2.109106
| 44.2332606 | 153.6111 | 2.107978
| 44.2432866 | 153.5669 | 2.107001
| 44.2533166 | 153.5379 | 2.105983
| 44.2633458 | 153.5329 | 2.105015
| 44.2743176 | 153.6383 | 2.103913
| 44.2851346 | 153.5637 | 2.102861
| 44.2952442 | 153.5662 | 2.10174
| 44.3062625 | 153.5373 | 2.100728
| 44.3170881 | 153.6395 | 2.099661
| 44.327168 | 153.5054 | 2.098598
| 44.3371895 | 153.5883 | 2.097606
| 44.3480661 | 153.5312 | 2.096528
| 44.3580889 | 153.5065 | 2.095541
| 44.3681354 | 153.521 | 2.094451
| 44.3790127 | 153.5446 | 2.093388
| 44.3890586 | 153.5847 | 2.092449
| 44.3990805 | 153.5444 | 2.091487
| 44.4098572 | 153.5408 | 2.090294
| 44.420172 | 153.5443 | 2.089287
| 44.4309333 | 153.5868 | 2.088281
| 44.4418885 | 153.591 | 2.087111
| 44.4527594 | 153.5151 | 2.085993
| 44.4628433 | 153.5289 | 2.08513
| 44.4737968 | 153.4842 | 2.084015
| 44.4846933 | 153.48 | 2.082885
| 44.4958693 | 153.5734 | 2.081723
| 44.506735 | 153.4323 | 2.080676
| 44.5176693 | 153.4086 | 2.079558
| 44.5285939 | 153.4981 | 2.07842
| 44.5386179 | 153.3923 | 2.077508
| 44.5495682 | 153.3822 | 2.076423
| 44.5595909 | 153.4152 | 2.075385
| 44.5704613 | 153.4269 | 2.074233
| 44.5814187 | 153.4979 | 2.073148
| 44.5914856 | 153.4715 | 2.072216
| 44.6023683 | 153.3894 | 2.071093
| 44.6124422 | 153.415 | 2.07012
| 44.6234114 | 153.4156 | 2.068993
| 44.6344122 | 153.4172 | 2.067903
| 44.6453138 | 153.4581 | 2.066833
| 44.656239 | 153.4214 | 2.065681
| 44.6662931 | 153.434 | 2.06477
| 44.6772597 | 153.4158 | 2.063558
| 44.6881944 | 153.4482 | 2.062515
| 44.698235 | 153.4001 | 2.061531
| 44.7082658 | 153.3322 | 2.060528
| 44.7192378 | 153.3738 | 2.059486
| 44.7301825 | 153.4574 | 2.058246
| 44.7411706 | 153.3439 | 2.057253
| 44.7521362 | 153.3287 | 2.056141
| 44.7630869 | 153.4088 | 2.055036
| 44.7731414 | 153.4035 | 2.05406
| 44.7831999 | 153.3901 | 2.053045
| 44.7940857 | 153.3732 | 2.052006
| 44.8040906 | 153.3021 | 2.051011
| 44.8150855 | 153.2638 | 2.049901
| 44.8260915 | 153.1818 | 2.04874
| 44.8370917 | 153.1766 | 2.047645
| 44.8480037 | 153.197 | 2.046569
| 44.8588982 | 153.1804 | 2.045485
| 44.8699042 | 153.2479 | 2.044359
| 44.8807315 | 153.2372 | 2.043231
| 44.890805 | 153.2715 | 2.042344
| 44.9008315 | 153.2344 | 2.041266
| 44.9117173 | 153.1714 | 2.040218
| 44.9226986 | 153.2966 | 2.03919
| 44.9337944 | 153.271 | 2.03803
| 44.9446609 | 153.2438 | 2.036989
| 44.954689 | 153.2959 | 2.035921
| 44.9656038 | 153.3137 | 2.034814
| 44.9766722 | 153.3131 | 2.033742
| 44.9876398 | 153.3656 | 2.032586
| 44.9976531 | 153.2517 | 2.031674
| 45.0085682 | 153.2157 | 2.030533
| 45.0194383 | 153.2549 | 2.029466
| 45.029445 | 153.1069 | 2.02845
| 45.0394587 | 153.1794 | 2.027384
| 45.0494598 | 153.1472 | 2.026424
| 45.0604157 | 153.1657 | 2.025368
| 45.0713509 | 153.1916 | 2.024265
| 45.0823381 | 153.1446 | 2.023221
| 45.0933426 | 153.1566 | 2.022105
| 45.1043304 | 153.1903 | 2.021032
| 45.1151904 | 153.1877 | 2.019961
| 45.1253137 | 153.2424 | 2.018908
| 45.1362345 | 153.199 | 2.017801
| 45.147126 | 153.1354 | 2.016722
| 45.1572062 | 153.1625 | 2.015694
| 45.1681899 | 153.2014 | 2.014536
| 45.1790995 | 153.2112 | 2.013505
| 45.1892228 | 153.2215 | 2.012432
| 45.2001398 | 153.2202 | 2.011411
| 45.2101925 | 153.1986 | 2.010325
| 45.2211487 | 153.2632 | 2.00932
| 45.2320744 | 153.1879 | 2.008252
| 45.2420862 | 153.1035 | 2.007231
| 45.2531094 | 153.1671 | 2.006054
| 45.2640822 | 153.099 | 2.004961
| 45.2748769 | 153.0571 | 2.003997
| 45.2849902 | 153.1384 | 2.002876
| 45.2958827 | 153.1585 | 2.001846
| 45.3059109 | 153.2151 | 2.000773
| 45.3168838 | 153.149 | 1.999706
| 45.3278355 | 153.0702 | 1.998596
| 45.3378588 | 153.0782 | 1.997524
| 45.3488199 | 153.0114 | 1.996633
| 45.3597407 | 152.9439 | 1.995451
| 45.3697646 | 153.1072 | 1.994393
| 45.3806974 | 153.0774 | 1.993305
| 45.3915593 | 153.0417 | 1.992244
| 45.401694 | 153.0478 | 1.991245
| 45.4126357 | 153.0098 | 1.990266
| 45.4236241 | 153.0841 | 1.989017
| 45.4345407 | 152.979 | 1.987946
| 45.4454386 | 153.0692 | 1.986881
| 45.4554831 | 153.1265 | 1.985861
| 45.4664456 | 153.1518 | 1.984775
| 45.4774081 | 153.0324 | 1.983729
| 45.4874745 | 153.0644 | 1.982742
| 45.4984413 | 152.9327 | 1.981556
| 45.5093135 | 152.9655 | 1.980569
| 45.5193799 | 153.0331 | 1.979477
| 45.5302896 | 153.0652 | 1.978321
| 45.5403192 | 153.1141 | 1.977453
| 45.5503653 | 153.1211 | 1.976423
| 45.561213 | 153.1127 | 1.975303
| 45.5722625 | 153.1393 | 1.974244
| 45.5831899 | 153.0044 | 1.973091
| 45.5941197 | 153.0397 | 1.972013
| 45.604126 | 153.0039 | 1.971007
| 45.6151641 | 152.9598 | 1.969893
| 45.6260872 | 153.0283 | 1.968826
| 45.6361224 | 152.926 | 1.967787
| 45.6470828 | 152.9957 | 1.966827
| 45.6570894 | 153.0167 | 1.965726
| 45.6680677 | 152.9888 | 1.964648
| 45.6791242 | 152.9337 | 1.963487
| 45.6904132 | 153.0041 | 1.962438
| 45.7010426 | 152.9904 | 1.96132
| 45.711882 | 152.9324 | 1.960342
| 45.7228395 | 153.0037 | 1.959176
| 45.7338409 | 152.9307 | 1.958036
| 45.7447917 | 152.9898 | 1.957011
| 45.7557873 | 152.9427 | 1.955911
| 45.766738 | 152.8808 | 1.954831
| 45.7777111 | 152.9281 | 1.953744
| 45.7886653 | 152.9123 | 1.952648
| 45.7995935 | 152.9443 | 1.951485
| 45.8096202 | 152.9267 | 1.950543
| 45.8205703 | 152.8852 | 1.949453
| 45.8315908 | 152.8641 | 1.948326
| 45.8425141 | 152.8735 | 1.947173
| 45.8535009 | 152.9488 | 1.94612
| 45.8644544 | 152.8813 | 1.945034
| 45.8754241 | 152.9105 | 1.943942
| 45.8864077 | 152.8875 | 1.942864
| 45.8974101 | 152.845 | 1.941714
| 45.9084092 | 152.9644 | 1.940579
| 45.9192656 | 152.8265 | 1.939528
| 45.929304 | 152.9036 | 1.9386
| 45.9393217 | 152.7903 | 1.937503
| 45.9502556 | 152.9365 | 1.936414
| 45.9611374 | 152.8441 | 1.935346
| 45.9712304 | 152.8456 | 1.934297
| 45.9821416 | 152.8969 | 1.933316
| 45.993099 | 152.8819 | 1.93211
| 46.0031562 | 152.876 | 1.931169
| 46.0141162 | 152.815 | 1.930058
| 46.0250889 | 152.8595 | 1.928981
| 46.0351164 | 152.8172 | 1.927953
| 46.0460729 | 152.8486 | 1.926893
| 46.0561024 | 152.8297 | 1.925915
| 46.0670924 | 152.7386 | 1.924781
| 46.0780877 | 152.8463 | 1.923691
| 46.0880912 | 152.8215 | 1.922676
| 46.099059 | 152.9107 | 1.921574
| 46.109934 | 152.8967 | 1.920441
| 46.1208481 | 152.8461 | 1.919355
| 46.1308727 | 152.7685 | 1.918367
| 46.1419458 | 152.8639 | 1.91724
| 46.152831 | 152.8713 | 1.916172
| 46.1628344 | 152.8381 | 1.915226
| 46.1737569 | 152.7927 | 1.914184
| 46.1837869 | 152.7757 | 1.913111
| 46.194797 | 152.7634 | 1.912075
| 46.2056709 | 152.7044 | 1.910983
| 46.216683 | 152.802 | 1.909837
| 46.2266911 | 152.8074 | 1.908866
| 46.2375422 | 152.7821 | 1.907716
| 46.2475854 | 152.771 | 1.906751
| 46.2585134 | 152.7268 | 1.905684
| 46.2685652 | 152.7491 | 1.904678
| 46.2794993 | 152.6937 | 1.903505
| 46.2904912 | 152.6966 | 1.902481
| 46.3014404 | 152.7118 | 1.901401
| 46.3124026 | 152.6155 | 1.900265
| 46.3234364 | 152.6239 | 1.899141
| 46.3342695 | 152.575 | 1.898128
| 46.3443346 | 152.6858 | 1.897011
| 46.3552919 | 152.6871 | 1.896006
| 46.3663157 | 152.6926 | 1.894848
| 46.3772935 | 152.7412 | 1.89374
| 46.388216 | 152.6355 | 1.892688
| 46.3991305 | 152.5846 | 1.891602
| 46.4091898 | 152.5579 | 1.890596
| 46.4200688 | 152.6383 | 1.889458
| 46.4301125 | 152.6122 | 1.888524
| 46.441086 | 152.6233 | 1.887396
| 46.4520593 | 152.7154 | 1.886319
| 46.4630817 | 152.6178 | 1.885237
| 46.4740995 | 152.6427 | 1.88412
| 46.4848782 | 152.6132 | 1.883057
| 46.4948866 | 152.5339 | 1.882071
| 46.5058839 | 152.5271 | 1.880992
| 46.516882 | 152.5434 | 1.879792
| 46.5278515 | 152.5732 | 1.87877
| 46.53787 | 152.4709 | 1.877683
| 46.5487898 | 152.5021 | 1.876621
| 46.5588285 | 152.5078 | 1.875667
| 46.5697347 | 152.4854 | 1.874582
| 46.5807009 | 152.4624 | 1.8735
| 46.5916913 | 152.5182 | 1.872401
| 46.6026966 | 152.4325 | 1.8713
| 46.613637 | 152.4319 | 1.870206
| 46.6245851 | 152.4864 | 1.869046
| 46.6354633 | 152.5266 | 1.868004
| 46.6455242 | 152.494 | 1.867003
| 46.6555624 | 152.4618 | 1.866004
| 46.666435 | 152.5195 | 1.864932
| 46.6764368 | 152.5168 | 1.864017
| 46.68735 | 152.4876 | 1.86281
| 46.6984717 | 152.546 | 1.861633
| 46.7092841 | 152.5048 | 1.860571
| 46.7193708 | 152.5339 | 1.859568
| 46.7303332 | 152.4535 | 1.858522
| 46.7412936 | 152.4424 | 1.857421
| 46.7512948 | 152.4157 | 1.856461
| 46.762298 | 152.4812 | 1.855365
| 46.773261 | 152.4728 | 1.854254
| 46.7841206 | 152.5344 | 1.853068
| 46.7941847 | 152.5191 | 1.852132
| 46.8051355 | 152.4153 | 1.851077
| 46.8160739 | 152.4529 | 1.849973
| 46.826135 | 152.4804 | 1.848941
| 46.8370652 | 152.4405 | 1.847843
| 46.8470719 | 152.4423 | 1.846933
| 46.8580801 | 152.3304 | 1.845812
| 46.8681171 | 152.4091 | 1.844778
| 46.8788857 | 152.3309 | 1.843646
| 46.8898828 | 152.3296 | 1.842542
| 46.9000691 | 152.3623 | 1.841568
| 46.9109068 | 152.4054 | 1.840504
| 46.9218854 | 152.3629 | 1.839386
| 46.9328867 | 152.3461 | 1.838221
| 46.9438466 | 152.4469 | 1.837185
| 46.9547882 | 152.419 | 1.836076
| 46.9657318 | 152.3681 | 1.834957
| 46.9766316 | 152.2754 | 1.833942
| 46.9866915 | 152.3031 | 1.832891
| 46.9976363 | 152.2717 | 1.831796
| 47.0076456 | 152.2842 | 1.830876
| 47.0186384 | 152.2518 | 1.829661
| 47.0294821 | 152.2262 | 1.828667
| 47.0394985 | 152.2734 | 1.827565
| 47.0495079 | 152.2684 | 1.826639
| 47.0605048 | 152.1993 | 1.8256
| 47.0714427 | 152.2347 | 1.824386
| 47.0824283 | 152.2276 | 1.823312
| 47.0924589 | 152.2495 | 1.822334
| 47.1033391 | 152.2527 | 1.821226
| 47.1134066 | 152.24 | 1.820249
| 47.1234348 | 152.2298 | 1.819181
| 47.1342934 | 152.161 | 1.818101
| 47.1443471 | 152.2478 | 1.817205
| 47.1552565 | 152.2485 | 1.816094
| 47.1652574 | 152.1546 | 1.815079
| 47.1761586 | 152.2331 | 1.813944
| 47.1861896 | 152.1921 | 1.812956
| 47.1972585 | 152.1685 | 1.811964
| 47.2082267 | 152.175 | 1.810782
| 47.2191309 | 152.2084 | 1.809597
| 47.229243 | 152.1989 | 1.808701
| 47.2400755 | 152.2245 | 1.807552
| 47.250141 | 152.1666 | 1.806591
| 47.2601745 | 152.1707 | 1.805643
| 47.2711211 | 152.1584 | 1.804548
| 47.2820378 | 152.185 | 1.803396
| 47.2920854 | 152.1528 | 1.802326
| 47.3030967 | 152.1771 | 1.80126
| 47.3131348 | 152.0713 | 1.800231
| 47.3241029 | 152.1614 | 1.799145
| 47.3341345 | 152.1224 | 1.798227
| 47.345112 | 152.1954 | 1.797149
| 47.356104 | 152.2103 | 1.79599
| 47.3670618 | 152.1931 | 1.794864
| 47.3779119 | 152.1873 | 1.793834
| 47.3888813 | 152.2216 | 1.792712
| 47.3998789 | 152.1039 | 1.791647
| 47.4108293 | 152.1976 | 1.790522
| 47.4218724 | 152.1561 | 1.789343
| 47.432786 | 152.1924 | 1.788357
| 47.443734 | 152.1422 | 1.787177
| 47.4546348 | 152.1545 | 1.786162
| 47.4646917 | 152.1531 | 1.785176
| 47.475587 | 152.0668 | 1.784036
| 47.4856694 | 152.0781 | 1.782968
| 47.4966131 | 152.0599 | 1.781974
| 47.5066141 | 152.1123 | 1.780934
| 47.5175947 | 152.0575 | 1.779866
| 47.5285039 | 152.1211 | 1.77874
| 47.5385432 | 151.9951 | 1.777806
| 47.5494644 | 152.0207 | 1.776629
| 47.5603566 | 152.0723 | 1.77563
| 47.570409 | 152.0553 | 1.774579
| 47.5814071 | 152.0612 | 1.773484
| 47.5923349 | 152.0391 | 1.772402
| 47.6033345 | 152.0806 | 1.771257
| 47.6142332 | 152.0258 | 1.770227
| 47.6252957 | 151.9921 | 1.769131
| 47.6362179 | 151.9583 | 1.767978
| 47.6471295 | 152.0021 | 1.766907
| 47.6571629 | 152.0296 | 1.765919
| 47.6672055 | 152.035 | 1.764925
| 47.6780588 | 152.0106 | 1.763784
| 47.6880791 | 151.9927 | 1.762812
| 47.699081 | 151.9823 | 1.761687
| 47.7100611 | 151.9395 | 1.760664
| 47.7210796 | 151.9278 | 1.759557
| 47.7310821 | 151.9816 | 1.758537
| 47.7411118 | 151.9464 | 1.757489
| 47.7518596 | 151.9811 | 1.756449
| 47.7620132 | 151.9097 | 1.755464
| 47.7720136 | 151.9426 | 1.754444
| 47.7828881 | 151.856 | 1.753376
| 47.7937974 | 151.844 | 1.752421
| 47.8048389 | 151.9391 | 1.751141
| 47.8157004 | 151.8758 | 1.750065
| 47.825759 | 151.9315 | 1.749064
| 47.8367614 | 151.8754 | 1.747949
| 47.8477105 | 151.8426 | 1.746889
| 47.858645 | 151.8488 | 1.745816
| 47.8686664 | 151.8775 | 1.744774
| 47.8795967 | 151.8318 | 1.743685
| 47.8906395 | 151.8655 | 1.742596
| 47.9006723 | 151.797 | 1.741618
| 47.91155 | 151.8651 | 1.740495
| 47.9215855 | 151.815 | 1.739432
| 47.9325429 | 151.8565 | 1.738431
| 47.9434565 | 151.7842 | 1.737274
| 47.9535119 | 151.8963 | 1.736319
| 47.9635428 | 151.7986 | 1.735316
| 47.9745031 | 151.83 | 1.73415
| 47.9854558 | 151.7798 | 1.73317
| 47.9964028 | 151.7331 | 1.73196
| 48.0064039 | 151.7715 | 1.730995
| 48.0173747 | 151.7414 | 1.729853
| 48.0283272 | 151.7848 | 1.728883
| 48.0392694 | 151.7106 | 1.727803
| 48.050317 | 151.8328 | 1.726684
| 48.061214 | 151.7488 | 1.725539
| 48.0712459 | 151.7208 | 1.724511
| 48.0822095 | 151.7889 | 1.723524
| 48.0930638 | 151.751 | 1.722419
| 48.1031082 | 151.7 | 1.721359
| 48.1141071 | 151.7379 | 1.720295
| 48.1241078 | 151.7884 | 1.719274
| 48.1341134 | 151.7753 | 1.718204
| 48.1451264 | 151.728 | 1.717133
| 48.156153 | 151.7286 | 1.716085
| 48.1670647 | 151.7581 | 1.714929
| 48.1780885 | 151.7451 | 1.713876
| 48.1888017 | 151.7101 | 1.712855
| 48.1998753 | 151.7416 | 1.711723
| 48.2108389 | 151.7659 | 1.710586
| 48.2208526 | 151.7593 | 1.709605
| 48.2317829 | 151.794 | 1.708552
| 48.2427333 | 151.7097 | 1.707432
| 48.2536397 | 151.7035 | 1.706351
| 48.2645786 | 151.6954 | 1.705257
| 48.2746625 | 151.6787 | 1.704219
| 48.2856671 | 151.6651 | 1.703184
| 48.2966597 | 151.6946 | 1.701969
| 48.3075813 | 151.6674 | 1.700922
| 48.3185574 | 151.6502 | 1.69983
| 48.3295308 | 151.6703 | 1.698757
| 48.3395356 | 151.6718 | 1.697782
| 48.3504624 | 151.6776 | 1.696529
| 48.3614591 | 151.6296 | 1.695479
| 48.3723132 | 151.603 | 1.694459
| 48.3823817 | 151.6078 | 1.693477
| 48.39333 | 151.5793 | 1.692352
| 48.403341 | 151.5954 | 1.691391
| 48.4142857 | 151.5613 | 1.690272
| 48.4243137 | 151.5476 | 1.689314
| 48.4352575 | 151.556 | 1.688139
| 48.4461356 | 151.5926 | 1.687122
| 48.4561925 | 151.5484 | 1.686066
| 48.4672572 | 151.6156 | 1.68496
| 48.4782112 | 151.5215 | 1.683859
| 48.4890857 | 151.5329 | 1.682792
| 48.4992094 | 151.5684 | 1.681744
| 48.5102289 | 151.6197 | 1.680637
| 48.5212062 | 151.5889 | 1.679635
| 48.5321302 | 151.561 | 1.678512
| 48.5422279 | 151.5917 | 1.677462
| 48.5531601 | 151.5268 | 1.676334
| 48.563172 | 151.517 | 1.675393
| 48.5741086 | 151.636 | 1.674289
| 48.5841356 | 151.6702 | 1.673257
| 48.5950792 | 151.6693 | 1.672157
| 48.6050808 | 151.5852 | 1.671197
| 48.6159404 | 151.6091 | 1.670116
| 48.6260771 | 151.6733 | 1.669123
| 48.6370609 | 151.575 | 1.668004
| 48.6478766 | 151.5523 | 1.666832
| 48.6588561 | 151.6175 | 1.665815
| 48.6697347 | 151.5082 | 1.664707
| 48.6798343 | 151.581 | 1.663642
| 48.6907076 | 151.5522 | 1.662675
| 48.7017659 | 151.5366 | 1.661549
| 48.7117912 | 151.5628 | 1.660591
| 48.7227413 | 151.5725 | 1.659476
| 48.7337333 | 151.5187 | 1.658402
| 48.7447076 | 151.5394 | 1.657179
| 48.7555437 | 151.4324 | 1.656236
| 48.7656335 | 151.5357 | 1.655182
| 48.7766112 | 151.5562 | 1.654039
| 48.7875902 | 151.6032 | 1.652931
| 48.7985023 | 151.5717 | 1.651875
| 48.808507 | 151.5988 | 1.65086
| 48.8185076 | 151.5653 | 1.649905
| 48.829474 | 151.5699 | 1.648753
| 48.8404505 | 151.5193 | 1.647745
| 48.8514376 | 151.5582 | 1.646632
| 48.8623316 | 151.5079 | 1.645522
| 48.8733042 | 151.5079 | 1.64438
| 48.8834061 | 151.4812 | 1.64335
| 48.8943297 | 151.4144 | 1.642363
| 48.904352 | 151.4438 | 1.64123
| 48.9153308 | 151.3381 | 1.640242
| 48.9262537 | 151.4328 | 1.639135
| 48.9362602 | 151.3999 | 1.638149
| 48.9472584 | 151.3717 | 1.637005
| 48.9582434 | 151.446 | 1.635966
| 48.9691152 | 151.4177 | 1.634849
| 48.9801622 | 151.386 | 1.633694
| 48.9911212 | 151.4106 | 1.632603
| 49.0011333 | 151.3907 | 1.631767
| 49.0120766 | 151.3735 | 1.630543
| 49.0220793 | 151.328 | 1.629598
| 49.0330717 | 151.3076 | 1.628468
| 49.0430942 | 151.36 | 1.627536
| 49.0540482 | 151.3581 | 1.626366
| 49.0650606 | 151.2854 | 1.625309
| 49.0758203 | 151.3136 | 1.624178
| 49.0858603 | 151.3407 | 1.623124
| 49.0959118 | 151.3838 | 1.622189
| 49.1068538 | 151.339 | 1.621085
| 49.1178485 | 151.302 | 1.620006
| 49.128777 | 151.4097 | 1.618873
| 49.1388203 | 151.3395 | 1.617913
| 49.1497636 | 151.2941 | 1.616829
| 49.1607262 | 151.3207 | 1.615708
| 49.1717299 | 151.3622 | 1.614622
| 49.1825795 | 151.309 | 1.613583
| 49.1926694 | 151.3342 | 1.612488
| 49.2035814 | 151.2992 | 1.611387
| 49.2145707 | 151.2879 | 1.610293
| 49.2255258 | 151.2888 | 1.609193
| 49.2355822 | 151.266 | 1.608222
| 49.2464975 | 151.2041 | 1.607166
| 49.2565084 | 151.2588 | 1.606095
| 49.266587 | 151.295 | 1.605112
| 49.2773753 | 151.2693 | 1.604083
| 49.2883645 | 151.27 | 1.603009
| 49.2984143 | 151.2144 | 1.601964
| 49.3093841 | 151.314 | 1.600777
| 49.3202968 | 151.2449 | 1.599681
| 49.3303319 | 151.2892 | 1.598737
| 49.3403557 | 151.1921 | 1.597745
| 49.3514462 | 151.2833 | 1.596581
| 49.3623594 | 151.271 | 1.595565
| 49.3733504 | 151.2946 | 1.594375
| 49.3842632 | 151.2259 | 1.593394
| 49.3952696 | 151.197 | 1.592294
| 49.4062365 | 151.2596 | 1.591137
| 49.4171592 | 151.2252 | 1.589984
| 49.427196 | 151.2193 | 1.589106
| 49.4381254 | 151.2556 | 1.588033
| 49.4490851 | 151.252 | 1.586917
| 49.4590905 | 151.2775 | 1.585891
| 49.4700772 | 151.178 | 1.584788
| 49.4800933 | 151.2508 | 1.583826
| 49.4910382 | 151.1967 | 1.582652
| 49.5021395 | 151.2479 | 1.581511
| 49.5130991 | 151.2009 | 1.580481
| 49.5230999 | 151.1787 | 1.579465
| 49.5340745 | 151.1794 | 1.578303
| 49.5448826 | 151.191 | 1.577272
| 49.5559065 | 151.2611 | 1.576125
| 49.5668513 | 151.1933 | 1.575075
| 49.577869 | 151.2017 | 1.573984
| 49.5888234 | 151.1988 | 1.572893
| 49.5988824 | 151.2127 | 1.571912
| 49.6097003 | 151.1124 | 1.570856
| 49.6207459 | 151.1935 | 1.569761
| 49.6317018 | 151.1397 | 1.56861
| 49.6426811 | 151.1562 | 1.567552
| 49.6535754 | 151.1718 | 1.566403
| 49.663623 | 151.2109 | 1.565458
| 49.6745635 | 151.1794 | 1.564324
| 49.6845759 | 151.1758 | 1.563358
| 49.6954829 | 151.1816 | 1.562297
| 49.7065638 | 151.1466 | 1.561234
| 49.7174337 | 151.0924 | 1.560102
| 49.7275143 | 151.0314 | 1.559019
| 49.7384931 | 151.0696 | 1.557976
| 49.749332 | 151.0326 | 1.556902
| 49.7593588 | 151.0637 | 1.55589
| 49.7703549 | 150.99 | 1.55483
| 49.7812892 | 150.9514 | 1.553662
| 49.7913324 | 150.9406 | 1.552732
| 49.8021618 | 150.9993 | 1.551634
| 49.8122895 | 150.949 | 1.550612
| 49.8232466 | 150.9668 | 1.549481
| 49.8342029 | 150.9344 | 1.548445
| 49.8442047 | 150.9936 | 1.54734
| 49.8551248 | 150.9897 | 1.546338
| 49.8651566 | 151.1157 | 1.545285
| 49.8761236 | 151.0236 | 1.544203
| 49.8870669 | 151.046 | 1.543089
| 49.897096 | 151.0751 | 1.542126
| 49.9081272 | 151.0641 | 1.541138
| 49.9189197 | 151.0348 | 1.539813
| 49.9291366 | 151.0623 | 1.538867
| 49.9400982 | 150.9958 | 1.537786
| 49.9511336 | 150.98 | 1.536777
| 49.9619029 | 150.9365 | 1.5356
| 49.9720274 | 150.9325 | 1.534658
| 49.9828959 | 150.8598 | 1.533561
| 49.9938692 | 150.8044 | 1.532484
| 50.0038975 | 150.8189 | 1.531481
| 50.014853 | 150.8023 | 1.530315
| 50.0257903 | 150.8506 | 1.529287
| 50.0366819 | 150.8393 | 1.528137
| 50.0477043 | 150.7958 | 1.527095
| 50.0586891 | 150.7991 | 1.526002
| 50.069685 | 150.8214 | 1.524872
| 50.0806331 | 150.8383 | 1.523822
| 50.0915771 | 150.767 | 1.522748
| 50.102578 | 150.8409 | 1.521578
| 50.1135903 | 150.8665 | 1.520617
| 50.1235975 | 150.8113 | 1.519521
| 50.1344687 | 150.7934 | 1.518354
| 50.1445599 | 150.8147 | 1.517415
| 50.1554606 | 150.7862 | 1.51637
| 50.1664116 | 150.8099 | 1.515285
| 50.1764228 | 150.7968 | 1.514208
| 50.1874294 | 150.7413 | 1.513078
| 50.1974971 | 150.7448 | 1.512121
| 50.2085 | 150.8281 | 1.511016
| 50.2193936 | 150.7548 | 1.509956
| 50.2303779 | 150.7616 | 1.508848
| 50.2413492 | 150.7428 | 1.507756
| 50.2523336 | 150.7179 | 1.506592
| 50.2633084 | 150.7847 | 1.505535
| 50.2742277 | 150.7759 | 1.504503
| 50.2852333 | 150.7892 | 1.503342
| 50.2961582 | 150.7804 | 1.502335
| 50.3070873 | 150.7847 | 1.501197
| 50.3171864 | 150.6733 | 1.500222
| 50.3272527 | 150.7008 | 1.49912
| 50.3382044 | 150.7485 | 1.49807
| 50.349207 | 150.7663 | 1.496975
| 50.3601806 | 150.6405 | 1.495913
| 50.3711084 | 150.6868 | 1.494785
| 50.3811147 | 150.6744 | 1.493799
| 50.3921006 | 150.6741 | 1.492676
| 50.4030753 | 150.6417 | 1.491608
| 50.4130753 | 150.721 | 1.490578
| 50.4230756 | 150.5847 | 1.489603
| 50.4338103 | 150.6988 | 1.488445
| 50.4438729 | 150.5767 | 1.487508
| 50.4548729 | 150.7295 | 1.486348
| 50.465826 | 150.5981 | 1.485308
| 50.476804 | 150.6367 | 1.48425
| 50.487804 | 150.6176 | 1.483065
| 50.4986935 | 150.6789 | 1.482061
| 50.5097359 | 150.6552 | 1.480877
| 50.5206078 | 150.6679 | 1.47983
| 50.5316829 | 150.6273 | 1.478727
| 50.5426619 | 150.6046 | 1.47764
| 50.5536239 | 150.5907 | 1.476518
| 50.5644919 | 150.5615 | 1.475462
| 50.5745809 | 150.6065 | 1.474408
| 50.5855502 | 150.5841 | 1.473326
| 50.5964364 | 150.6639 | 1.472242
| 50.6064742 | 150.5785 | 1.471263
| 50.6164748 | 150.6043 | 1.470268
| 50.6274501 | 150.6111 | 1.469181
| 50.63838 | 150.6354 | 1.467998
| 50.6483818 | 150.6606 | 1.467027
| 50.6593309 | 150.6586 | 1.466008
| 50.6693477 | 150.5275 | 1.465046
| 50.6803023 | 150.6102 | 1.463886
| 50.691283 | 150.6417 | 1.462843
| 50.702276 | 150.5642 | 1.461713
| 50.7122863 | 150.6973 | 1.460652
| 50.7232299 | 150.6318 | 1.459583
| 50.7343051 | 150.6224 | 1.45845
| 50.7452818 | 150.6166 | 1.457342
| 50.7561928 | 150.5465 | 1.456226
| 50.7672808 | 150.5232 | 1.455188
| 50.7781533 | 150.4518 | 1.454125
| 50.7891741 | 150.5284 | 1.453038
| 50.8001833 | 150.5479 | 1.451932
| 50.8111034 | 150.505 | 1.450755
| 50.8221045 | 150.4363 | 1.449765
| 50.8321057 | 150.49 | 1.448685
| 50.8429497 | 150.4096 | 1.447621
| 50.853073 | 150.4821 | 1.446563
| 50.8640755 | 150.4682 | 1.445453
| 50.8751055 | 150.4951 | 1.444405
| 50.8858979 | 150.4779 | 1.443371
| 50.8959075 | 150.482 | 1.442325
| 50.906899 | 150.4872 | 1.441236
| 50.917727 | 150.4589 | 1.440203
| 50.927754 | 150.4715 | 1.439185
| 50.9377828 | 150.4571 | 1.438218
| 50.9487315 | 150.4522 | 1.437063
| 50.9587627 | 150.4346 | 1.436039
| 50.9696244 | 150.4411 | 1.434943
| 50.9797656 | 150.4154 | 1.433934
| 50.9906811 | 150.501 | 1.432848
| 51.0006927 | 150.3789 | 1.431882
| 51.0115556 | 150.4791 | 1.430805
| 51.0216237 | 150.4002 | 1.429819
| 51.0326161 | 150.383 | 1.428699
| 51.0434988 | 150.4232 | 1.427521
| 51.0535305 | 150.4221 | 1.426623
| 51.0645471 | 150.3511 | 1.425476
| 51.0754457 | 150.3411 | 1.424361
| 51.0864259 | 150.3599 | 1.423403
| 51.0972817 | 150.3281 | 1.422253
| 51.1073051 | 150.3182 | 1.42121
| 51.1173256 | 150.3347 | 1.420118
| 51.1282653 | 150.3535 | 1.419099
| 51.1391811 | 150.3762 | 1.418063
| 51.1492435 | 150.365 | 1.417016
| 51.1602254 | 150.3384 | 1.415908
| 51.1711072 | 150.3459 | 1.41476
| 51.1811214 | 150.3247 | 1.413864
| 51.1921008 | 150.4353 | 1.412726
| 51.2021302 | 150.4514 | 1.411713
| 51.2130911 | 150.514 | 1.410652
| 51.2240821 | 150.4313 | 1.409573
| 51.2341184 | 150.4487 | 1.408499
| 51.2450812 | 150.3482 | 1.407453
| 51.2560476 | 150.2687 | 1.406356
| 51.2660623 | 150.2871 | 1.405415
| 51.2768985 | 150.254 | 1.404291
| 51.2878424 | 150.3175 | 1.403167
| 51.2987726 | 150.2439 | 1.402094
| 51.3088001 | 150.2454 | 1.401106
| 51.3197902 | 150.3038 | 1.399962
| 51.3306774 | 150.297 | 1.398888
| 51.3407852 | 150.294 | 1.397917
| 51.3517914 | 150.3189 | 1.396802
| 51.3627432 | 150.3439 | 1.395767
| 51.3737107 | 150.317 | 1.394605
| 51.3847315 | 150.3131 | 1.393458
| 51.3955766 | 150.3407 | 1.392268
| 51.4055768 | 150.3224 | 1.391463
| 51.4157191 | 150.3288 | 1.390334
| 51.4266539 | 150.2279 | 1.38925
| 51.4376554 | 150.3411 | 1.38824
| 51.448579 | 150.1809 | 1.387148
| 51.4594492 | 150.3109 | 1.386051
| 51.4694907 | 150.2768 | 1.385067
| 51.4804859 | 150.172 | 1.383947
| 51.4913717 | 150.2741 | 1.382733
| 51.501402 | 150.2192 | 1.381846
| 51.5123889 | 150.2225 | 1.380697
| 51.5224275 | 150.1789 | 1.379708
| 51.5333395 | 150.165 | 1.378662
| 51.5442584 | 150.1351 | 1.37758
| 51.5542841 | 150.2093 | 1.376547
| 51.5652767 | 150.1849 | 1.375493
| 51.5762596 | 150.1668 | 1.374375
| 51.58718 | 150.1476 | 1.373233
| 51.5981995 | 150.2222 | 1.372116
| 51.6092195 | 150.2021 | 1.371109
| 51.6201856 | 150.1538 | 1.369887
| 51.6311775 | 150.158 | 1.368868
| 51.6411848 | 150.1514 | 1.367817
| 51.6521038 | 150.1667 | 1.366821
| 51.6621232 | 150.0968 | 1.365784
| 51.6731583 | 150.069 | 1.364735
| 51.6841293 | 150.1484 | 1.363628
| 51.6951469 | 150.0832 | 1.362471
| 51.7061 | 150.0904 | 1.361396
| 51.7170796 | 150.1491 | 1.360293
| 51.7279302 | 150.1555 | 1.359223
| 51.7388378 | 150.114 | 1.358092
| 51.7498997 | 150.1189 | 1.357006
| 51.7608437 | 150.0868 | 1.355957
| 51.770934 | 150.0254 | 1.354958
| 51.7818232 | 150.1084 | 1.353814
| 51.7918259 | 150.0875 | 1.352833
| 51.802814 | 150.057 | 1.351765
| 51.8137163 | 150.0262 | 1.350654
| 51.8248219 | 150.0438 | 1.349489
| 51.8358213 | 150.0162 | 1.348389
| 51.8467226 | 149.9643 | 1.347329
| 51.8576998 | 149.9182 | 1.346311
| 51.86868 | 149.9361 | 1.345163
| 51.8795662 | 150.0145 | 1.343984
| 51.8896232 | 150.0219 | 1.343034
| 51.9006044 | 150.055 | 1.341961
| 51.9115572 | 150.0595 | 1.34093
| 51.9224949 | 150.0251 | 1.339776
| 51.9325297 | 149.9718 | 1.338773
| 51.9425634 | 149.925 | 1.33784
| 51.9534973 | 149.9205 | 1.336696
| 51.9644216 | 149.9659 | 1.335604
| 51.9745276 | 149.9226 | 1.334548
| 51.985408 | 149.9155 | 1.33349
| 51.9954246 | 149.8943 | 1.332509
| 52.0063762 | 149.9576 | 1.331368
| 52.0173518 | 150.002 | 1.330261
| 52.0282546 | 149.9452 | 1.329175
| 52.038308 | 149.9341 | 1.328175
| 52.049302 | 149.9646 | 1.327156
| 52.0602959 | 149.8861 | 1.325986
| 52.0712006 | 149.8624 | 1.324921
| 52.0821991 | 149.8828 | 1.323956
| 52.0922264 | 149.9696 | 1.322798
| 52.1031797 | 149.9713 | 1.321713
| 52.1141796 | 149.9139 | 1.320608
| 52.1241876 | 149.9501 | 1.319632
| 52.1351403 | 149.8878 | 1.318517
| 52.1460811 | 149.8622 | 1.317508
| 52.1561414 | 149.8718 | 1.316402
| 52.1671034 | 149.9039 | 1.315321
| 52.1771273 | 149.8545 | 1.314358
| 52.1880811 | 149.871 | 1.313208
| 52.1991029 | 149.79 | 1.312171
| 52.2100891 | 149.8665 | 1.311007
| 52.2210853 | 149.8026 | 1.309983
| 52.2320873 | 149.8289 | 1.308882
| 52.2428082 | 149.7925 | 1.30779
| 52.2529018 | 149.7678 | 1.306796
| 52.2638727 | 149.7642 | 1.305639
| 52.2748256 | 149.7227 | 1.304599
| 52.2848623 | 149.6989 | 1.303515
| 52.2958008 | 149.7978 | 1.302526
| 52.3067752 | 149.7745 | 1.301394
| 52.3176524 | 149.8144 | 1.300321
| 52.3276766 | 149.8434 | 1.299283
| 52.3385835 | 149.8583 | 1.298193
| 52.3495559 | 149.86 | 1.297085
| 52.3595925 | 149.8592 | 1.296062
| 52.3705788 | 149.8566 | 1.294973
| 52.3806552 | 149.85 | 1.293986
| 52.3915562 | 149.8199 | 1.29284
| 52.4024493 | 149.803 | 1.291866
| 52.4124706 | 149.8389 | 1.290844
| 52.4234448 | 149.7672 | 1.289752
| 52.4343264 | 149.7237 | 1.288613
| 52.4444581 | 149.7295 | 1.287585
| 52.4552835 | 149.7188 | 1.286498
| 52.4663095 | 149.8689 | 1.285375
| 52.477352 | 149.88 | 1.284291
| 52.488281 | 149.9127 | 1.283213
| 52.4992598 | 149.855 | 1.282135
| 52.5101533 | 149.8391 | 1.281026
| 52.5201783 | 149.8795 | 1.279923
| 52.5312223 | 149.6872 | 1.278969
| 52.5421537 | 149.7579 | 1.277851
| 52.5521881 | 149.7234 | 1.276852
| 52.5630943 | 149.6806 | 1.275807
| 52.5731967 | 149.6545 | 1.274812
| 52.5840743 | 149.6607 | 1.273674
| 52.5940838 | 149.7099 | 1.272748
| 52.6040988 | 149.7295 | 1.271621
| 52.6141217 | 149.7246 | 1.270704
| 52.6250757 | 149.6844 | 1.269604
| 52.6360735 | 149.7463 | 1.268444
| 52.6468722 | 149.6902 | 1.267379
| 52.6570751 | 149.6155 | 1.266359
| 52.668066 | 149.5925 | 1.265325
| 52.6788764 | 149.655 | 1.264239
| 52.6888983 | 149.6708 | 1.263131
| 52.699834 | 149.5606 | 1.262078
| 52.7107737 | 149.5466 | 1.261029
| 52.7217268 | 149.6111 | 1.259964
| 52.7318189 | 149.5189 | 1.258954
| 52.7427227 | 149.5955 | 1.257844
| 52.753662 | 149.5637 | 1.25675
| 52.7645513 | 149.5958 | 1.255686
| 52.7746534 | 149.618 | 1.254666
| 52.7855552 | 149.5606 | 1.253516
| 52.7965806 | 149.546 | 1.252438
| 52.8075856 | 149.5746 | 1.251302
| 52.8175856 | 149.5521 | 1.250393
| 52.828529 | 149.4373 | 1.249273
| 52.8386212 | 149.5374 | 1.248244
| 52.849497 | 149.4985 | 1.247136
| 52.8604943 | 149.6061 | 1.246037
| 52.8705265 | 149.6031 | 1.244953
| 52.8814779 | 149.5969 | 1.243938
| 52.8924459 | 149.5798 | 1.242897
| 52.9034197 | 149.5772 | 1.241789
| 52.914375 | 149.6005 | 1.240659
| 52.9253071 | 149.5545 | 1.23952
| 52.9353987 | 149.5712 | 1.238571
| 52.94636 | 149.5128 | 1.23752
| 52.9571737 | 149.5141 | 1.236349
| 52.967203 | 149.5591 | 1.235346
| 52.9772185 | 149.4922 | 1.234459
| 52.9882062 | 149.5158 | 1.233311
| 52.9982152 | 149.5316 | 1.23225
| 53.0090981 | 149.5919 | 1.231251
| 53.0191008 | 149.4949 | 1.230241
| 53.0300799 | 149.4731 | 1.229118
| 53.0401032 | 149.5103 | 1.228056
| 53.0509067 | 149.5657 | 1.22702
| 53.0610769 | 149.5326 | 1.225963
| 53.0721006 | 149.4152 | 1.224946
| 53.0829044 | 149.4401 | 1.223771
| 53.0938933 | 149.4852 | 1.222677
| 53.1049057 | 149.5079 | 1.221646
| 53.1158238 | 149.4706 | 1.220484
| 53.1267917 | 149.4508 | 1.219362
| 53.1368199 | 149.4634 | 1.218449
| 53.1477792 | 149.4261 | 1.217313
| 53.1579299 | 149.4201 | 1.216348
| 53.1688721 | 149.4464 | 1.215249
| 53.1797453 | 149.3818 | 1.214122
| 53.1907793 | 149.3728 | 1.213048
| 53.2017825 | 149.3455 | 1.212038
| 53.2127026 | 149.3802 | 1.210866
| 53.22272 | 149.3078 | 1.209884
| 53.2336546 | 149.3399 | 1.208751
| 53.2436547 | 149.3826 | 1.207771
| 53.2546162 | 149.3459 | 1.20667
| 53.2655992 | 149.298 | 1.205551
| 53.2765538 | 149.3255 | 1.204546
| 53.2865548 | 149.2797 | 1.203431
| 53.2974939 | 149.2913 | 1.202357
| 53.308476 | 149.2826 | 1.201284
| 53.3195057 | 149.3514 | 1.200246
| 53.3304255 | 149.2858 | 1.199164
| 53.3413767 | 149.2994 | 1.197953
| 53.3523726 | 149.2784 | 1.196899
| 53.3633116 | 149.1859 | 1.19582
| 53.3743161 | 149.2664 | 1.19479
| 53.3843322 | 149.2753 | 1.193648
| 53.395303 | 149.1959 | 1.192651
| 53.4062282 | 149.3149 | 1.191619
| 53.4172231 | 149.3117 | 1.190459
| 53.4281892 | 149.2526 | 1.189397
| 53.4382298 | 149.3274 | 1.188283
| 53.4491206 | 149.2775 | 1.187244
| 53.4601485 | 149.2778 | 1.186171
| 53.4710959 | 149.2992 | 1.185017
| 53.4820572 | 149.2704 | 1.183936
| 53.4931336 | 149.2529 | 1.182823
| 53.5041006 | 149.26 | 1.181706
| 53.5150681 | 149.27 | 1.18068
| 53.5259053 | 149.2697 | 1.179566
| 53.5368163 | 149.211 | 1.17852
| 53.5468723 | 149.2216 | 1.177469
| 53.5578411 | 149.1694 | 1.176367
| 53.5687527 | 149.1788 | 1.175346
| 53.5798426 | 149.1704 | 1.174202
| 53.5907003 | 149.2443 | 1.173026
| 53.6017245 | 149.1395 | 1.172044
| 53.6126919 | 149.1211 | 1.170867
| 53.6236747 | 149.1879 | 1.169809
| 53.6337331 | 149.0785 | 1.168763
| 53.6445962 | 149.1806 | 1.167682
| 53.6546069 | 149.116 | 1.166781
| 53.6655789 | 149.1367 | 1.165613
| 53.6765287 | 149.1367 | 1.164523
| 53.6865616 | 149.1366 | 1.1635
| 53.6975266 | 149.184 | 1.162469
| 53.7084453 | 149.1181 | 1.161332
| 53.7194262 | 149.0837 | 1.160259
| 53.7294484 | 149.0985 | 1.159241
| 53.7403243 | 149.1018 | 1.158184
| 53.7503557 | 149.114 | 1.157146
| 53.7612991 | 149.1263 | 1.156046
| 53.772277 | 149.1646 | 1.155004
| 53.7832374 | 149.1201 | 1.153908
| 53.7941763 | 149.1065 | 1.152744
| 53.8051239 | 149.1162 | 1.151619
| 53.8161522 | 149.1257 | 1.150521
| 53.8264216 | 149.1278 | 1.149579
| 53.8370754 | 149.06 | 1.148554
| 53.847119 | 149.1092 | 1.147474
| 53.858077 | 149.0949 | 1.146459
| 53.8680771 | 149.1188 | 1.145364
| 53.8781253 | 149.0571 | 1.144349
| 53.8891219 | 149.0934 | 1.143264
| 53.9001389 | 149.1469 | 1.142102
| 53.911089 | 149.1139 | 1.141178
| 53.9210989 | 149.0966 | 1.140026
| 53.931875 | 149.0686 | 1.139019
| 53.9419015 | 149.1094 | 1.137986
| 53.9528949 | 149.0728 | 1.136952
| 53.9637755 | 149.0954 | 1.135824
| 53.9737777 | 149.0506 | 1.134839
| 53.9838561 | 149.0268 | 1.133881
| 53.9948034 | 149.0242 | 1.132721
| 54.0058562 | 149.0716 | 1.131596
| 54.0167505 | 149.0955 | 1.130511
| 54.0277598 | 149.1189 | 1.129405
| 54.0386924 | 149.0917 | 1.128332
| 54.0486965 | 149.0095 | 1.127312
| 54.0596476 | 149.0238 | 1.126262
| 54.0706202 | 148.9887 | 1.125189
| 54.0815686 | 148.9693 | 1.124115
| 54.0925602 | 149.0306 | 1.12297
| 54.1035258 | 148.9294 | 1.121879
| 54.1144917 | 148.9485 | 1.120782
| 54.1254666 | 148.9754 | 1.119715
| 54.1364216 | 148.9226 | 1.118544
| 54.1473696 | 148.9365 | 1.117515
| 54.1573744 | 148.9289 | 1.116419
| 54.1682757 | 148.8631 | 1.115349
| 54.1793168 | 148.8715 | 1.1143
| 54.1902999 | 148.842 | 1.113201
| 54.2003386 | 148.8841 | 1.112208
| 54.2112761 | 148.8636 | 1.111224
| 54.222156 | 148.8743 | 1.109946
| 54.2322825 | 148.8963 | 1.109068
| 54.2431768 | 148.9057 | 1.108019
| 54.2541972 | 148.8567 | 1.106787
| 54.2651556 | 148.8525 | 1.105706
| 54.2761802 | 148.8571 | 1.104658
| 54.2870952 | 148.8447 | 1.103497
| 54.2980722 | 148.8548 | 1.102394
| 54.3080957 | 148.8384 | 1.101482
| 54.3181108 | 148.8996 | 1.100475
| 54.3281611 | 148.8107 | 1.099425
| 54.3390772 | 148.8502 | 1.098218
| 54.3490814 | 148.8731 | 1.097313
| 54.3590962 | 148.8253 | 1.096367
| 54.3698691 | 148.8182 | 1.095245
| 54.3798713 | 148.8236 | 1.094259
| 54.3907853 | 148.7931 | 1.093188
| 54.4008506 | 148.8141 | 1.092141
| 54.4118406 | 148.839 | 1.091077
| 54.4226689 | 148.8131 | 1.09002
| 54.4326911 | 148.7731 | 1.088947
| 54.4428436 | 148.8887 | 1.087957
| 54.4536945 | 148.808 | 1.086917
| 54.464673 | 148.8057 | 1.085784
| 54.4756401 | 148.83 | 1.084667
| 54.4866575 | 148.8125 | 1.083541
| 54.4975992 | 148.8404 | 1.082552
| 54.5085705 | 148.7409 | 1.081369
| 54.5185762 | 148.7148 | 1.080389
| 54.5295278 | 148.7339 | 1.079319
| 54.5405271 | 148.7394 | 1.078224
| 54.5513961 | 148.7777 | 1.077132
| 54.5613992 | 148.7231 | 1.076132
| 54.5714185 | 148.7651 | 1.0751
| 54.5823245 | 148.6724 | 1.074054
| 54.5932522 | 148.7051 | 1.073011
| 54.6033207 | 148.6908 | 1.071919
| 54.6143251 | 148.6927 | 1.070884
| 54.6243312 | 148.7601 | 1.069873
| 54.6352056 | 148.8145 | 1.068696
| 54.6461904 | 148.7678 | 1.067612
| 54.6562156 | 148.6234 | 1.0667
| 54.6671611 | 148.6455 | 1.065555
| 54.6782063 | 148.7175 | 1.064441
| 54.6891261 | 148.6831 | 1.063399
| 54.7001124 | 148.7149 | 1.062295
| 54.710145 | 148.6933 | 1.061202
| 54.7211463 | 148.7008 | 1.060162
| 54.73212 | 148.6642 | 1.05908
| 54.7430808 | 148.7193 | 1.057963
| 54.7541188 | 148.7962 | 1.056865
| 54.7648689 | 148.7871 | 1.055745
| 54.7758343 | 148.7472 | 1.054713
| 54.7858563 | 148.7159 | 1.053721
| 54.7958831 | 148.6996 | 1.052718
| 54.805947 | 148.6703 | 1.051672
| 54.8168427 | 148.632 | 1.050582
| 54.8268732 | 148.6566 | 1.049649
| 54.8378015 | 148.6546 | 1.048486
| 54.8488405 | 148.6488 | 1.047453
| 54.8598379 | 148.6313 | 1.046238
| 54.8698442 | 148.5546 | 1.045327
| 54.8807295 | 148.4777 | 1.044234
| 54.8917178 | 148.4641 | 1.043055
| 54.9026752 | 148.4936 | 1.041994
| 54.9136676 | 148.4764 | 1.040975
| 54.924651 | 148.5063 | 1.039872
| 54.9355268 | 148.5964 | 1.038694
| 54.9465543 | 148.6558 | 1.037641
| 54.95755 | 148.5776 | 1.036562
| 54.9685251 | 148.577 | 1.035439
| 54.9794229 | 148.5533 | 1.034344
| 54.9905255 | 148.5251 | 1.033189
| 55.0013649 | 148.5673 | 1.03214
| 55.0114341 | 148.525 | 1.031103
| 55.0223958 | 148.5633 | 1.030077
| 55.0333644 | 148.477 | 1.028955
| 55.044342 | 148.5169 | 1.027852
| 55.055248 | 148.4634 | 1.026747
| 55.0652773 | 148.3825 | 1.025744
| 55.0761727 | 148.4344 | 1.024714
| 55.0862219 | 148.515 | 1.023669
| 55.0971673 | 148.4223 | 1.02264
| 55.1072272 | 148.3625 | 1.021584
| 55.1181513 | 148.3547 | 1.020562
| 55.1291115 | 148.4429 | 1.019501
| 55.1400953 | 148.3511 | 1.018257
| 55.1510856 | 148.3823 | 1.017253
| 55.1611277 | 148.2836 | 1.016224
| 55.1721621 | 148.3877 | 1.015216
| 55.1830945 | 148.2716 | 1.013982
| 55.1939411 | 148.3358 | 1.013018
| 55.2041324 | 148.3454 | 1.011999
| 55.2148724 | 148.3392 | 1.010804
| 55.225044 | 148.3352 | 1.009812
| 55.2359165 | 148.2804 | 1.00873
| 55.2468099 | 148.3479 | 1.007676
| 55.2568412 | 148.2151 | 1.006728
| 55.267816 | 148.2586 | 1.00558
| 55.2787821 | 148.2385 | 1.004433
| 55.2898421 | 148.2329 | 1.003403
| 55.3006838 | 148.2375 | 1.002313
| 55.3107256 | 148.2409 | 1.001249
| 55.3216968 | 148.2176 | 1.000207
| 55.3326955 | 148.2199 | 0.9991272
| 55.3436013 | 148.2542 | 0.9979314
| 55.3546224 | 148.2682 | 0.9969195
| 55.3655947 | 148.2837 | 0.9958373
| 55.3765685 | 148.3204 | 0.9946648
| 55.387521 | 148.2088 | 0.9936797
| 55.3983995 | 148.2296 | 0.9925618
| 55.4093508 | 148.1654 | 0.9914918
| 55.4194411 | 148.2071 | 0.9904326
| 55.4303981 | 148.1513 | 0.989357
| 55.4413048 | 148.2064 | 0.9882362
| 55.4513416 | 148.1593 | 0.9872275
| 55.4623169 | 148.2498 | 0.98615
| 55.4732744 | 148.2731 | 0.984934
| 55.4842997 | 148.2067 | 0.9839467
| 55.4952213 | 148.159 | 0.9828295
| 55.5061726 | 148.193 | 0.9817244
| 55.5161892 | 148.1508 | 0.9808029
| 55.5271487 | 148.0807 | 0.9796418
| 55.5380924 | 148.0862 | 0.9785324
| 55.5481087 | 148.1111 | 0.977641
| 55.5581159 | 148.0613 | 0.9766102
| 55.5681218 | 148.1206 | 0.9755094
| 55.5790923 | 148.1131 | 0.9745226
| 55.5890948 | 148.0358 | 0.9734472
| 55.5990965 | 148.0626 | 0.9724971
| 55.6100442 | 148.1524 | 0.9713322
| 55.6208435 | 148.1112 | 0.9702272
| 55.6308849 | 148.1614 | 0.9692932
| 55.6417729 | 148.1085 | 0.9682495
| 55.6518252 | 148.1515 | 0.9672042
| 55.6628437 | 148.1107 | 0.9661124
| 55.6737528 | 148.1804 | 0.9650315
| 55.6837859 | 148.1093 | 0.9640082
| 55.6947366 | 148.108 | 0.9629281
| 55.7056971 | 148.0911 | 0.9618421
| 55.7165673 | 148.155 | 0.9607651
| 55.7265816 | 148.2385 | 0.9596935
| 55.7366231 | 148.1489 | 0.9586493
| 55.7475497 | 148.1389 | 0.9576518
| 55.7585544 | 148.1077 | 0.9565463
| 55.7695257 | 148.1217 | 0.9554592
| 55.7805042 | 148.074 | 0.9542862
| 55.7913956 | 148.0591 | 0.9532472
| 55.8014513 | 148.0612 | 0.9522617
| 55.8114739 | 148.0436 | 0.9512644
| 55.8223186 | 147.9976 | 0.9501499
| 55.8323407 | 148.0604 | 0.9492178
| 55.8423513 | 148.0233 | 0.9482268
| 55.8523539 | 148.0355 | 0.9471413
| 55.8633703 | 148.0439 | 0.9460597
| 55.8742787 | 148.1354 | 0.945004
| 55.8843322 | 148.0986 | 0.9439686
| 55.8952418 | 148.1057 | 0.9428576
| 55.9052435 | 148.0573 | 0.9419025
| 55.9162464 | 148.0583 | 0.9407972
| 55.9271218 | 148.1079 | 0.9397147
| 55.9371473 | 148.0261 | 0.9387271
| 55.948119 | 147.9709 | 0.9375698
| 55.9590952 | 147.9508 | 0.9365524
| 55.9700947 | 147.9995 | 0.9354324
| 55.9801165 | 147.9974 | 0.934325
| 55.991095 | 147.9342 | 0.9332472
| 56.0019768 | 147.965 | 0.9322292
| 56.0129232 | 147.9906 | 0.9311546
| 56.0241715 | 147.9021 | 0.9299195
| 56.0344995 | 147.9782 | 0.9289719
| 56.0451271 | 147.8796 | 0.9278991
| 56.056129 | 147.962 | 0.9267839
| 56.0670282 | 147.9127 | 0.9256789
| 56.0770839 | 147.8973 | 0.9246433
| 56.0879163 | 147.8762 | 0.9237054
| 56.0988598 | 147.9255 | 0.9225459
| 56.1097884 | 147.8953 | 0.921443
| 56.1198205 | 147.903 | 0.9204398
| 56.1307388 | 147.8677 | 0.919373
| 56.1407545 | 147.8679 | 0.9183965
| 56.1507755 | 147.8966 | 0.9173743
| 56.1617205 | 147.836 | 0.916345
| 56.1726887 | 147.8541 | 0.9150628
| 56.1836666 | 147.8937 | 0.9140652
| 56.1945387 | 147.9316 | 0.913013
| 56.2046193 | 147.9507 | 0.91199
| 56.2146892 | 147.888 | 0.9109128
| 56.2256559 | 147.8769 | 0.9098562
| 56.2366012 | 147.8649 | 0.9088018
| 56.2474233 | 147.9093 | 0.9076795
| 56.2574891 | 147.895 | 0.9066328
| 56.2683621 | 147.8048 | 0.9056107
| 56.2784161 | 147.7985 | 0.9046003
| 56.2894204 | 147.7428 | 0.9034798
| 56.3003619 | 147.7946 | 0.9023606
| 56.3113473 | 147.7778 | 0.9013623
| 56.3213987 | 147.7929 | 0.9002569
| 56.3323331 | 147.7803 | 0.8992286
| 56.343331 | 147.8091 | 0.8981539
| 56.3542491 | 147.7371 | 0.8970019
| 56.364262 | 147.7393 | 0.8959756
| 56.3752487 | 147.7211 | 0.8948869
| 56.3864703 | 147.7215 | 0.8937598
| 56.3972006 | 147.6939 | 0.8926917
| 56.4072586 | 147.687 | 0.8917812
| 56.4181464 | 147.6597 | 0.8906322
| 56.4281467 | 147.7468 | 0.8896372
| 56.4390921 | 147.7604 | 0.8885176
| 56.4500932 | 147.7689 | 0.8873875
| 56.4601129 | 147.7256 | 0.8863855
| 56.4701352 | 147.6847 | 0.8853833
| 56.481118 | 147.7687 | 0.8843802
| 56.492108 | 147.6843 | 0.8832311
| 56.5031518 | 147.7401 | 0.8821718
| 56.5140865 | 147.7242 | 0.8810533
| 56.5250531 | 147.6175 | 0.8799867
| 56.5359139 | 147.7038 | 0.8787903
| 56.5468741 | 147.7057 | 0.8777895
| 56.5569096 | 147.7264 | 0.876781
| 56.567868 | 147.6343 | 0.8756751
| 56.5788891 | 147.6362 | 0.8745429
| 56.58972 | 147.5765 | 0.87354
| 56.5997382 | 147.7133 | 0.8725633
| 56.6107138 | 147.6815 | 0.8714056
| 56.6216291 | 147.6033 | 0.8703291
| 56.6325942 | 147.6494 | 0.8692275
| 56.6426387 | 147.6019 | 0.8682782
| 56.6535281 | 147.6597 | 0.8671392
| 56.663596 | 147.6093 | 0.8661324
| 56.6735996 | 147.6523 | 0.865112
| 56.6846129 | 147.5278 | 0.8639906
| 56.6955509 | 147.6439 | 0.8628567
| 56.7065146 | 147.5638 | 0.8618105
| 56.7173603 | 147.6374 | 0.8607309
| 56.727484 | 147.5915 | 0.8597386
| 56.7384527 | 147.6797 | 0.8585765
| 56.7493184 | 147.585 | 0.8575551
| 56.7593192 | 147.5778 | 0.856535
| 56.7702969 | 147.5483 | 0.8554623
| 56.7811904 | 147.5998 | 0.8542878
| 56.7912972 | 147.5459 | 0.8533773
| 56.80227 | 147.5903 | 0.8522399
| 56.8131653 | 147.5465 | 0.8512506
| 56.8231681 | 147.5137 | 0.8501601
| 56.8341174 | 147.503 | 0.8490402
| 56.8441183 | 147.5019 | 0.8480651
| 56.8541524 | 147.5485 | 0.8470818
| 56.865137 | 147.5313 | 0.8459933
| 56.8760579 | 147.5245 | 0.8448661
| 56.8861241 | 147.4442 | 0.8438996
| 56.8970558 | 147.5094 | 0.8427463
| 56.9078541 | 147.4971 | 0.8417567
| 56.917932 | 147.4979 | 0.8407489
| 56.9288892 | 147.5479 | 0.8396231
| 56.9398712 | 147.5164 | 0.8384798
| 56.9508341 | 147.5106 | 0.8374486
| 56.9617746 | 147.471 | 0.8364047
| 56.9726681 | 147.3899 | 0.8352953
| 56.982725 | 147.4784 | 0.8341744
| 56.9936722 | 147.5092 | 0.8330847
| 57.0036749 | 147.4358 | 0.8321495
| 57.0137213 | 147.4344 | 0.8311148
| 57.0245982 | 147.4421 | 0.8300372
| 57.0355499 | 147.4736 | 0.828937
| 57.0465429 | 147.4152 | 0.8278627
| 57.0565791 | 147.4034 | 0.826829
| 57.0666004 | 147.3031 | 0.8258019
| 57.0775564 | 147.3813 | 0.8247614
| 57.088485 | 147.3203 | 0.8237036
| 57.0993904 | 147.3965 | 0.8225529
| 57.1094155 | 147.4022 | 0.8216707
| 57.1194157 | 147.3337 | 0.8205755
| 57.1294169 | 147.2911 | 0.8196355
| 57.1403934 | 147.2823 | 0.8185478
| 57.1513145 | 147.3005 | 0.8173906
| 57.1613642 | 147.2838 | 0.8163505
| 57.1723304 | 147.2744 | 0.815309
| 57.1831709 | 147.3334 | 0.8141999
| 57.1933592 | 147.2185 | 0.8132312
| 57.2042151 | 147.262 | 0.8120654
| 57.2151462 | 147.2558 | 0.8109774
| 57.2261603 | 147.2257 | 0.809916
| 57.237116 | 147.2574 | 0.8088405
| 57.2480937 | 147.2565 | 0.8076626
| 57.2581316 | 147.2765 | 0.806754
| 57.2691423 | 147.2645 | 0.8057331
| 57.2801138 | 147.2586 | 0.8045107
| 57.2901177 | 147.2225 | 0.8034802
| 57.3011028 | 147.2141 | 0.8024418
| 57.3111193 | 147.2568 | 0.8013951
| 57.3221418 | 147.2098 | 0.8003279
| 57.3330493 | 147.1884 | 0.799187
| 57.3430592 | 147.2515 | 0.7982362
| 57.3540159 | 147.2392 | 0.7971856
| 57.3648895 | 147.2074 | 0.7960882
| 57.3749126 | 147.1722 | 0.7950608
| 57.3849391 | 147.1754 | 0.7941083
| 57.3957323 | 147.1037 | 0.7930841
| 57.4058879 | 147.1376 | 0.7920134
| 57.4168388 | 147.1503 | 0.7909133
| 57.4278275 | 147.1752 | 0.7898195
| 57.4387227 | 147.1373 | 0.78874
| 57.448795 | 147.0668 | 0.7877478
| 57.4597608 | 147.1129 | 0.7865911
| 57.4707353 | 147.0743 | 0.7855237
| 57.4817345 | 147.0691 | 0.7844688
| 57.4926696 | 147.1255 | 0.7833853
| 57.5035881 | 147.0649 | 0.7821933
| 57.5136439 | 147.0433 | 0.7811125
| 57.5245678 | 147.0686 | 0.7801053
| 57.5355451 | 147.1484 | 0.7789826
| 57.5456011 | 147.0805 | 0.7780221
| 57.5565535 | 147.1405 | 0.7768667
| 57.5674868 | 146.9865 | 0.7757633
| 57.5784897 | 147.0254 | 0.7746931
| 57.5894439 | 147.0692 | 0.7736177
| 57.6003951 | 147.1126 | 0.7725627
| 57.6113954 | 147.0922 | 0.7713775
| 57.6223117 | 147.0604 | 0.7704111
| 57.6323129 | 147.1034 | 0.7693709
| 57.6432073 | 147.144 | 0.7682113
| 57.6532199 | 147.0692 | 0.7672451
| 57.6632445 | 147.0776 | 0.7662978
| 57.6741435 | 146.9988 | 0.7651428
| 57.6841901 | 147.0311 | 0.764103
| 57.6942751 | 147.0005 | 0.7631947
| 57.7052327 | 147.0443 | 0.762099
| 57.7152759 | 147.0001 | 0.7610696
| 57.7261419 | 147.0435 | 0.7600532
| 57.7371784 | 147.0247 | 0.7587691
| 57.7481334 | 146.991 | 0.7577738
| 57.7581411 | 147.0064 | 0.7567881
| 57.769146 | 147.0162 | 0.7556425
| 57.779936 | 147.02 | 0.7546086
| 57.7909146 | 147.0343 | 0.7534456
| 57.8011108 | 146.9891 | 0.7525362
| 57.8120361 | 147.0164 | 0.7513936
| 57.8229125 | 146.9677 | 0.7502609
| 57.8338267 | 146.9301 | 0.7492145
| 57.8447804 | 146.9696 | 0.7481893
| 57.8548314 | 146.8722 | 0.7471692
| 57.8658432 | 146.9549 | 0.7460229
| 57.8768161 | 146.9378 | 0.7449406
| 57.887752 | 146.9514 | 0.7439022
| 57.8987999 | 146.9118 | 0.7427072
| 57.9097153 | 146.9251 | 0.7415655
| 57.9206986 | 146.8946 | 0.7405073
| 57.9307143 | 146.8621 | 0.739621
| 57.9416471 | 146.8112 | 0.7384876
| 57.952546 | 146.8676 | 0.7373276
| 57.9625942 | 146.8535 | 0.7363829
| 57.9735955 | 146.8312 | 0.7352928
| 57.9845431 | 146.9233 | 0.734198
| 57.9955205 | 146.8227 | 0.7330301
| 58.0055649 | 146.8596 | 0.7320006
| 58.0155653 | 146.842 | 0.7311008
| 58.0265236 | 146.7622 | 0.7300501
| 58.0365409 | 146.7436 | 0.7290133
| 58.04744 | 146.7147 | 0.7279534
| 58.0584166 | 146.8107 | 0.7267906
| 58.0684336 | 146.7567 | 0.7257839
| 58.0793199 | 146.7882 | 0.7246552
| 58.0893664 | 146.6931 | 0.7237107
| 58.1003707 | 146.7145 | 0.7226102
| 58.1104194 | 146.7552 | 0.7214901
| 58.1212783 | 146.8026 | 0.7205295
| 58.1313052 | 146.7755 | 0.7194516
| 58.1422981 | 146.7924 | 0.7184275
| 58.1531693 | 146.7418 | 0.7173354
| 58.1631764 | 146.67 | 0.7163146
| 58.1732371 | 146.619 | 0.7152885
| 58.183245 | 146.6325 | 0.7142727
| 58.1941691 | 146.6753 | 0.7132304
| 58.2051379 | 146.7129 | 0.7121135
| 58.2161095 | 146.6468 | 0.7109562
| 58.2270897 | 146.6296 | 0.7099584
| 58.2371115 | 146.6304 | 0.7089211
| 58.2471316 | 146.606 | 0.7079141
| 58.2579168 | 146.6303 | 0.7068205
| 58.2681277 | 146.5871 | 0.7058596
| 58.2781279 | 146.609 | 0.7048596
| 58.2890837 | 146.5834 | 0.703769
| 58.2998646 | 146.6427 | 0.7026358
| 58.3099369 | 146.6501 | 0.7016286
| 58.3209099 | 146.627 | 0.7005563
| 58.3318389 | 146.5573 | 0.6994434
| 58.3428326 | 146.5833 | 0.6982588
| 58.3537342 | 146.5518 | 0.697344
| 58.3647325 | 146.5615 | 0.6961741
| 58.3757995 | 146.5369 | 0.6950774
| 58.3857995 | 146.4969 | 0.6940924
| 58.3966651 | 146.5507 | 0.6929908
| 58.4067282 | 146.6057 | 0.6919995
| 58.4177032 | 146.4981 | 0.6909521
| 58.4286191 | 146.4228 | 0.6898305
| 58.4386382 | 146.4626 | 0.6887684
| 58.449595 | 146.47 | 0.6877179
| 58.4604809 | 146.4409 | 0.6867145
| 58.4704856 | 146.4981 | 0.6856388
| 58.4814371 | 146.528 | 0.6845337
| 58.4915125 | 146.487 | 0.6835361
| 58.5024425 | 146.5113 | 0.6824582
| 58.5134138 | 146.4902 | 0.681331
| 58.52444 | 146.486 | 0.6802534
| 58.5353214 | 146.4912 | 0.6791703
| 58.5463424 | 146.4481 | 0.6780982
| 58.5563793 | 146.4671 | 0.6769943
| 58.5673156 | 146.5093 | 0.6759859
| 58.5783178 | 146.423 | 0.6748907
| 58.5883448 | 146.4719 | 0.673888
| 58.5992921 | 146.4547 | 0.6729135
| 58.6102664 | 146.4521 | 0.6716257
| 58.6212081 | 146.4599 | 0.6705365
| 58.6332052 | 146.4447 | 0.6693518
| 58.6432426 | 146.409 | 0.668298
| 58.6541152 | 146.4242 | 0.667321
| 58.6641404 | 146.3894 | 0.6662583
| 58.6750923 | 146.38 | 0.6651431
| 58.6850926 | 146.3477 | 0.6641781
| 58.6960881 | 146.3062 | 0.6630385
| 58.7061774 | 146.3149 | 0.6620947
| 58.7170616 | 146.3162 | 0.6610614
| 58.7271189 | 146.3294 | 0.6599404
| 58.738089 | 146.3031 | 0.6589587
| 58.7490912 | 146.318 | 0.6577883
| 58.7599128 | 146.233 | 0.6567412
| 58.7708865 | 146.2275 | 0.6556338
| 58.7818069 | 146.2882 | 0.6545217
| 58.7918421 | 146.2884 | 0.6535533
| 58.801852 | 146.2743 | 0.6525573
| 58.812808 | 146.3087 | 0.6514517
| 58.8236456 | 146.2078 | 0.6503278
| 58.8338028 | 146.2343 | 0.6494925
| 58.8446041 | 146.2327 | 0.6482621
| 58.8555898 | 146.2093 | 0.6471434
| 58.8665667 | 146.2755 | 0.6461259
| 58.8776952 | 146.1889 | 0.644988
| 58.888593 | 146.2242 | 0.6438181
| 58.8986424 | 146.229 | 0.6429184
| 58.9095931 | 146.2867 | 0.6417581
| 58.9205162 | 146.217 | 0.6406909
| 58.9315162 | 146.2112 | 0.6395358
| 58.9423611 | 146.1398 | 0.6385064
| 58.9524382 | 146.1685 | 0.6375237
| 58.9634422 | 146.1585 | 0.6363432
| 58.9743967 | 146.1368 | 0.6352728
| 58.9853844 | 146.1215 | 0.634174
| 58.9962732 | 146.1325 | 0.6331653
| 59.0072154 | 146.1124 | 0.632026
| 59.0172833 | 146.1623 | 0.6310342
| 59.0282452 | 146.111 | 0.6298979
| 59.0392152 | 146.16 | 0.628826
| 59.0500888 | 146.1087 | 0.6277236
| 59.0601965 | 146.1544 | 0.6267379
| 59.0711108 | 146.1317 | 0.6255913
| 59.0821286 | 146.1767 | 0.6244745
| 59.0930837 | 146.1164 | 0.6234692
| 59.1030919 | 146.0972 | 0.6224684
| 59.1140536 | 146.139 | 0.6213772
| 59.1240672 | 146.0685 | 0.6204059
| 59.134857 | 146.0737 | 0.6192368
| 59.1448854 | 146.0502 | 0.6181788
| 59.1558958 | 146.1047 | 0.617198
| 59.1668585 | 146.047 | 0.6160917
| 59.1777648 | 146.0642 | 0.6150312
| 59.1878302 | 146.0028 | 0.6139795
| 59.1988098 | 146.0881 | 0.6128164
| 59.2097349 | 146.0323 | 0.611749
| 59.2206679 | 145.9444 | 0.6107258
| 59.2307104 | 146.0036 | 0.6096214
| 59.2416066 | 145.9916 | 0.6085969
| 59.2516708 | 145.9506 | 0.6075754
| 59.262608 | 145.9069 | 0.6065418
| 59.2734866 | 145.9296 | 0.6054339
| 59.2836366 | 145.9687 | 0.604469
| 59.2945663 | 145.9664 | 0.603336
| 59.305524 | 145.9042 | 0.6022753
| 59.3164656 | 145.8623 | 0.6011461
| 59.3274793 | 145.8954 | 0.5999695
| 59.3384387 | 145.8529 | 0.5989437
| 59.3493937 | 145.8805 | 0.5978482
| 59.3604176 | 145.825 | 0.5967859
| 59.371367 | 145.8808 | 0.5956659
| 59.3824074 | 145.8649 | 0.5945268
| 59.3933612 | 145.8614 | 0.5934966
| 59.4042668 | 145.9077 | 0.5923659
| 59.4142959 | 145.9485 | 0.591328
| 59.4252632 | 145.8051 | 0.5902062
| 59.4362121 | 145.904 | 0.5891464
| 59.4471042 | 145.9089 | 0.5881022
| 59.4571673 | 145.8465 | 0.5870609
| 59.4680889 | 145.8287 | 0.5860388
| 59.4791123 | 145.8942 | 0.5848463
| 59.4901396 | 145.8705 | 0.5837887
| 59.5011099 | 145.8958 | 0.5826967
| 59.511164 | 145.8166 | 0.5816512
| 59.5220839 | 145.8007 | 0.5806193
| 59.532123 | 145.7656 | 0.5795553
| 59.5430599 | 145.7879 | 0.5785969
| 59.5538599 | 145.7324 | 0.5774267
| 59.5638945 | 145.7596 | 0.5765234
| 59.5748474 | 145.803 | 0.5752728
| 59.5858411 | 145.7638 | 0.5741985
| 59.5968092 | 145.7657 | 0.5731418
| 59.607795 | 145.7184 | 0.5720031
| 59.618771 | 145.7333 | 0.5709356
| 59.629691 | 145.599 | 0.5699037
| 59.6397116 | 145.6476 | 0.5688365
| 59.6506698 | 145.7241 | 0.5677407
| 59.6616428 | 145.7235 | 0.5667286
| 59.6725448 | 145.7056 | 0.5656133
| 59.6825618 | 145.6779 | 0.5645214
| 59.693438 | 145.7292 | 0.5634137
| 59.7034612 | 145.6924 | 0.5624866
| 59.713527 | 145.6952 | 0.561475
| 59.7243653 | 145.788 | 0.5603461
| 59.7344208 | 145.6954 | 0.5594508
| 59.7453865 | 145.7661 | 0.5582289
| 59.7553925 | 145.6985 | 0.5573035
| 59.7663165 | 145.7086 | 0.5562461
| 59.7763418 | 145.6806 | 0.5551885
| 59.7872453 | 145.7519 | 0.5541232
| 59.7973176 | 145.7547 | 0.553141
| 59.8082917 | 145.7369 | 0.5519384
| 59.8191332 | 145.6853 | 0.5510046
| 59.8291817 | 145.7079 | 0.5499346
| 59.8392102 | 145.712 | 0.5489067
| 59.8501749 | 145.6909 | 0.5478052
| 59.861164 | 145.6835 | 0.5466662
| 59.8720928 | 145.6777 | 0.5455683
| 59.8821411 | 145.7508 | 0.5445986
| 59.8930877 | 145.6769 | 0.5434939
| 59.9031173 | 145.6625 | 0.542556
| 59.9141729 | 145.7212 | 0.5414104
| 59.9251432 | 145.6388 | 0.5403134
| 59.9360628 | 145.7439 | 0.5392214
| 59.9461524 | 145.7409 | 0.5382175
| 59.9569367 | 145.6517 | 0.5371541
| 59.9680533 | 145.7393 | 0.5359773
| 59.9788866 | 145.639 | 0.5349691
| 59.9898307 | 145.6173 | 0.5338647
| 59.9998928 | 145.6386 | 0.5328585
| 60.0108297 | 145.7018 | 0.5317197
| 60.0217685 | 145.6366 | 0.5306559
| 60.0317801 | 145.6391 | 0.5296497
| 60.0427353 | 145.5438 | 0.5285592
| 60.0537676 | 145.5289 | 0.527496
| 60.0645754 | 145.4883 | 0.5263752
| 60.0746732 | 145.5985 | 0.5254305
| 60.0855406 | 145.5073 | 0.5243338
| 60.0955419 | 145.4923 | 0.5232935
| 60.1055599 | 145.473 | 0.5222667
| 60.1165381 | 145.5467 | 0.5211087
| 60.1265854 | 145.4655 | 0.5202092
| 60.1375582 | 145.4969 | 0.519112
| 60.1485044 | 145.4223 | 0.5180374
| 60.1594343 | 145.409 | 0.5169294
| 60.1704085 | 145.4227 | 0.5158269
| 60.1813607 | 145.3931 | 0.5146064
| 60.1913991 | 145.2983 | 0.5137279
| 60.2023387 | 145.3499 | 0.5126139
| 60.2132869 | 145.3616 | 0.5115641
| 60.2242905 | 145.2306 | 0.5104588
| 60.2352895 | 145.2607 | 0.5093288
| 60.2462104 | 145.3042 | 0.5082568
| 60.2572246 | 145.3133 | 0.5073007
| 60.2681411 | 145.2318 | 0.5060988
| 60.2790886 | 145.2033 | 0.5049188
| 60.2890888 | 145.2359 | 0.5040842
| 60.2990918 | 145.1226 | 0.5030688
| 60.3090923 | 145.105 | 0.5020137
| 60.319093 | 145.1857 | 0.5010136
| 60.3300636 | 145.15 | 0.4999165
| 60.3400676 | 145.1466 | 0.4989262
| 60.3510598 | 145.1826 | 0.4977668
| 60.3619122 | 145.2024 | 0.4967267
| 60.3728303 | 145.1184 | 0.4956499
| 60.3838316 | 145.1207 | 0.4945498
| 60.3948301 | 145.1343 | 0.4934499
| 60.4057926 | 145.0062 | 0.4924038
| 60.4158063 | 145.0573 | 0.4914024
| 60.426739 | 144.9863 | 0.490269
| 60.4377036 | 145.0554 | 0.4892327
| 60.4486856 | 145.0051 | 0.4880794
| 60.4596126 | 145.031 | 0.4868965
| 60.4706349 | 144.984 | 0.4859045
| 60.4814832 | 145.0336 | 0.4848848
| 60.4916677 | 145.0128 | 0.4837762
| 60.5026483 | 145.1098 | 0.4826531
| 60.5135144 | 145.0439 | 0.4816617
| 60.524434 | 145.0024 | 0.4806048
| 60.534483 | 145.0428 | 0.4795197
| 60.5454568 | 145.061 | 0.4785225
| 60.5554577 | 144.9785 | 0.4773871
| 60.5663853 | 144.947 | 0.4763295
| 60.5764603 | 144.8856 | 0.475362
| 60.5874782 | 144.9057 | 0.4741651
| 60.5983933 | 144.9207 | 0.4730585
| 60.609359 | 144.8483 | 0.4720321
| 60.6203302 | 144.8772 | 0.4709149
| 60.6312193 | 144.8752 | 0.469826
| 60.6412648 | 144.8751 | 0.4688064
| 60.6522678 | 144.8712 | 0.4678114
| 60.6631441 | 144.8495 | 0.4666285
| 60.6731654 | 144.8624 | 0.4656464
| 60.6841317 | 144.8358 | 0.4644746
| 60.6951075 | 144.7696 | 0.4634973
| 60.7051203 | 144.7932 | 0.4624209
| 60.7160882 | 144.823 | 0.4613592
| 60.726115 | 144.8229 | 0.4603064
| 60.7371101 | 144.7885 | 0.4592019
| 60.7480794 | 144.8485 | 0.4582653
| 60.7591159 | 144.842 | 0.4570814
| 60.7698914 | 144.8806 | 0.4559137
| 60.7809403 | 144.7976 | 0.4548289
| 60.7918543 | 144.7911 | 0.4538427
| 60.8028144 | 144.9023 | 0.4526565
| 60.8128389 | 144.9116 | 0.4516641
| 60.8237947 | 144.8396 | 0.4505685
| 60.8337952 | 144.7863 | 0.4495835
| 60.8447658 | 144.8405 | 0.4484864
| 60.8556837 | 144.8311 | 0.4473545
| 60.8657072 | 144.7904 | 0.4464223
| 60.876713 | 144.7768 | 0.4453117
| 60.8877014 | 144.76 | 0.444263
| 60.8985828 | 144.7538 | 0.4431448
| 60.9095423 | 144.7612 | 0.4420989
| 60.9206702 | 144.7129 | 0.4408759
| 60.9315627 | 144.7492 | 0.4398217
| 60.9424362 | 144.711 | 0.4387394
| 60.9525172 | 144.7449 | 0.4376812
| 60.9634579 | 144.681 | 0.4365921
| 60.9744087 | 144.6564 | 0.4356374
| 60.9853886 | 144.6295 | 0.4344843
| 60.9963605 | 144.7546 | 0.433347
| 61.0072672 | 144.7044 | 0.4322814
| 61.0173093 | 144.7322 | 0.4312972
| 61.0282826 | 144.5959 | 0.4302249
| 61.0392673 | 144.5989 | 0.4290162
| 61.0502286 | 144.5217 | 0.4280504
| 61.0611816 | 144.5207 | 0.4268498
| 61.0711831 | 144.4732 | 0.4259349
| 61.0811951 | 144.5052 | 0.4248435
| 61.0921379 | 144.4478 | 0.4238795
| 61.102139 | 144.437 | 0.4228543
| 61.1131013 | 144.4681 | 0.421743
| 61.1241038 | 144.5171 | 0.4206478
| 61.1350811 | 144.5058 | 0.4194799
| 61.1451261 | 144.5407 | 0.4185255
| 61.1558866 | 144.4515 | 0.4174796
| 61.1660427 | 144.4449 | 0.4163988
| 61.1769253 | 144.3855 | 0.4153857
| 61.1879078 | 144.4124 | 0.4142925
| 61.1988233 | 144.4293 | 0.4131257
| 61.2098278 | 144.4086 | 0.4120203
| 61.2207278 | 144.4617 | 0.4109403
| 61.2307995 | 144.3796 | 0.4099933
| 61.2408048 | 144.408 | 0.4089877
| 61.2516604 | 144.3879 | 0.4079072
| 61.2617092 | 144.3806 | 0.4068973
| 61.2727108 | 144.3476 | 0.4058272
| 61.2836695 | 144.369 | 0.4046612
| 61.2946103 | 144.3252 | 0.4035971
| 61.3055057 | 144.3394 | 0.4024876
| 61.3155232 | 144.3666 | 0.401546
| 61.3264594 | 144.3909 | 0.4004724
| 61.3365903 | 144.4239 | 0.3994242
| 61.347592 | 144.4524 | 0.398309
| 61.3584787 | 144.3668 | 0.3972253
| 61.3685115 | 144.3826 | 0.396197
| 61.3794265 | 144.3239 | 0.3951306
| 61.3904063 | 144.3323 | 0.3941378
| 61.4013607 | 144.2622 | 0.3929472
| 61.4113616 | 144.256 | 0.3919621
| 61.4223118 | 144.1969 | 0.3908821
| 61.4332759 | 144.2346 | 0.3897506
| 61.4432958 | 144.2215 | 0.3887436
| 61.454294 | 144.2951 | 0.3876238
| 61.4643076 | 144.2642 | 0.3866475
| 61.4751659 | 144.3482 | 0.3854865
| 61.4861653 | 144.2415 | 0.3844216
| 61.497143 | 144.2723 | 0.3833389
| 61.508108 | 144.2453 | 0.3821923
| 61.5190632 | 144.2804 | 0.3810817
| 61.5291153 | 144.1784 | 0.3802068
| 61.5391194 | 144.2299 | 0.3792264
| 61.5498824 | 144.2208 | 0.3780499
| 61.5599305 | 144.2314 | 0.377015
| 61.5699348 | 144.2617 | 0.3761048
| 61.5808848 | 144.1884 | 0.3749948
| 61.591862 | 144.2426 | 0.373892
| 61.6028252 | 144.1609 | 0.3728558
| 61.6137759 | 144.1421 | 0.3717708
| 61.6237861 | 144.1063 | 0.3707347
| 61.634722 | 144.0755 | 0.3696662
| 61.6457086 | 144.0353 | 0.3685525
| 61.6566567 | 144.128 | 0.3674276
| 61.6676382 | 144.1319 | 0.3663996
| 61.6786428 | 144.1377 | 0.365249
| 61.689608 | 144.0638 | 0.3642277
| 61.7005428 | 144.0207 | 0.363039
| 61.7115249 | 144.0492 | 0.3619708
| 61.7215445 | 144.0478 | 0.3609388
| 61.7324755 | 144.0452 | 0.3599008
| 61.7434316 | 144.0277 | 0.3587401
| 61.7536064 | 144.0247 | 0.3577777
| 61.7645624 | 144.047 | 0.3566571
| 61.775542 | 144.0461 | 0.355529
| 61.7864789 | 144.0889 | 0.3544203
| 61.7965235 | 144.0472 | 0.3534609
| 61.8074569 | 143.9986 | 0.3524127
| 61.8184065 | 144.044 | 0.3512326
| 61.8294089 | 144.0365 | 0.3501574
| 61.8403614 | 144.0197 | 0.3491022
| 61.8513677 | 144.0129 | 0.3480266
| 61.8613992 | 144.0377 | 0.3469984
| 61.8722883 | 143.98 | 0.3459496
| 61.8832442 | 143.9404 | 0.3449142
| 61.8942077 | 143.9845 | 0.3438178
| 61.9052073 | 143.8954 | 0.3426627
| 61.9161458 | 143.909 | 0.341619
| 61.9271519 | 143.9537 | 0.3404733
| 61.9380634 | 143.9099 | 0.3392869
| 61.9480792 | 143.9114 | 0.3383405
| 61.9580797 | 143.8974 | 0.3373604
| 61.9681473 | 143.8613 | 0.3363687
| 61.9789807 | 143.8363 | 0.3352303
| 61.9891735 | 143.8544 | 0.334201
| 61.9999285 | 143.8534 | 0.3332207
| 62.0103144 | 143.8462 | 0.3322372
| 62.0210787 | 143.8679 | 0.3309954
| 62.0319074 | 143.8117 | 0.3298624
| 62.0429591 | 143.8439 | 0.3288324
| 62.0538279 | 143.8312 | 0.3277405
| 62.0638444 | 143.8486 | 0.326799
| 62.0747188 | 143.8119 | 0.3256915
| 62.0848043 | 143.8319 | 0.324703
| 62.0957445 | 143.8339 | 0.323594
| 62.1057569 | 143.8172 | 0.3225276
| 62.1167109 | 143.7021 | 0.3214472
| 62.1275803 | 143.7721 | 0.3204906
| 62.1375998 | 143.7389 | 0.3194235
| 62.1476038 | 143.767 | 0.3184281
| 62.1585912 | 143.6889 | 0.3173544
| 62.1695512 | 143.6847 | 0.3162133
| 62.1795555 | 143.633 | 0.3152129
| 62.1905387 | 143.6437 | 0.3141396
| 62.2014703 | 143.597 | 0.3130164
| 62.2124551 | 143.5866 | 0.311948
| 62.2234165 | 143.6132 | 0.3108418
| 62.2334233 | 143.5563 | 0.3098511
| 62.2443504 | 143.5683 | 0.3087735
| 62.2553539 | 143.6261 | 0.3076531
| 62.2663172 | 143.5644 | 0.3064615
| 62.2772623 | 143.5904 | 0.3055274
| 62.2882573 | 143.484 | 0.3043778
| 62.2982631 | 143.5118 | 0.3033822
| 62.3101461 | 143.4162 | 0.302234
| 62.3660776 | 143.3924 | 0.3018022
| 62.4168814 | 143.5357 | 0.3018273
| 62.4677683 | 143.4777 | 0.3017521
| 62.5186622 | 143.5373 | 0.3018273
| 62.5695356 | 143.3697 | 0.3018724
| 62.6203125 | 143.4546 | 0.3018223
| 62.6712654 | 143.4099 | 0.3018223
| 62.7222287 | 143.3736 | 0.3017772
| 62.773082 | 143.4511 | 0.3018473
| 62.8238447 | 143.3791 | 0.3018223
| 62.874743 | 143.3544 | 0.3018623
| 62.9257557 | 143.4018 | 0.3018122
| 62.9766598 | 143.405 | 0.3018373
| 63.0275662 | 143.4264 | 0.3018623
| 63.0785794 | 143.4089 | 0.3018423
| 63.1294184 | 143.344 | 0.3017521
| 63.1803586 | 143.3807 | 0.3017321
| 63.2312254 | 143.3658 | 0.3018623
| 63.2821631 | 143.2503 | 0.3018724
| 63.3329305 | 143.3658 | 0.3017922
| 63.3838884 | 143.2461 | 0.3018022
| 63.4348033 | 143.3797 | 0.3018473
| 63.4856773 | 143.3181 | 0.3019525
| 63.5365016 | 143.3074 | 0.3018122
| 63.5873606 | 143.3223 | 0.3017922
| 63.6383071 | 143.2883 | 0.3019275
| 63.6891849 | 143.3927 | 0.3017721
| 63.7401097 | 143.3898 | 0.3018022
| 63.79012 | 143.3645 | 0.3018724
| 63.8408279 | 143.383 | 0.3017822
| 63.8917644 | 143.3317 | 0.3017972
| 63.942644 | 143.3324 | 0.3017922
| 63.9935137 | 143.3496 | 0.3018623
| 64.0443833 | 143.3882 | 0.3018473
| 64.0952601 | 143.3849 | 0.3018824
| 64.146131 | 143.3862 | 0.3018122
| 64.1971169 | 143.4148 | 0.3018473
| 64.2478532 | 143.3865 | 0.3017972
| 64.2987272 | 143.6278 | 0.3017521
| 64.3487292 | 143.4618 | 0.3018273
| 64.399565 | 143.5957 | 0.3018423
| 64.4496462 | 143.6667 | 0.3017671
| 64.5005314 | 143.4939 | 0.3017571
| 64.5514076 | 143.5756 | 0.3017822
| 64.6023341 | 143.477 | 0.3017772
| 64.6533682 | 143.3817 | 0.3017822
| 64.7042266 | 143.548 | 0.3017822
| 64.7550772 | 143.4903 | 0.3018724
| 64.8051006 | 143.5104 | 0.3018122
| 64.8558379 | 143.3658 | 0.3018022
| 64.9067183 | 143.3304 | 0.3018874
| 64.9575861 | 143.4919 | 0.3017972
| 65.0083795 | 143.4242 | 0.3018673
| 65.0592935 | 143.3275 | 0.3017822
| 65.1102595 | 143.441 | 0.3017772
| 65.161143 | 143.4527 | 0.3017922
| 65.2121104 | 143.3739 | 0.3018423
| 65.2630499 | 143.453 | 0.3018573
| 65.313706 | 143.3804 | 0.3018122
| 65.3647634 | 143.333 | 0.3017772
| 65.4155732 | 143.454 | 0.3017571
| 65.4664482 | 143.345 | 0.3017822
| 65.5173255 | 143.3921 | 0.3017822
| 65.5681871 | 143.4381 | 0.3017721
| 65.6190994 | 143.3522 | 0.301727
| 65.6698606 | 143.3577 | 0.3018573
| 65.7208625 | 143.4203 | 0.3017721
| 65.7716282 | 143.3402 | 0.3018273
| 65.8226315 | 143.3661 | 0.3018273
| 65.8734731 | 143.3992 | 0.3018223
| 65.9243717 | 143.2639 | 0.3017972
| 65.9751463 | 143.4494 | 0.3017972
| 66.0251472 | 143.3833 | 0.3017772
| 66.076073 | 143.3674 | 0.3018172
| 66.1268467 | 143.4011 | 0.3017822
| 66.1775971 | 143.4018 | 0.3018273
| 66.2276287 | 143.3765 | 0.3018373
| 66.2784472 | 143.3762 | 0.3017972
| 66.3292809 | 143.3197 | 0.3018423
| 66.3802722 | 143.345 | 0.3017972
| 66.4310843 | 143.3687 | 0.3018223
| 66.4821364 | 143.3762 | 0.3018423
| 66.5328978 | 143.429 | 0.3017721
| 66.5837295 | 143.4615 | 0.301727
| 66.6345925 | 143.4485 | 0.3018223
| 66.6854798 | 143.416 | 0.3017972
| 66.7363523 | 143.4203 | 0.3017972
| 66.7872439 | 143.3499 | 0.3018673
| 66.8381504 | 143.4819 | 0.3017972
| 66.8890907 | 143.4391 | 0.3018122
| 66.9398448 | 143.428 | 0.3018273
| 66.9898602 | 143.4138 | 0.3019175
| 67.0408044 | 143.3564 | 0.3018273
| 67.0916123 | 143.3904 | 0.3019024
| 67.1425242 | 143.4073 | 0.3017721
| 67.1933909 | 143.3833 | 0.3018273
| 67.2433955 | 143.3648 | 0.3018573
| 67.2942744 | 143.3781 | 0.3017922
| 67.3450897 | 143.3343 | 0.3018373
| 67.3951083 | 143.3058 | 0.3018423
| 67.445883 | 143.3642 | 0.3017972
| 67.4966961 | 143.2925 | 0.3018373
| 67.5475749 | 143.3301 | 0.3018122
| 67.5984292 | 143.4047 | 0.3018273
| 67.6493597 | 143.3736 | 0.3018473
| 67.7003107 | 143.4543 | 0.3017972
| 67.7512847 | 143.3898 | 0.3018122
| 67.8021255 | 143.4397 | 0.3018373
| 67.8531061 | 143.4936 | 0.301717
| 67.9038985 | 143.4806 | 0.3018172
| 67.9547326 | 143.4388 | 0.3018022
| 68.0056349 | 143.4044 | 0.3018373
| 68.0564492 | 143.4177 | 0.3017922
| 68.1072752 | 143.3674 | 0.3018172
| 68.1582219 | 143.3891 | 0.3018473
| 68.2090508 | 143.3937 | 0.3017972
| 68.2599371 | 143.3758 | 0.3018473
| 68.3107106 | 143.3661 | 0.3018423
| 68.3616303 | 143.4034 | 0.3018824
| 68.4124409 | 143.2915 | 0.3017321
| 68.4634235 | 143.2935 | 0.3018172
| 68.5142741 | 143.3074 | 0.3017571
| 68.5650786 | 143.2792 | 0.301702
| 68.6151039 | 143.382 | 0.3018473
| 68.6658896 | 143.3239 | 0.3019124
| 68.7168591 | 143.3392 | 0.3018172
| 68.767667 | 143.369 | 0.3018473
| 68.8185246 | 143.3243 | 0.3018172
| 68.8695132 | 143.358 | 0.3017371
| 68.9203353 | 143.3291 | 0.3017772
| 68.9710728 | 143.3392 | 0.3018724
| 69.0211218 | 143.3359 | 0.3017571
| 69.071867 | 143.2853 | 0.3018573
| 69.1228389 | 143.309 | 0.3018273
| 69.1737181 | 143.3547 | 0.3018373
| 69.2245019 | 143.3483 | 0.3018273
| 69.275414 | 143.3084 | 0.3018473
| 69.3262162 | 143.3194 | 0.3018373
| 69.3772036 | 143.2263 | 0.3018122
| 69.4281256 | 143.249 | 0.3018924
| 69.4788099 | 143.3025 | 0.3018373
| 69.5297638 | 143.2247 | 0.3017972
| 69.5807608 | 143.2529 | 0.3018423
| 69.6315428 | 143.3872 | 0.3017972
| 69.6823486 | 143.3317 | 0.3019124
| 69.7323985 | 143.3239 | 0.3017972
| 69.7832027 | 143.3658 | 0.3019175
| 69.8332345 | 143.3898 | 0.3018724
| 69.8841258 | 143.3531 | 0.3018022
| 69.9347694 | 143.2941 | 0.3017922
| 69.9848146 | 143.2996 | 0.3018122
| 70.0356493 | 143.322 | 0.3017571
| 70.086497 | 143.3421 | 0.3018423
| 70.1373999 | 143.3389 | 0.3018122
| 70.1881463 | 143.3236 | 0.3018874
| 70.239077 | 143.3745 | 0.3017972
| 70.290046 | 143.2601 | 0.3018623
| 70.3408514 | 143.2416 | 0.3018423
| 70.3917068 | 143.2688 | 0.3018423
| 70.4426349 | 143.3505 | 0.3018122
| 70.4934153 | 143.2902 | 0.3018623
| 70.5443214 | 143.3269 | 0.3018673
| 70.5952395 | 143.2876 | 0.3019074
| 70.6461194 | 143.2847 | 0.3018623
| 70.6968719 | 143.2756 | 0.3018824
| 70.7478068 | 143.3197 | 0.3018573
| 70.7986973 | 143.2565 | 0.3018673
| 70.8495778 | 143.3126 | 0.3018172
| 70.9004611 | 143.2435 | 0.3018924
| 70.9513288 | 143.2143 | 0.3018122
| 71.0022633 | 143.298 | 0.3018223
| 71.0530807 | 143.321 | 0.3018122
| 71.1039359 | 143.2506 | 0.3018172
| 71.1546987 | 143.1874 | 0.3018874
| 71.2055856 | 143.2516 | 0.3018573
| 71.2565384 | 143.2159 | 0.3018172
| 71.3073995 | 143.297 | 0.3018172
| 71.3583566 | 143.3038 | 0.3018573
| 71.4091676 | 143.3045 | 0.3017922
| 71.4599527 | 143.3479 | 0.3017922
| 71.5108701 | 143.3869 | 0.3017972
| 71.5618062 | 143.3619 | 0.3018223
| 71.6126233 | 143.3158 | 0.3018573
| 71.6635697 | 143.2464 | 0.3018824
| 71.7145006 | 143.2623 | 0.3018273
| 71.7653232 | 143.3573 | 0.3017321
| 71.8162171 | 143.2986 | 0.3018373
| 71.867121 | 143.4053 | 0.3017772
| 71.9180654 | 143.3223 | 0.3018924
| 71.9687921 | 143.3434 | 0.3018022
| 72.01972 | 143.3145 | 0.3019525
| 72.0705432 | 143.3288 | 0.3017521
| 72.1214003 | 143.3048 | 0.3018673
| 72.1723236 | 143.2649 | 0.3017922
| 72.2241779 | 143.2568 | 0.3018673
| 72.2749559 | 143.284 | 0.3017721
| 72.3260901 | 143.2617 | 0.3017721
| 72.3767844 | 143.3645 | 0.3018573
| 72.427645 | 143.3288 | 0.3018473
| 72.478435 | 143.3869 | 0.3018623
| 72.5292785 | 143.3544 | 0.3018473
| 72.5802194 | 143.347 | 0.3018874
| 72.6310638 | 143.3256 | 0.3018573
| 72.6820419 | 143.3807 | 0.3018273
| 72.7321211 | 143.345 | 0.3017772
| 72.7828861 | 143.3346 | 0.3017772
| 72.8328866 | 143.3684 | 0.3019024
| 72.8836387 | 143.321 | 0.3017671
| 72.9345929 | 143.3382 | 0.3018273
| 72.9854935 | 143.4021 | 0.3018022
| 73.0363492 | 143.3291 | 0.3018373
| 73.0872147 | 143.3739 | 0.3017371
| 73.1381535 | 143.404 | 0.3018373
| 73.1891437 | 143.2977 | 0.3019024
| 73.2399013 | 143.3106 | 0.3017772
| 73.2907503 | 143.3119 | 0.3018473
| 73.3417091 | 143.2639 | 0.3017772
| 73.3924991 | 143.3515 | 0.3017972
| 73.4434922 | 143.3745 | 0.3018924
| 73.4943679 | 143.3291 | 0.3018473
| 73.5453672 | 143.3684 | 0.3018623
| 73.5961405 | 143.2857 | 0.3018573
| 73.6470668 | 143.3869 | 0.3017922
| 73.6978631 | 143.3742 | 0.3018022
| 73.7487253 | 143.3538 | 0.3018373
| 73.7996434 | 143.4112 | 0.3018273
| 73.8504664 | 143.3972 | 0.3018724
| 73.9014305 | 143.3885 | 0.3018573
| 73.9521674 | 143.3946 | 0.3018122
| 74.0022006 | 143.3385 | 0.3018122
| 74.0531435 | 143.3933 | 0.3017822
| 74.1040012 | 143.4647 | 0.3017822
| 74.1548918 | 143.4141 | 0.3018623
| 74.2055641 | 143.4177 | 0.3018172
| 74.2565353 | 143.4138 | 0.3018373
| 74.3073915 | 143.4712 | 0.3017521
| 74.3582175 | 143.4125 | 0.3018273
| 74.4091043 | 143.3635 | 0.3018924
| 74.4591149 | 143.3762 | 0.3018373
| 74.5091607 | 143.3901 | 0.3018473
| 74.5599718 | 143.4238 | 0.3018473
| 74.6107101 | 143.4079 | 0.3018824
| 74.6616125 | 143.3457 | 0.3018273
| 74.7124953 | 143.3324 | 0.3019375
| 74.7632404 | 143.3447 | 0.3018273
| 74.813309 | 143.4086 | 0.3018423
| 74.8641167 | 143.3629 | 0.3018473
| 74.9151454 | 143.5659 | 0.3018573
| 74.965894 | 143.5247 | 0.3017822
| 75.0167439 | 143.4456 | 0.3018824
| 75.067635 | 143.4355 | 0.3018172
| 75.1184879 | 143.38 | 0.3018022
| 75.1693608 | 143.4326 | 0.3018172
| 75.2201431 | 143.4842 | 0.3018022
| 75.2711443 | 143.3959 | 0.3017972
| 75.3220883 | 143.3956 | 0.3018273
| 75.372926 | 143.4517 | 0.3017822
| 75.4237713 | 143.4712 | 0.3018423
| 75.4746729 | 143.5286 | 0.3018022
| 75.5254702 | 143.5571 | 0.3018273
| 75.5763506 | 143.5467 | 0.3017972
| 75.6272311 | 143.4939 | 0.3017721
| 75.6781362 | 143.5325 | 0.3017972
| 75.7291102 | 143.5393 | 0.3017822
| 75.7797613 | 143.4511 | 0.3018172
| 75.8307503 | 143.5837 | 0.3018473
| 75.8815662 | 143.5429 | 0.3018623
| 75.9324333 | 143.4777 | 0.3017922
| 75.9833126 | 143.5594 | 0.3018223
| 76.0341325 | 143.6142 | 0.301692
| 76.0841391 | 143.464 | 0.3018022
| 76.1341968 | 143.5594 | 0.3018874
| 76.1848721 | 143.5137 | 0.3017571
| 76.2356138 | 143.4306 | 0.3017972
| 76.2856451 | 143.548 | 0.3018223
| 76.3364931 | 143.4355 | 0.3018022
| 76.3872884 | 143.489 | 0.3017521
| 76.4381381 | 143.4803 | 0.3018122
| 76.4891124 | 143.5558 | 0.3017772
| 76.5399058 | 143.549 | 0.3018473
| 76.5907414 | 143.5412 | 0.3018373
| 76.6415336 | 143.4738 | 0.3018122
| 76.6925375 | 143.56 | 0.3018273
| 76.7432783 | 143.4936 | 0.3017471
| 76.7942594 | 143.4796 | 0.3017922
| 76.8451289 | 143.4436 | 0.3017671
| 76.896127 | 143.476 | 0.3018122
| 76.9469287 | 143.5574 | 0.3018473
| 76.9978923 | 143.479 | 0.3018373
| 77.0486331 | 143.5062 | 0.301727
| 77.0995757 | 143.5779 | 0.3017822
| 77.1503596 | 143.5237 | 0.3017721
| 77.2003871 | 143.5717 | 0.3018724
| 77.2511129 | 143.5552 | 0.3017571
| 77.3021458 | 143.5669 | 0.3018824
| 77.3529261 | 143.5396 | 0.301712
| 77.4038682 | 143.5701 | 0.3017822
| 77.4546676 | 143.5279 | 0.3017471
| 77.5054462 | 143.6418 | 0.3017671
| 77.5563824 | 143.5406 | 0.3017922
| 77.6072338 | 143.5523 | 0.3018473
| 77.6581404 | 143.5244 | 0.3017571
| 77.7091251 | 143.5788 | 0.301712
| 77.7598316 | 143.62 | 0.3017721
| 77.8106519 | 143.5312 | 0.3016819
| 77.8615404 | 143.6739 | 0.3017922
| 77.9115438 | 143.6204 | 0.3017471
| 77.9623259 | 143.6943 | 0.3017671
| 78.0132584 | 143.6735 | 0.3017822
| 78.0641447 | 143.6628 | 0.3017922
| 78.1151651 | 143.6567 | 0.3017972
| 78.1661043 | 143.6787 | 0.3018022
| 78.2169562 | 143.6181 | 0.3018122
| 78.2677334 | 143.693 | 0.3018373
| 78.3186809 | 143.6836 | 0.3017721
| 78.3694833 | 143.6265 | 0.3018172
| 78.4204214 | 143.6654 | 0.3017772
| 78.4711887 | 143.6421 | 0.3018473
| 78.5221136 | 143.6434 | 0.301727
| 78.5731363 | 143.5789 | 0.301712
| 78.6238572 | 143.5753 | 0.3017521
| 78.6747564 | 143.6025 | 0.3017721
| 78.7257203 | 143.5785 | 0.3017822
| 78.7766027 | 143.5915 | 0.3018273
| 78.8274237 | 143.644 | 0.3018022
| 78.8782584 | 143.5503 | 0.3017571
| 78.9291678 | 143.6641 | 0.3017972
| 78.9801074 | 143.6048 | 0.3017822
| 79.0309854 | 143.5921 | 0.3018223
| 79.0817417 | 143.6084 | 0.3018022
| 79.1317902 | 143.6259 | 0.3017922
| 79.182637 | 143.6512 | 0.3017371
| 79.2335611 | 143.6152 | 0.3018122
| 79.2844684 | 143.622 | 0.3018022
| 79.3352806 | 143.596 | 0.3018573
| 79.3861744 | 143.647 | 0.3017521
| 79.4371124 | 143.6791 | 0.3017321
| 79.4879486 | 143.7131 | 0.3017721
| 79.5388777 | 143.6693 | 0.3018373
| 79.589718 | 143.681 | 0.3017772
| 79.6406008 | 143.7326 | 0.3017571
| 79.6914287 | 143.7196 | 0.301717
| 79.7423501 | 143.7676 | 0.3017371
| 79.7932898 | 143.7511 | 0.3017521
| 79.8441508 | 143.7705 | 0.3018223
| 79.8948806 | 143.7245 | 0.3016268
| 79.944919 | 143.7381 | 0.301702
| 79.9956706 | 143.6771 | 0.3017922
| 80.0466285 | 143.7284 | 0.3018122
| 80.097385 | 143.7692 | 0.3018122
| 80.1473944 | 143.682 | 0.3017772
| 80.1982077 | 143.7601 | 0.3017721
| 80.2491952 | 143.8153 | 0.3017521
| 80.3000635 | 143.7887 | 0.3017521
| 80.3509326 | 143.776 | 0.3018122
| 80.401857 | 143.8185 | 0.3017721
| 80.4527308 | 143.7449 | 0.3017571
| 80.5035204 | 143.7741 | 0.3017671
| 80.5544546 | 143.7138 | 0.301727
| 80.6053763 | 143.777 | 0.3017321
| 80.6562301 | 143.716 | 0.3017321
| 80.7071103 | 143.7507 | 0.3017571
| 80.7571347 | 143.7994 | 0.3018824
| 80.8079444 | 143.8104 | 0.3017822
| 80.8587473 | 143.8389 | 0.3017922
| 80.9095856 | 143.8068 | 0.301707
| 80.9605066 | 143.7462 | 0.3017721
| 81.0113799 | 143.8055 | 0.3017571
| 81.0622552 | 143.7605 | 0.301707
| 81.1131243 | 143.7945 | 0.3018022
| 81.163978 | 143.8555 | 0.301702
| 81.2147583 | 143.8033 | 0.3017321
| 81.2647831 | 143.7991 | 0.3016669
| 81.3156042 | 143.8412 | 0.301702
| 81.3664818 | 143.7429 | 0.3017671
| 81.4173712 | 143.8351 | 0.301692
| 81.4682725 | 143.8218 | 0.3017321
| 81.5192922 | 143.7348 | 0.3017571
| 81.5701644 | 143.8775 | 0.3017721
| 81.6211003 | 143.885 | 0.3017922
| 81.6719295 | 143.8788 | 0.3017922
| 81.7228782 | 143.8532 | 0.3017721
| 81.7736004 | 143.8334 | 0.3017521
| 81.8244497 | 143.9336 | 0.3017471
| 81.8752867 | 143.8811 | 0.301712
| 81.9262542 | 143.8415 | 0.3017571
| 81.9771612 | 143.8198 | 0.3017521
| 82.0279794 | 143.8847 | 0.301687
| 82.0789836 | 143.8587 | 0.3017371
| 82.1298938 | 143.8198 | 0.3017321
| 82.1806645 | 143.8234 | 0.3017521
| 82.2307058 | 143.8756 | 0.301692
| 82.2816043 | 143.8338 | 0.3017671
| 82.3324248 | 143.9191 | 0.3017822
| 82.3833517 | 143.9372 | 0.3017471
| 82.4342974 | 143.9651 | 0.3016619
| 82.4851961 | 143.9716 | 0.301692
| 82.5359656 | 143.9349 | 0.3017772
| 82.5868984 | 144.0014 | 0.3016819
| 82.6376766 | 143.9521 | 0.3016819
| 82.6886041 | 143.9126 | 0.3017321
| 82.7395229 | 143.9152 | 0.3017721
| 82.7903555 | 143.9868 | 0.3017471
| 82.8412111 | 143.9739 | 0.301717
| 82.8921899 | 143.9878 | 0.3017671
| 82.9429405 | 143.9781 | 0.301707
| 82.9939878 | 143.9424 | 0.301707
| 83.0447905 | 143.9262 | 0.3016819
| 83.0956696 | 144.0034 | 0.3016819
| 83.1464449 | 144.0329 | 0.301707
| 83.1973468 | 143.9632 | 0.301727
| 83.2482498 | 143.9557 | 0.301702
| 83.2991309 | 143.9388 | 0.3017471
| 83.3491748 | 143.9427 | 0.301702
| 83.3998553 | 143.9392 | 0.3016819
| 83.450688 | 143.9129 | 0.301692
| 83.5016997 | 144.015 | 0.3017571
| 83.5525033 | 143.9414 | 0.3017571
| 83.6035065 | 143.9307 | 0.3017371
| 83.6544003 | 143.9268 | 0.301712
| 83.7053042 | 143.92 | 0.301712
| 83.756225 | 144.0608 | 0.3017571
| 83.8071992 | 143.9564 | 0.301712
| 83.8579232 | 143.8396 | 0.3017772
| 83.908822 | 144.027 | 0.3017721
| 83.95977 | 144.0212 | 0.3017671
| 84.01074 | 143.9479 | 0.301727
| 84.0615728 | 144.0673 | 0.3016719
| 84.1124382 | 144.0076 | 0.3017922
| 84.1624928 | 144.0838 | 0.301692
| 84.2133377 | 143.9842 | 0.3017772
| 84.2642277 | 144.1201 | 0.3017371
| 84.314959 | 144.0313 | 0.3017521
| 84.3651542 | 143.9804 | 0.3017571
| 84.4158873 | 143.9512 | 0.3017371
| 84.4667536 | 143.9058 | 0.3017671
| 84.5176704 | 143.9739 | 0.301702
| 84.5685486 | 143.9508 | 0.301717
| 84.6193857 | 143.9602 | 0.3017521
| 84.6702894 | 143.8594 | 0.3017671
| 84.7213023 | 143.8334 | 0.301727
| 84.7721216 | 143.8892 | 0.3017772
| 84.8221265 | 143.8629 | 0.3017571
| 84.8729095 | 143.849 | 0.301712
| 84.923786 | 143.9576 | 0.3017321
| 84.9746014 | 143.9551 | 0.3017321
| 85.0255082 | 143.9674 | 0.3017571
| 85.0764166 | 143.9469 | 0.3016168
| 85.1272043 | 143.9693 | 0.3016368
| 85.177278 | 143.9178 | 0.3017521
| 85.2281568 | 144.0063 | 0.3017671
| 85.2789789 | 143.8808 | 0.3017721
| 85.3298373 | 143.9839 | 0.3017471
| 85.380725 | 143.9489 | 0.3018223
| 85.4308367 | 143.8863 | 0.3017922
| 85.4817369 | 143.9687 | 0.301692
| 85.5325699 | 143.9249 | 0.3017371
| 85.5833421 | 143.8659 | 0.301727
| 85.6343617 | 143.9129 | 0.301727
| 85.6852889 | 143.8915 | 0.3017671
| 85.7361368 | 143.9058 | 0.3017371
| 85.7869083 | 143.9706 | 0.3017671
| 85.8369435 | 143.9083 | 0.301702
| 85.8878257 | 143.8954 | 0.3017471
| 85.9385347 | 143.946 | 0.301687
| 85.9894773 | 143.9317 | 0.3017521
| 86.0403873 | 143.8607 | 0.3017371
| 86.0912224 | 143.9178 | 0.301727
| 86.1421672 | 143.9628 | 0.3016419
| 86.1931254 | 143.8882 | 0.3018022
| 86.2438465 | 143.8967 | 0.301702
| 86.2947863 | 143.8341 | 0.301727
| 86.3457242 | 143.9499 | 0.3016469
| 86.3965031 | 143.9116 | 0.301712
| 86.4473312 | 143.9401 | 0.3017972
| 86.4981878 | 143.9236 | 0.3017972
| 86.5491439 | 143.9259 | 0.3017571
| 86.6000035 | 143.9453 | 0.3017671
| 86.6507986 | 144.0053 | 0.301692
| 86.7017167 | 143.8853 | 0.3017922
| 86.7527093 | 143.9077 | 0.3018022
| 86.8035194 | 143.9823 | 0.3015717
| 86.8542913 | 143.9813 | 0.301692
| 86.9053637 | 143.9638 | 0.3017321
| 86.9561194 | 144.0219 | 0.3017371
| 87.0061406 | 143.9482 | 0.3016619
| 87.0569957 | 143.98 | 0.301727
| 87.1078383 | 144.1217 | 0.301707
| 87.1586211 | 144.0475 | 0.3017571
| 87.2086415 | 143.9898 | 0.3016469
| 87.2594829 | 144.0267 | 0.301692
| 87.3094919 | 144.0215 | 0.3016469
| 87.3603115 | 144.0014 | 0.3016218
| 87.4111495 | 143.9567 | 0.3017521
| 87.4621749 | 144.0167 | 0.301687
| 87.5128789 | 143.9807 | 0.3017521
| 87.5628828 | 144.123 | 0.301727
| 87.613616 | 144.0789 | 0.301702
| 87.6645705 | 144.0948 | 0.301717
| 87.7155502 | 143.9097 | 0.301717
| 87.7664606 | 143.9823 | 0.301712
| 87.8173937 | 143.9852 | 0.3017321
| 87.8681215 | 143.9872 | 0.3017521
| 87.918136 | 144.09 | 0.301712
| 87.968136 | 144.0549 | 0.3017972
| 88.0188387 | 144.0731 | 0.3016419
| 88.0696726 | 144.1312 | 0.3016218
| 88.1205599 | 144.0877 | 0.301717
| 88.1713927 | 144.1574 | 0.3017471
| 88.2223503 | 144.0592 | 0.3017471
| 88.2731654 | 144.089 | 0.3018573
| 88.3232248 | 144.1526 | 0.301727
| 88.3741225 | 144.1409 | 0.3016619
| 88.4251393 | 144.0961 | 0.3016819
| 88.475827 | 144.1253 | 0.301687
| 88.5267385 | 144.1302 | 0.3017321
| 88.5776141 | 144.1208 | 0.301712
| 88.6285966 | 144.0835 | 0.3016669
| 88.679412 | 144.0987 | 0.301692
| 88.73029 | 144.1561 | 0.3016218
| 88.781219 | 144.0468 | 0.3017972
| 88.8321135 | 144.0874 | 0.301687
| 88.8829529 | 144.063 | 0.301702
| 88.9331513 | 144.0056 | 0.3017321
| 88.9838674 | 144.0874 | 0.301707
| 89.0346162 | 144.0656 | 0.301712
| 89.0855914 | 144.0857 | 0.3018122
| 89.1364326 | 144.0857 | 0.3017371
| 89.1864327 | 144.052 | 0.301707
| 89.2372782 | 144.1759 | 0.3016719
| 89.2881147 | 144.0533 | 0.3017671
| 89.3389109 | 144.0877 | 0.301692
| 89.3898101 | 144.1354 | 0.301692
| 89.4407182 | 144.0543 | 0.301727
| 89.4916182 | 144.1039 | 0.3017321
| 89.5427378 | 144.1503 | 0.301702
| 89.5935536 | 144.0527 | 0.301717
| 89.6444087 | 144.1107 | 0.3017721
| 89.6952742 | 144.1522 | 0.3017371
| 89.7461494 | 144.1879 | 0.3016569
| 89.7969405 | 144.1973 | 0.3017371
| 89.8479123 | 144.1655 | 0.301712
| 89.8988126 | 144.2002 | 0.3016469
| 89.9496966 | 144.1873 | 0.3016569
| 89.9997171 | 144.2489 | 0.3016268
| 90.0505611 | 144.268 | 0.301707
| 90.1005642 | 144.2362 | 0.3016569
| 90.1514641 | 144.3004 | 0.301687
| 90.2023414 | 144.21 | 0.3016819
| 90.2532433 | 144.2447 | 0.301712
| 90.3041254 | 144.2771 | 0.3016669
| 90.3550307 | 144.3192 | 0.3016819
| 90.4058527 | 144.2414 | 0.3015968
| 90.4567858 | 144.2761 | 0.3016719
| 90.5077404 | 144.2618 | 0.301717
| 90.5586087 | 144.2716 | 0.3016569
| 90.6094768 | 144.3527 | 0.301702
| 90.6604428 | 144.4185 | 0.3016218
| 90.7112356 | 144.3942 | 0.3017972
| 90.7621309 | 144.4133 | 0.3016669
| 90.8130953 | 144.3429 | 0.3016669
| 90.8638206 | 144.3637 | 0.301687
| 90.9147464 | 144.389 | 0.3017371
| 90.9655593 | 144.2933 | 0.3017571
| 91.0164608 | 144.3637 | 0.3016368
| 91.0673535 | 144.4114 | 0.3016018
| 91.1182349 | 144.3144 | 0.301702
| 91.1682368 | 144.4042 | 0.301692
| 91.2188872 | 144.4509 | 0.3016819
| 91.269776 | 144.2917 | 0.3016368
| 91.3207031 | 144.4992 | 0.3016469
| 91.3716413 | 144.4256 | 0.3015717
| 91.4225117 | 144.3935 | 0.3016368
| 91.4734336 | 144.4535 | 0.3016569
| 91.5244129 | 144.3955 | 0.3016168
| 91.5751575 | 144.4272 | 0.3016368
| 91.6261897 | 144.5015 | 0.3015917
| 91.6772092 | 144.5116 | 0.3016719
| 91.7279044 | 144.4493 | 0.301692
| 91.7787605 | 144.4876 | 0.3016719
| 91.8296852 | 144.4649 | 0.3016368
| 91.8805777 | 144.5647 | 0.3015968
| 91.9314604 | 144.5978 | 0.3016419
| 91.9823835 | 144.4752 | 0.3016719
| 92.0331531 | 144.5495 | 0.3016168
| 92.08319 | 144.5768 | 0.3015968
| 92.133861 | 144.4895 | 0.3016619
| 92.1848053 | 144.519 | 0.3016419
| 92.2348186 | 144.663 | 0.3015366
| 92.2856138 | 144.5002 | 0.3016118
| 92.3364668 | 144.6332 | 0.3016018
| 92.3873293 | 144.712 | 0.3015717
| 92.4381909 | 144.6108 | 0.301692
| 92.4891269 | 144.5622 | 0.3016669
| 92.5401418 | 144.6672 | 0.3016719
| 92.5909048 | 144.4529 | 0.301692
| 92.6418282 | 144.6893 | 0.3015767
| 92.6926521 | 144.6841 | 0.301712
| 92.7436098 | 144.4357 | 0.3016719
| 92.7944627 | 144.6173 | 0.3015917
| 92.8453075 | 144.5816 | 0.301712
| 92.8962353 | 144.5239 | 0.3016569
| 92.9471627 | 144.6604 | 0.3016218
| 92.9978319 | 144.664 | 0.3016118
| 93.0488595 | 144.5275 | 0.3016419
| 93.0996805 | 144.6831 | 0.3015667
| 93.1505832 | 144.6517 | 0.3016118
| 93.2014511 | 144.6507 | 0.3016569
| 93.25228 | 144.6727 | 0.3016218
| 93.3032036 | 144.5855 | 0.3015817
| 93.3541319 | 144.6883 | 0.3015567
| 93.4049715 | 144.6277 | 0.3016168
| 93.4559369 | 144.6403 | 0.3016569
| 93.5067493 | 144.7736 | 0.3016268
| 93.5577049 | 144.7019 | 0.3016469
| 93.6084214 | 144.639 | 0.3016669
| 93.6584226 | 144.674 | 0.3015366
| 93.709305 | 144.6653 | 0.3016619
| 93.7602055 | 144.5978 | 0.3016469
| 93.8111274 | 144.689 | 0.3015767
| 93.8618928 | 144.6935 | 0.3016268
| 93.9127549 | 144.698 | 0.3016819
| 93.9627997 | 144.7143 | 0.3016168
| 94.0128098 | 144.6342 | 0.3016419
| 94.0635926 | 144.5638 | 0.3015767
| 94.1144843 | 144.6964 | 0.3016018
| 94.1653749 | 144.6228 | 0.3016018
| 94.2162044 | 144.689 | 0.3016669
| 94.267105 | 144.6267 | 0.3016368
| 94.3179378 | 144.6397 | 0.3016469
| 94.3688515 | 144.6698 | 0.3016168
| 94.4198207 | 144.628 | 0.3015917
| 94.4705501 | 144.7 | 0.3016168
| 94.5215141 | 144.6309 | 0.3016118
| 94.572434 | 144.6371 | 0.3015917
| 94.6232749 | 144.722 | 0.3016168
| 94.6733052 | 144.7344 | 0.3015917
| 94.7241672 | 144.6851 | 0.3015968
| 94.774173 | 144.6653 | 0.3016569
| 94.8248517 | 144.6925 | 0.3016368
| 94.8757073 | 144.6329 | 0.3016619
| 94.926551 | 144.6384 | 0.3016619
| 94.9776142 | 144.7425 | 0.3015917
| 95.0284727 | 144.7136 | 0.3016118
| 95.0792982 | 144.665 | 0.3016118
| 95.1302024 | 144.7318 | 0.3016118
| 95.1811528 | 144.6864 | 0.3016569
| 95.2311885 | 144.7791 | 0.3015467
| 95.2818815 | 144.6932 | 0.3016569
| 95.3328225 | 144.7295 | 0.3016368
| 95.3835996 | 144.7545 | 0.3016819
| 95.4344567 | 144.8077 | 0.3016419
| 95.4854611 | 144.8109 | 0.3016268
| 95.536358 | 144.7626 | 0.3015266
| 95.5873217 | 144.7901 | 0.3016419
| 95.6381685 | 144.7636 | 0.3015917
| 95.6891097 | 144.8284 | 0.3016218
| 95.7399421 | 144.7765 | 0.3016268
| 95.790803 | 144.749 | 0.3015517
| 95.8416793 | 144.6971 | 0.3016419
| 95.8926102 | 144.7159 | 0.3016018
| 95.9435355 | 144.8414 | 0.3015667
| 95.9945032 | 144.7616 | 0.3015567
| 96.0453316 | 144.7729 | 0.3016218
| 96.0961785 | 144.7 | 0.3016218
| 96.1471466 | 144.7635 | 0.3016819
| 96.1978939 | 144.77 | 0.3015917
| 96.2486955 | 144.8336 | 0.3015567
| 96.298696 | 144.8433 | 0.3016168
| 96.3495721 | 144.7804 | 0.3015366
| 96.4003974 | 144.7597 | 0.3016368
| 96.4513015 | 144.832 | 0.3016368
| 96.5021876 | 144.8307 | 0.3015917
| 96.5531244 | 144.8693 | 0.3015216
| 96.6039771 | 144.8482 | 0.3016419
| 96.6548528 | 144.7619 | 0.3016569
| 96.7059109 | 144.8138 | 0.3016018
| 96.7566717 | 144.8852 | 0.3015667
| 96.8076041 | 144.7908 | 0.3015817
| 96.8584007 | 144.8479 | 0.3016168
| 96.909301 | 144.9302 | 0.3015717
| 96.9601371 | 144.8654 | 0.3016168
| 97.0101506 | 144.7957 | 0.3016469
| 97.0610019 | 144.7564 | 0.3015717
| 97.1118869 | 144.949 | 0.3015316
| 97.1622566 | 144.8008 | 0.3015817
| 97.2126798 | 144.7791 | 0.3015968
| 97.2636047 | 144.7746 | 0.3016218
| 97.3144858 | 144.7707 | 0.3015467
| 97.3654539 | 144.8595 | 0.3016168
| 97.4163025 | 144.8187 | 0.3015968
| 97.4671408 | 144.8712 | 0.3016569
| 97.5180961 | 144.7966 | 0.3016018
| 97.5688089 | 144.9546 | 0.3015717
| 97.6198415 | 144.7308 | 0.3015917
| 97.6705236 | 144.9169 | 0.3015467
| 97.7213823 | 144.8151 | 0.3016118
| 97.7714028 | 144.8229 | 0.3015366
| 97.8221472 | 144.8508 | 0.3015968
| 97.8721868 | 144.819 | 0.3015467
| 97.9229441 | 144.8722 | 0.3015216
| 97.9739749 | 144.8368 | 0.3015467
| 98.0249076 | 144.8329 | 0.3016368
| 98.0756419 | 144.9137 | 0.3015467
| 98.1256447 | 144.9458 | 0.3015767
| 98.1764888 | 144.9199 | 0.3015667
| 98.2275038 | 144.8693 | 0.3015517
| 98.2775132 | 144.9289 | 0.3015767
| 98.3282792 | 144.9795 | 0.3015968
| 98.3793186 | 144.9176 | 0.3015316
| 98.4301697 | 145.082 | 0.3015667
| 98.4811743 | 144.8758 | 0.3015467
| 98.5319128 | 144.9088 | 0.3016168
| 98.5827407 | 144.8894 | 0.3016469
| 98.6336685 | 144.916 | 0.3016018
| 98.6845781 | 144.9387 | 0.3016368
| 98.7354632 | 144.904 | 0.3015366
| 98.7861494 | 144.8728 | 0.301727
| 98.8361559 | 144.8835 | 0.3015717
| 98.8870182 | 144.9481 | 0.3016419
| 98.9378451 | 144.9552 | 0.3015767
| 98.9888312 | 144.9604 | 0.3015917
| 99.0396946 | 144.9507 | 0.3015517
| 99.0905122 | 144.9876 | 0.3016118
| 99.1413932 | 144.9552 | 0.3015817
| 99.1923455 | 144.997 | 0.3016368
| 99.2432644 | 144.9147 | 0.3016168
| 99.2941485 | 144.9672 | 0.3015717
| 99.3441906 | 144.9101 | 0.3015968
| 99.3949117 | 145.01 | 0.3015066
| 99.4457598 | 144.9079 | 0.3015767
| 99.4966982 | 145.0013 | 0.3015717
| 99.5474463 | 144.8222 | 0.3014815
| 99.5983855 | 144.8929 | 0.3014665
| 99.6491725 | 144.8942 | 0.3016168
| 99.699177 | 144.9769 | 0.3015216
| 99.7501472 | 144.8738 | 0.3016469
| 99.8001561 | 144.8732 | 0.3015366
| 99.8508466 | 144.9166 | 0.3016419
| 99.9018024 | 144.9153 | 0.3015667
| 99.9525698 | 144.9004 | 0.3015917
| 100.0034994 | 144.7765 | 0.3016469
| 100.0543872 | 144.8981 | 0.3015667
| 100.1053738 | 144.8534 | 0.3015817
| 100.1561466 | 144.8962 | 0.3016118
| 100.2071419 | 144.9082 | 0.3016368
| 100.2579116 | 144.9163 | 0.3015667
| 100.3088721 | 144.9244 | 0.3015817
| 100.3596224 | 144.7931 | 0.3016168
| 100.4105391 | 144.8988 | 0.3016118
| 100.4614266 | 144.9584 | 0.3015717
| 100.5123292 | 144.9199 | 0.3015917
| 100.5633266 | 144.9276 | 0.3015717
| 100.6141603 | 144.9494 | 0.3015467
| 100.6641741 | 144.8339 | 0.3016368
| 100.7148565 | 144.8702 | 0.3015216
| 100.7658473 | 144.8394 | 0.3015767
| 100.8167347 | 144.9974 | 0.3015667
| 100.8675646 | 144.938 | 0.3016469
| 100.9184521 | 144.9581 | 0.3015917
| 100.9693769 | 144.8884 | 0.3015016
| 101.0201386 | 144.9322 | 0.3015266
| 101.0701403 | 144.9432 | 0.3016469
| 101.1209796 | 144.9886 | 0.3015968
| 101.17184 | 144.974 | 0.3016118
| 101.2226991 | 144.9623 | 0.3016218
| 101.2735921 | 144.9688 | 0.3015817
| 101.3245412 | 144.8803 | 0.3016168
| 101.3753946 | 144.963 | 0.3015767
| 101.4262916 | 144.8991 | 0.3016619
| 101.4771633 | 144.9581 | 0.3015567
| 101.5271898 | 144.9296 | 0.3015767
| 101.5771901 | 144.8589 | 0.3015817
| 101.6279109 | 144.8706 | 0.3015968
| 101.6787813 | 144.9143 | 0.3015968
| 101.7296936 | 144.9121 | 0.3016368
| 101.7805745 | 145.0052 | 0.3015717
| 101.8314461 | 144.9669 | 0.3015917
| 101.8822667 | 144.9435 | 0.3015968
| 101.9332212 | 144.9309 | 0.3016268
| 101.9840423 | 144.9409 | 0.3015517
| 102.0348934 | 144.9792 | 0.3015467
| 102.0856905 | 144.9902 | 0.3015517
| 102.1357092 | 144.9332 | 0.3015467
| 102.1866033 | 144.9069 | 0.3015567
| 102.2374285 | 144.9241 | 0.3016419
| 102.2882379 | 144.9293 | 0.3015968
| 102.3661754 | 144.8631 | 0.3015216
| 102.4162233 | 144.9043 | 0.3015366
| 102.4670397 | 144.9257 | 0.3015316
| 102.5178604 | 144.938 | 0.3016118
| 102.5687569 | 144.8845 | 0.3016469
| 102.6195975 | 144.9743 | 0.3015817
| 102.6704864 | 144.9312 | 0.3015517
| 102.721445 | 144.95 | 0.3016469
| 102.7722419 | 144.9523 | 0.3015817
| 102.8231431 | 144.9367 | 0.3015767
| 102.8741949 | 144.9202 | 0.3015667
| 102.9251901 | 144.8719 | 0.3015667
| 102.9759442 | 144.9429 | 0.3016268
| 103.0268534 | 144.88 | 0.3015817
| 103.0776904 | 144.9565 | 0.3015717
| 103.1286342 | 144.9208 | 0.3016469
| 103.1795131 | 145.0107 | 0.3015216
| 103.2302857 | 144.9409 | 0.3015767
| 103.2803104 | 144.9795 | 0.3015717
| 103.3311849 | 144.9455 | 0.3015717
| 103.3811971 | 144.9442 | 0.3016469
| 103.4318157 | 144.9698 | 0.3015667
| 103.4818598 | 144.9228 | 0.3015767
| 103.5326878 | 145.0136 | 0.3015316
| 103.5835848 | 144.9458 | 0.3015667
| 103.6336034 | 144.9614 | 0.3015968
| 103.6844813 | 144.9601 | 0.3015817
| 103.7352877 | 144.8754 | 0.3015817
| 103.7862492 | 144.8647 | 0.3016118
| 103.8371641 | 144.9565 | 0.3015266
| 103.8878889 | 144.8949 | 0.3015667
| 103.9388146 | 144.9945 | 0.3015467
| 103.9897607 | 144.8998 | 0.3015366
| 104.0405888 | 144.9896 | 0.3015517
| 104.0914388 | 144.9088 | 0.3016018
| 104.1422625 | 144.9121 | 0.3015817
| 104.1932676 | 144.9131 | 0.3016419
| 104.2441285 | 144.9182 | 0.3015767
| 104.2941795 | 144.8109 | 0.3015717
| 104.3451384 | 144.9526 | 0.3015216
| 104.3959517 | 144.9202 | 0.3015767
| 104.4467397 | 144.8634 | 0.3016368
| 104.4976869 | 144.8998 | 0.3016419
| 104.5485566 | 144.9711 | 0.3015667
| 104.5993976 | 144.9315 | 0.3015366
| 104.650262 | 144.9173 | 0.3016419
| 104.7011903 | 144.9056 | 0.3016218
| 104.7521852 | 144.879 | 0.3016819
| 104.8029169 | 144.9215 | 0.3015366
| 104.8537763 | 144.9163 | 0.3016168
| 104.9046845 | 144.8696 | 0.3015917
| 104.9555317 | 144.8291 | 0.3015817
| 105.0062744 | 144.9293 | 0.3016218
| 105.0562854 | 144.8411 | 0.3016368
| 105.1071906 | 144.8842 | 0.3016118
| 105.15797 | 144.8754 | 0.3015116
| 105.2087667 | 144.9056 | 0.3015917
| 105.2596238 | 144.9416 | 0.3015717
| 105.3106755 | 144.9208 | 0.3015116
| 105.3614663 | 144.9332 | 0.3015266
| 105.4124504 | 144.938 | 0.3016018
| 105.463334 | 144.9056 | 0.3016018
| 105.5142245 | 144.9328 | 0.3015316
| 105.5651654 | 144.9523 | 0.3015767
| 105.6159868 | 144.8855 | 0.3015817
| 105.6668529 | 144.9497 | 0.3015717
| 105.7178375 | 144.9306 | 0.3016819
| 105.7685589 | 144.9186 | 0.3016368
| 105.8194354 | 145.0032 | 0.3015567
| 105.8702555 | 145.0142 | 0.3016168
| 105.9211628 | 144.9552 | 0.3015116
| 105.972159 | 145.0155 | 0.3015467
| 106.0229147 | 144.9662 | 0.3016118
| 106.0738043 | 145.0039 | 0.3015667
| 106.1247889 | 144.998 | 0.3015567
| 106.1756404 | 145.0418 | 0.3015968
| 106.2266274 | 145.0681 | 0.3016268
| 106.2774398 | 144.9659 | 0.3016469
| 106.3274535 | 145.0194 | 0.3015767
| 106.3783059 | 145.0379 | 0.3016669
| 106.4283269 | 144.9351 | 0.3015968
| 106.4791957 | 145.0236 | 0.3015667
| 106.5300891 | 145.0428 | 0.3015066
| 106.5808321 | 144.9643 | 0.3015968
| 106.631758 | 145.0308 | 0.3015767
| 106.6827119 | 145.1131 | 0.3015266
| 106.7335015 | 145.0694 | 0.3015917
| 106.784328 | 145.0457 | 0.3015717
| 106.83516 | 145.0084 | 0.3015316
| 106.8861529 | 144.9727 | 0.3015366
| 106.937108 | 144.963 | 0.3016018
| 106.9879484 | 144.963 | 0.3016118
| 107.0381301 | 145.0162 | 0.3015917
| 107.0888101 | 144.939 | 0.3015717
| 107.1397682 | 145.0733 | 0.3015767
| 107.1907144 | 145.0564 | 0.3015717
| 107.2415732 | 145.0437 | 0.3016018
| 107.2915977 | 145.0564 | 0.3015567
| 107.3424889 | 145.0441 | 0.3015467
| 107.3933354 | 144.9672 | 0.3015767
| 107.4443014 | 145.0168 | 0.3016569
| 107.4951916 | 145.1093 | 0.3015216
| 107.5462054 | 145.0843 | 0.3014765
| 107.5969342 | 145.1073 | 0.3015717
| 107.6478317 | 145.1615 | 0.3015567
| 107.6987062 | 145.06 | 0.3015467
| 107.7487341 | 145.0788 | 0.3015968
| 107.799528 | 145.1287 | 0.3015467
| 107.8505282 | 145.1041 | 0.3014665
| 107.9015018 | 145.0784 | 0.3015567
| 107.9515886 | 145.1446 | 0.3015116
| 108.0024523 | 145.0587 | 0.3015817
| 108.0533042 | 145.1547 | 0.3015366
| 108.1052418 | 145.1083 | 0.3015667
| 108.1559071 | 145.1151 | 0.3015968
| 108.2069358 | 145.033 | 0.3015968
| 108.2577741 | 145.0878 | 0.3014765
| 108.3087333 | 145.0677 | 0.3015917
| 108.3594937 | 145.1067 | 0.3015366
| 108.4103947 | 145.0794 | 0.3015266
| 108.4613239 | 145.0742 | 0.3015116
| 108.5122214 | 145.0139 | 0.3015467
| 108.5630095 | 145.022 | 0.3015717
| 108.6138293 | 145.0314 | 0.3016018
| 108.6647007 | 145.1213 | 0.3015767
| 108.715584 | 145.0285 | 0.3015517
| 108.76648 | 145.0081 | 0.3014915
| 108.8173011 | 145.0836 | 0.3015467
| 108.8683008 | 145.0405 | 0.3016118
| 108.9191291 | 145.0658 | 0.3015316
| 108.9699835 | 144.9643 | 0.3015667
| 109.0207744 | 144.9789 | 0.3015817
| 109.0716949 | 145.0042 | 0.3016118
| 109.1225566 | 145.0921 | 0.3015216
| 109.1734572 | 145.0399 | 0.3015917
| 109.2242554 | 145.0402 | 0.3016619
| 109.2751769 | 144.9659 | 0.3015366
| 109.3261752 | 145.0677 | 0.3015567
| 109.3769288 | 145.0823 | 0.3016368
| 109.4276826 | 145.1148 | 0.3015817
| 109.4777136 | 145.2007 | 0.3015667
| 109.5285562 | 144.9818 | 0.3016018
| 109.579432 | 145.0895 | 0.3015316
| 109.630302 | 144.9925 | 0.3015667
| 109.6811597 | 145.0045 | 0.3015817
| 109.7321521 | 145.0337 | 0.3016469
| 109.7829592 | 145.0515 | 0.3016118
| 109.8337733 | 145.0583 | 0.3015066
| 109.8845519 | 145.0843 | 0.3015266
| 109.935481 | 145.0577 | 0.3015366
| 109.9863932 | 145.059 | 0.3015567
| 110.0372177 | 145.1209 | 0.3015266
| 110.0879513 | 145.0457 | 0.3015316
| 110.1380048 | 144.9743 | 0.3016619
| 110.1888596 | 145 | 0.3015517
| 110.2397616 | 145.0061 | 0.3015917
| 110.2906955 | 145.0668 | 0.3016368
| 110.341574 | 145.0658 | 0.3015266
| 110.3924108 | 145.105 | 0.3015467
| 110.4432289 | 145.0908 | 0.3016118
| 110.4942004 | 145.07 | 0.3015467
| 110.5450514 | 145.082 | 0.3015917
| 110.5959292 | 145.0674 | 0.3015667
| 110.646781 | 145.0522 | 0.3015567
| 110.6976517 | 145.1271 | 0.3015968
| 110.7485533 | 145.0943 | 0.3015817
| 110.7994331 | 145.1174 | 0.3015266
| 110.8502214 | 145.0499 | 0.3015667
| 110.900234 | 145.0875 | 0.3015968
| 110.9512034 | 145.0269 | 0.3015366
| 111.0021665 | 145.0674 | 0.3015366
| 111.0522115 | 145.048 | 0.3015567
| 111.103002 | 145.1754 | 0.3016018
| 111.1538047 | 145.0512 | 0.3015917
| 111.2046999 | 145.0642 | 0.3015366
| 111.2555527 | 145.0953 | 0.3014915
| 111.3064575 | 145.0298 | 0.3015817
| 111.3573273 | 145.0496 | 0.3015567
| 111.4081925 | 145.0976 | 0.3015917
| 111.4590036 | 145.1086 | 0.3015567
| 111.5090191 | 145.12 | 0.3015216
| 111.5598441 | 145.0457 | 0.3016619
| 111.6102216 | 145.0632 | 0.3015567
| 111.66055 | 145.0269 | 0.3015266
| 111.7115141 | 145.0882 | 0.3015917
| 111.7623714 | 145.0661 | 0.3015116
| 111.8131965 | 145.0159 | 0.3016268
| 111.8641971 | 145.0956 | 0.3015366
| 111.9143257 | 145.1229 | 0.3015817
| 111.9648194 | 145.1342 | 0.3014665
| 112.015884 | 145.1177 | 0.3015266
| 112.0666722 | 145.1122 | 0.3015917
| 112.1175168 | 145.2182 | 0.3014915
| 112.168343 | 145.2361 | 0.3015467
| 112.2192818 | 145.1537 | 0.3015717
| 112.2711951 | 145.2516 | 0.3014665
| 112.3212063 | 145.1705 | 0.3015667
| 112.3720269 | 145.2056 | 0.3015567
| 112.4227888 | 145.1657 | 0.3015366
| 112.473703 | 145.1641 | 0.3016419
| 112.5245048 | 145.1206 | 0.3015517
| 112.5745161 | 145.1394 | 0.3014915
| 112.625411 | 145.1323 | 0.3015066
| 112.6762451 | 145.1945 | 0.3015366
| 112.7271588 | 145.1547 | 0.3015517
| 112.7779504 | 145.1654 | 0.3015016
| 112.8279852 | 145.2685 | 0.3015066
| 112.8786987 | 145.2432 | 0.3015517
| 112.9295961 | 145.2639 | 0.3015567
| 112.9803866 | 145.2899 | 0.3015467
| 113.0313366 | 145.2549 | 0.3015216
| 113.0821916 | 145.1644 | 0.3016368
| 113.1321992 | 145.2607 | 0.3015567
| 113.1830564 | 145.3084 | 0.3015116
| 113.2337932 | 145.3547 | 0.3015316
| 113.2838253 | 145.2964 | 0.3015216
| 113.3347916 | 145.2646 | 0.3015517
| 113.3855969 | 145.2153 | 0.3014815
| 113.4364261 | 145.2769 | 0.3014815
| 113.4873908 | 145.2857 | 0.3015016
| 113.5381988 | 145.3217 | 0.3015066
| 113.5891963 | 145.2247 | 0.3016018
| 113.6399554 | 145.2477 | 0.3016118
| 113.6908674 | 145.3016 | 0.3015817
| 113.7417381 | 145.2104 | 0.3016268
| 113.7926191 | 145.2451 | 0.3015517
| 113.8434237 | 145.3911 | 0.3014364
| 113.8934527 | 145.2854 | 0.3015717
| 113.9443659 | 145.3236 | 0.3014765
| 113.9951972 | 145.2993 | 0.3015216
| 114.0460726 | 145.261 | 0.3015366
| 114.0969236 | 145.2844 | 0.3015667
| 114.1470353 | 145.2918 | 0.3014464
| 114.1978461 | 145.2461 | 0.3015216
| 114.2486817 | 145.3032 | 0.3014915
| 114.299601 | 145.3946 | 0.3015216
| 114.350495 | 145.2432 | 0.3016368
| 114.401372 | 145.3106 | 0.3014414
| 114.4522616 | 145.3505 | 0.3015216
| 114.5032857 | 145.3346 | 0.3015667
| 114.5541628 | 145.3055 | 0.3015016
| 114.6041698 | 145.3856 | 0.3015717
| 114.6549129 | 145.2185 | 0.3016218
| 114.7058967 | 145.2432 | 0.3016118
| 114.7567126 | 145.2928 | 0.3015016
| 114.8075434 | 145.2873 | 0.3015717
| 114.8585203 | 145.3042 | 0.3015216
| 114.9094206 | 145.2834 | 0.3015366
| 114.9602408 | 145.3327 | 0.3015467
| 115.0111696 | 145.3038 | 0.3014815
| 115.0620478 | 145.3447 | 0.3014765
| 115.1129102 | 145.2555 | 0.3015016
| 115.1637523 | 145.225 | 0.3015116
| 115.2145492 | 145.2367 | 0.3015467
| 115.2645822 | 145.2519 | 0.3015266
| 115.3153163 | 145.3006 | 0.3015467
| 115.3661994 | 145.3648 | 0.3015216
| 115.4162291 | 145.3885 | 0.3015667
| 115.4669657 | 145.3262 | 0.3015567
| 115.5178559 | 145.3223 | 0.3015366
| 115.5686417 | 145.261 | 0.3015467
| 115.6196689 | 145.4381 | 0.3015366
| 115.6704793 | 145.3003 | 0.3015567
| 115.7214015 | 145.3162 | 0.3015266
| 115.7722706 | 145.2925 | 0.3015567
| 115.8230084 | 145.3463 | 0.3014565
| 115.8739781 | 145.2857 | 0.3015216
| 115.9248373 | 145.3158 | 0.3015517
| 115.9757182 | 145.299 | 0.3015116
| 116.026577 | 145.4563 | 0.3014665
| 116.0774227 | 145.4248 | 0.3014464
| 116.1282553 | 145.4407 | 0.3014915
| 116.1783181 | 145.3535 | 0.3014915
| 116.2292212 | 145.3411 | 0.3015066
| 116.2799908 | 145.428 | 0.3015066
| 116.3302268 | 145.382 | 0.3015567
| 116.381036 | 145.453 | 0.3015266
| 116.4319636 | 145.3538 | 0.3015216
| 116.4827659 | 145.3457 | 0.3015366
| 116.5337078 | 145.3421 | 0.3015366
| 116.5845665 | 145.4874 | 0.3014815
| 116.6354424 | 145.3839 | 0.3014565
| 116.6863066 | 145.3833 | 0.3015817
| 116.7372111 | 145.3933 | 0.3015467
| 116.7880213 | 145.3421 | 0.3014765
| 116.8390641 | 145.3476 | 0.3014765
| 116.8898332 | 145.2691 | 0.3015517
| 116.9408159 | 145.3833 | 0.3015316
| 116.9916444 | 145.3382 | 0.3015266
| 117.042543 | 145.3142 | 0.3015316
| 117.0933127 | 145.3064 | 0.3014214
| 117.1433137 | 145.3541 | 0.3014665
| 117.1942546 | 145.358 | 0.3014865
| 117.24522 | 145.2818 | 0.3015667
| 117.2961896 | 145.2169 | 0.3015366
| 117.3469179 | 145.4005 | 0.3015817
| 117.3979378 | 145.3972 | 0.3014915
| 117.4488298 | 145.4261 | 0.3015216
| 117.4996896 | 145.3862 | 0.3015016
| 117.5497557 | 145.4268 | 0.3015717
| 117.6005831 | 145.4053 | 0.3015066
| 117.6515531 | 145.3739 | 0.3014865
| 117.7023601 | 145.3878 | 0.3014915
| 117.7532038 | 145.4131 | 0.3015066
| 117.8041696 | 145.381 | 0.3015366
| 117.8549854 | 145.4248 | 0.3015216
| 117.9057299 | 145.3645 | 0.3015016
| 117.9557435 | 145.3372 | 0.3015467
| 118.0065698 | 145.3937 | 0.3015116
| 118.0574197 | 145.3246 | 0.3014615
| 118.1083101 | 145.4063 | 0.3014364
| 118.1591667 | 145.3739 | 0.3014414
| 118.2101703 | 145.3525 | 0.3014815
| 118.260864 | 145.4858 | 0.3014815
| 118.3117921 | 145.489 | 0.3015467
| 118.362676 | 145.5467 | 0.3015216
| 118.4136581 | 145.5412 | 0.3014665
| 118.4645836 | 145.5386 | 0.3014915
| 118.5154573 | 145.5017 | 0.3014915
| 118.5661796 | 145.5574 | 0.3015316
| 118.6163364 | 145.572 | 0.3014565
| 118.6671987 | 145.5315 | 0.3014865
| 118.7180108 | 145.5445 | 0.3014815
| 118.7688413 | 145.5273 | 0.3015116
| 118.8197596 | 145.5367 | 0.3014414
| 118.870508 | 145.5454 | 0.3014665
| 118.9205621 | 145.5973 | 0.3014565
| 118.9713937 | 145.5532 | 0.3014865
| 119.0222659 | 145.632 | 0.3014815
| 119.0732061 | 145.575 | 0.3014565
| 119.124006 | 145.6447 | 0.3013713
| 119.1749451 | 145.6298 | 0.3013763
| 119.225752 | 145.5461 | 0.3015467
| 119.2766279 | 145.4978 | 0.3015216
| 119.3274873 | 145.6028 | 0.3014164
| 119.3783884 | 145.574 | 0.3014765
| 119.4292142 | 145.5516 | 0.3015266
| 119.4802079 | 145.6048 | 0.3014815
| 119.5308548 | 145.62 | 0.3015266
| 119.581808 | 145.6236 | 0.3015016
| 119.6328403 | 145.5795 | 0.3015066
| 119.6837503 | 145.6557 | 0.3014915
| 119.7347185 | 145.645 | 0.3015216
| 119.7855238 | 145.7014 | 0.3014615
| 119.8364354 | 145.6979 | 0.3014214
| 119.8872515 | 145.6278 | 0.3014865
| 119.9382113 | 145.7339 | 0.3014765
| 119.9889818 | 145.6975 | 0.3014915
| 120.039846 | 145.7384 | 0.3014765
| 120.0907205 | 145.6817 | 0.3014565
| 120.1407249 | 145.6158 | 0.3014815
| 120.1915695 | 145.7251 | 0.3014615
| 120.2423033 | 145.6713 | 0.3014314
| 120.2932809 | 145.5921 | 0.3013813
| 120.3442025 | 145.6761 | 0.3014364
| 120.3942126 | 145.6437 | 0.3014464
| 120.4450216 | 145.6684 | 0.3014414
| 120.4958083 | 145.7446 | 0.3014865
| 120.5467255 | 145.7005 | 0.3015216
| 120.5976079 | 145.7877 | 0.3015016
| 120.6485565 | 145.7086 | 0.3014214
| 120.699332 | 145.8818 | 0.3013913
| 120.7502089 | 145.7994 | 0.3014865
| 120.8011968 | 145.8616 | 0.3014665
| 120.8511983 | 145.7566 | 0.3014915
| 120.9019426 | 145.7987 | 0.3014815
| 120.9527985 | 145.7942 | 0.3015567
| 121.0037001 | 145.7031 | 0.3014314
| 121.0547011 | 145.8477 | 0.3015116
| 121.1055286 | 145.8166 | 0.3014314
| 121.1555521 | 145.8114 | 0.3014214
| 121.2062424 | 145.8399 | 0.3015517
| 121.2572318 | 145.7634 | 0.3015467
| 121.3080008 | 145.7549 | 0.3013763
| 121.3589832 | 145.8286 | 0.3014665
| 121.4098284 | 145.8607 | 0.3014915
| 121.4607014 | 145.801 | 0.3015016
| 121.5115056 | 145.8269 | 0.3014565
| 121.5624102 | 145.8464 | 0.3014414
| 121.6133565 | 145.8694 | 0.3015016
| 121.664283 | 145.8973 | 0.3013913
| 121.7152147 | 145.9038 | 0.3014364
| 121.7660617 | 145.8581 | 0.3013763
| 121.8169095 | 145.8814 | 0.3013763
| 121.8676409 | 145.8506 | 0.3013963
| 121.9185361 | 145.871 | 0.3014765
| 121.9685862 | 145.8114 | 0.3014464
| 122.0193044 | 145.8247 | 0.3014565
| 122.0693247 | 145.861 | 0.3014114
| 122.1203126 | 145.8039 | 0.3014314
| 122.171211 | 145.8143 | 0.3014214
| 122.2220133 | 145.8175 | 0.3014565
| 122.2730156 | 145.8795 | 0.3014765
| 122.3237803 | 145.9482 | 0.3014765
| 122.3738084 | 145.8299 | 0.3014565
| 122.4246302 | 145.8905 | 0.3014164
| 122.4755112 | 145.9794 | 0.3014014
| 122.5263003 | 145.8951 | 0.3013262
| 122.57723 | 145.9375 | 0.3014014
| 122.6280608 | 146.004 | 0.3014214
| 122.6780636 | 146.0449 | 0.3013763
| 122.7289473 | 146.0099 | 0.3013913
| 122.7789507 | 145.9787 | 0.3013512
| 122.8298283 | 145.9826 | 0.3013913
| 122.8808238 | 145.9229 | 0.3014214
| 122.9316765 | 146.0916 | 0.3014114
| 122.9826175 | 146.0909 | 0.3014114
| 123.0335268 | 146.0864 | 0.3013813
| 123.0845604 | 145.9453 | 0.3014314
| 123.1353471 | 146.0257 | 0.3014314
| 123.1862525 | 145.9456 | 0.3014464
| 123.2372164 | 145.9969 | 0.3014615
| 123.2879598 | 145.9012 | 0.3014314
| 123.3388265 | 146.0394 | 0.3014915
| 123.3897607 | 145.8785 | 0.3014164
| 123.4405827 | 145.8788 | 0.3014815
| 123.4915806 | 145.8159 | 0.3014164
| 123.5424771 | 145.7952 | 0.3014765
| 123.5933522 | 145.9187 | 0.3014364
| 123.6442812 | 145.8805 | 0.3014414
| 123.6950381 | 146.0024 | 0.3014765
| 123.7458552 | 145.8999 | 0.3014014
| 123.7967999 | 145.982 | 0.3014014
| 123.8477442 | 145.8999 | 0.3014915
| 123.8977582 | 145.9443 | 0.3014214
| 123.9485775 | 145.982 | 0.3013913
| 123.9994287 | 145.9615 | 0.3014615
| 124.0502749 | 145.9538 | 0.3014314
| 124.1011754 | 146.1146 | 0.3013061
| 124.1520528 | 146.0789 | 0.3013362
| 124.2028479 | 145.9885 | 0.3013563
| 124.2537663 | 146.0206 | 0.3014164
| 124.3046562 | 146.0436 | 0.3014615
| 124.3555556 | 145.9972 | 0.3013813
| 124.4064028 | 145.9735 | 0.3014665
| 124.4572043 | 145.979 | 0.3014364
| 124.5072271 | 146.0212 | 0.3014014
| 124.558088 | 146.0053 | 0.3014565
| 124.6088767 | 146.029 | 0.3014414
| 124.6597328 | 146.1503 | 0.3014164
| 124.7108197 | 146.0076 | 0.3013462
| 124.7615428 | 146.0066 | 0.3013061
| 124.8124326 | 146.0361 | 0.3014865
| 124.86333 | 146.0952 | 0.3014314
| 124.9143135 | 146.0105 | 0.3013963
| 124.9652025 | 146.1282 | 0.3013362
| 125.0159542 | 146.1247 | 0.3014114
| 125.0668485 | 146.064 | 0.3013963
| 125.1177318 | 146.052 | 0.3014414
| 125.1686636 | 146.0322 | 0.3014314
| 125.2194239 | 146.0809 | 0.3014615
| 125.2703058 | 145.9946 | 0.3014765
| 125.3212036 | 145.8824 | 0.3014314
| 125.3721821 | 145.9859 | 0.3013713
| 125.4229964 | 146.0043 | 0.3013763
| 125.4738204 | 146.0407 | 0.3013563
| 125.5246877 | 146.0034 | 0.3013963
| 125.5756219 | 146.0092 | 0.3014565
| 125.6265589 | 146.0582 | 0.3013813
| 125.67659 | 146.1701 | 0.3014464
| 125.7272929 | 146.2372 | 0.3013061
| 125.7782962 | 146.1487 | 0.3013563
| 125.8292184 | 146.1697 | 0.3014565
| 125.879982 | 146.2009 | 0.3013713
| 125.9300117 | 146.184 | 0.3013512
| 125.9808795 | 146.1697 | 0.3013913
| 126.0317671 | 146.1282 | 0.3013813
| 126.0817693 | 146.0497 | 0.3014164
| 126.1324923 | 146.0831 | 0.3015016
| 126.183424 | 146.0737 | 0.3014314
| 126.2342985 | 146.0874 | 0.3014565
| 126.2852018 | 146.054 | 0.3014615
| 126.3361765 | 146.0588 | 0.3014464
| 126.3868949 | 146.0731 | 0.3014665
| 126.4369043 | 146.1016 | 0.3013713
| 126.4875765 | 146.1214 | 0.3013362
| 126.5376281 | 146.0533 | 0.3014314
| 126.5883393 | 146.1084 | 0.3013462
| 126.6392963 | 146.1393 | 0.3014414
| 126.690235 | 146.1324 | 0.3013813
| 126.7410232 | 146.1795 | 0.3014314
| 126.7918737 | 146.2271 | 0.3014014
| 126.8422513 | 146.1191 | 0.3014114
| 126.8925748 | 146.1911 | 0.3014214
| 126.9426518 | 146.2554 | 0.3014615
| 126.9934004 | 146.207 | 0.3013462
| 127.0443747 | 146.123 | 0.3014615
| 127.0953518 | 146.0984 | 0.3014014
| 127.1461973 | 146.1581 | 0.3013963
| 127.1969884 | 146.1068 | 0.3013963
| 127.2478928 | 146.0403 | 0.3013963
| 127.298751 | 146.0815 | 0.3013663
| 127.3496249 | 146.1545 | 0.3014314
| 127.4005544 | 146.186 | 0.3014214
| 127.4513912 | 146.1629 | 0.3013813
| 127.5022727 | 146.1091 | 0.3013763
| 127.5530813 | 146.1175 | 0.3014214
| 127.6040446 | 146.0056 | 0.3014214
| 127.6548989 | 146.1646 | 0.3013563
| 127.705776 | 146.1869 | 0.3013913
| 127.7566946 | 146.1224 | 0.3013713
| 127.8074452 | 146.1496 | 0.3014114
| 127.858319 | 146.1522 | 0.3014565
| 127.9091684 | 146.1996 | 0.3014314
| 127.9592256 | 146.1311 | 0.3013813
| 128.0100392 | 146.1425 | 0.3014114
| 128.0607617 | 146.1681 | 0.3013713
| 128.110766 | 146.2022 | 0.3014314
| 128.1616471 | 146.2226 | 0.3014364
| 128.2125964 | 146.1337 | 0.3013713
| 128.2634189 | 146.124 | 0.3013813
| 128.3142265 | 146.1269 | 0.3013913
| 128.3650544 | 146.1464 | 0.3014164
| 128.4160072 | 146.0932 | 0.3014214
| 128.4668468 | 146.1204 | 0.3013362
| 128.5177578 | 146.0387 | 0.3013563
| 128.5685696 | 146.1402 | 0.3014014
| 128.6185799 | 146.1399 | 0.3013462
| 128.6694758 | 146.1431 | 0.3014164
| 128.7194861 | 146.1882 | 0.3013262
| 128.7701991 | 146.1646 | 0.3013262
| 128.8202176 | 146.1704 | 0.3014014
| 128.8709973 | 146.1646 | 0.3014214
| 128.9218113 | 146.1305 | 0.3015116
| 128.9726923 | 146.1457 | 0.3014364
| 129.0235219 | 146.1963 | 0.3014565
| 129.0744645 | 146.1678 | 0.3013262
| 129.1253973 | 146.1247 | 0.3013813
| 129.1762158 | 146.1707 | 0.3013362
| 129.2272014 | 146.1804 | 0.3013813
| 129.2779406 | 146.2505 | 0.3013212
| 129.3288228 | 146.1289 | 0.3014565
| 129.3796505 | 146.1149 | 0.3014414
| 129.4304709 | 146.1629 | 0.3013663
| 129.4814588 | 146.0387 | 0.3014214
| 129.53227 | 146.1334 | 0.3013913
| 129.5832137 | 146.1986 | 0.3014164
| 129.6341907 | 146.2125 | 0.3014214
| 129.6850173 | 146.1603 | 0.3013913
| 129.7359816 | 146.2236 | 0.3013462
| 129.7868933 | 146.1406 | 0.3013112
| 129.837761 | 146.1843 | 0.3013963
| 129.8886602 | 146.231 | 0.3013262
| 129.9394252 | 146.2025 | 0.3014014
| 129.9904175 | 146.1723 | 0.3013713
| 130.0412596 | 146.1645 | 0.3014615
| 130.0921858 | 146.1704 | 0.3013011
| 130.143017 | 146.1866 | 0.3013913
| 130.1938209 | 146.1714 | 0.3014865
| 130.2447516 | 146.1525 | 0.3013262
| 130.295619 | 146.1457 | 0.3013813
| 130.346517 | 146.2284 | 0.3013663
| 130.3974847 | 146.2531 | 0.3013212
| 130.4483396 | 146.2125 | 0.3014364
| 130.4992244 | 146.2544 | 0.3013011
| 130.5492401 | 146.2875 | 0.3013262
| 130.6000705 | 146.2482 | 0.3013913
| 130.6508225 | 146.1915 | 0.3013963
| 130.7017834 | 146.2291 | 0.3014114
| 130.7526077 | 146.2112 | 0.3013512
| 130.8035674 | 146.2109 | 0.3013963
| 130.8543672 | 146.2164 | 0.3013563
| 130.9052883 | 146.149 | 0.3014214
| 130.956242 | 146.1328 | 0.3013763
| 131.0069923 | 146.1645 | 0.3013963
| 131.0578464 | 146.1418 | 0.3013563
| 131.1078552 | 146.1856 | 0.3013963
| 131.1588304 | 146.1448 | 0.3013563
| 131.2095886 | 146.0828 | 0.3014615
| 131.2605825 | 146.1778 | 0.3013462
| 131.3114267 | 146.1678 | 0.3014615
| 131.3623724 | 146.1996 | 0.3014164
| 131.4132862 | 146.1354 | 0.3014665
| 131.4640442 | 146.1331 | 0.3013713
| 131.5142267 | 146.1428 | 0.3013663
| 131.5649236 | 146.1681 | 0.3014765
| 131.6157851 | 146.0598 | 0.3013262
| 131.6662713 | 146.1678 | 0.3013913
| 131.7165112 | 146.1208 | 0.3013813
| 131.7673926 | 146.1882 | 0.3013913
| 131.8182605 | 146.1821 | 0.3014014
| 131.8692357 | 146.1908 | 0.3014414
| 131.9200609 | 146.1889 | 0.3014214
| 131.9709861 | 146.2566 | 0.3014364
| 132.0210104 | 146.1967 | 0.3014364
| 132.0717625 | 146.1954 | 0.3014565
| 132.1227478 | 146.2784 | 0.3013462
| 132.1734811 | 146.2245 | 0.3013512
| 132.2243354 | 146.2946 | 0.3013963
| 132.2743887 | 146.2677 | 0.3013563
| 132.3253368 | 146.2774 | 0.3013362
| 132.3762265 | 146.1915 | 0.3013563
| 132.4270206 | 146.2447 | 0.3013462
| 132.47794 | 146.2284 | 0.3014014
| 132.5288054 | 146.2845 | 0.3013462
| 132.5797004 | 146.3231 | 0.3013763
| 132.6305365 | 146.1999 | 0.3013963
| 132.68142 | 146.2923 | 0.3014114
| 132.7322923 | 146.3244 | 0.3013563
| 132.7832062 | 146.2826 | 0.3014314
| 132.8340145 | 146.2819 | 0.3013963
| 132.884036 | 146.2722 | 0.3014014
| 132.9340398 | 146.3666 | 0.3013462
| 132.9850185 | 146.2732 | 0.3014665
| 133.0358092 | 146.3484 | 0.3013212
| 133.086616 | 146.2661 | 0.3013813
| 133.1376743 | 146.3572 | 0.3013011
| 133.1885504 | 146.3835 | 0.3013563
| 133.2393926 | 146.3523 | 0.3013312
| 133.2902564 | 146.3215 | 0.3013763
| 133.3412613 | 146.2949 | 0.3013713
| 133.3922568 | 146.2573 | 0.3014214
| 133.442959 | 146.3017 | 0.3014164
| 133.493714 | 146.2651 | 0.3013312
| 133.5446148 | 146.2943 | 0.3013362
| 133.5955448 | 146.2657 | 0.3014314
| 133.6464323 | 146.2447 | 0.3013913
| 133.6973235 | 146.2683 | 0.3014114
| 133.748274 | 146.3118 | 0.3013913
| 133.7992071 | 146.2677 | 0.3014014
| 133.8499614 | 146.2943 | 0.3014014
| 133.9008537 | 146.3757 | 0.3013813
| 133.9518051 | 146.3105 | 0.3014214
| 134.0026722 | 146.3432 | 0.3012811
| 134.0535842 | 146.3358 | 0.3013312
| 134.1043684 | 146.3021 | 0.3013312
| 134.1554163 | 146.3556 | 0.3013512
| 134.2062381 | 146.3335 | 0.3013362
| 134.257226 | 146.2388 | 0.3013713
| 134.3080188 | 146.3001 | 0.3013462
| 134.3589868 | 146.291 | 0.3013813
| 134.4098847 | 146.364 | 0.3013913
| 134.4609105 | 146.3345 | 0.3014014
| 134.5117343 | 146.2975 | 0.3014014
| 134.5626894 | 146.2288 | 0.3013963
| 134.6136605 | 146.2576 | 0.3013512
| 134.664648 | 146.3076 | 0.3013963
| 134.7153415 | 146.267 | 0.3014164
| 134.7662982 | 146.3047 | 0.3012911
| 134.817213 | 146.2424 | 0.3013963
| 134.8680839 | 146.2207 | 0.3014114
| 134.9190418 | 146.2427 | 0.3014464
| 134.9690639 | 146.2395 | 0.3013913
| 135.0199897 | 146.28 | 0.3013813
| 135.0708272 | 146.2541 | 0.3013763
| 135.1216966 | 146.2677 | 0.3013061
| 135.1725413 | 146.2563 | 0.3014114
| 135.2233888 | 146.3111 | 0.3013512
| 135.2742224 | 146.3426 | 0.3014014
| 135.3242431 | 146.292 | 0.3014014
| 135.3750097 | 146.2667 | 0.3014314
| 135.4258436 | 146.2239 | 0.3013563
| 135.4758482 | 146.3325 | 0.3013713
| 135.5266539 | 146.2771 | 0.3013763
| 135.5774871 | 146.2447 | 0.3014114
| 135.6275555 | 146.2651 | 0.3014414
| 135.6784094 | 146.2631 | 0.3013663
| 135.7292898 | 146.2878 | 0.3013763
| 135.7802256 | 146.2531 | 0.3013563
| 135.8310271 | 146.3004 | 0.3013813
| 135.8819308 | 146.3251 | 0.3013763
| 135.9328694 | 146.2982 | 0.3013563
| 135.9836575 | 146.2498 | 0.3013512
| 136.0345122 | 146.4315 | 0.3013262
| 136.0854294 | 146.4195 | 0.3013813
| 136.136197 | 146.4084 | 0.3013362
| 136.1862235 | 146.4321 | 0.3014114
| 136.2372637 | 146.3514 | 0.3013713
| 136.2880498 | 146.2716 | 0.3013913
| 136.3388404 | 146.2343 | 0.3013963
| 136.3897452 | 146.292 | 0.3013913
| 136.4405949 | 146.3601 | 0.3013963
| 136.4915006 | 146.3695 | 0.3013963
| 136.5423425 | 146.3676 | 0.3013813
| 136.5932008 | 146.3877 | 0.3013212
| 136.6442088 | 146.4071 | 0.3013913
| 136.6949574 | 146.388 | 0.3013462
| 136.7458425 | 146.3961 | 0.3013061
| 136.7966661 | 146.4188 | 0.3013112
| 136.8466948 | 146.3945 | 0.3014464
| 136.8976213 | 146.4113 | 0.3013312
| 136.9483576 | 146.2051 | 0.3013312
| 136.9992897 | 146.2476 | 0.3014414
| 137.0502452 | 146.3228 | 0.3013713
| 137.1010319 | 146.3251 | 0.3013563
| 137.1519323 | 146.3663 | 0.3013212
| 137.2019759 | 146.2813 | 0.3013061
| 137.2529118 | 146.2995 | 0.3014164
| 137.3038603 | 146.2712 | 0.3013262
| 137.3547259 | 146.3588 | 0.3013312
| 137.4056271 | 146.4062 | 0.3013262
| 137.4564765 | 146.3692 | 0.3013112
| 137.50729 | 146.3261 | 0.3013362
| 137.5582485 | 146.304 | 0.3013913
| 137.6082572 | 146.3786 | 0.3013011
| 137.6590248 | 146.4253 | 0.3014565
| 137.7099726 | 146.3893 | 0.3013813
| 137.7607758 | 146.4259 | 0.3013462
| 137.8117195 | 146.3329 | 0.3014114
| 137.8627331 | 146.3429 | 0.3013563
| 137.9135401 | 146.3299 | 0.3013563
| 137.9635582 | 146.3523 | 0.3013563
| 138.0144408 | 146.4253 | 0.3013563
| 138.0654051 | 146.3235 | 0.3013663
| 138.1162927 | 146.3118 | 0.3013713
| 138.1672058 | 146.3896 | 0.3013312
| 138.2172346 | 146.3264 | 0.3013262
| 138.2682877 | 146.425 | 0.3013061
| 138.3190648 | 146.4373 | 0.3013112
| 138.3698374 | 146.341 | 0.3013362
| 138.4207253 | 146.3205 | 0.3014164
| 138.4715379 | 146.3951 | 0.3013312
| 138.5224786 | 146.3653 | 0.3014014
| 138.5733483 | 146.3857 | 0.3014164
| 138.6243241 | 146.4036 | 0.3013362
| 138.6752207 | 146.4146 | 0.3014364
| 138.7260263 | 146.3721 | 0.3013011
| 138.7768015 | 146.3368 | 0.3013112
| 138.8268577 | 146.494 | 0.3013362
| 138.8777757 | 146.507 | 0.3013462
| 138.9287334 | 146.4684 | 0.3012811
| 138.9797213 | 146.4801 | 0.3013262
| 139.0305235 | 146.3643 | 0.3013963
| 139.0814097 | 146.4743 | 0.3013763
| 139.1322291 | 146.4717 | 0.3013262
| 139.1832142 | 146.412 | 0.3013362
| 139.2339597 | 146.3981 | 0.3013713
| 139.2839665 | 146.4084 | 0.3014214
| 139.3339766 | 146.448 | 0.3012761
| 139.3840096 | 146.4182 | 0.3014414
| 139.434931 | 146.4795 | 0.3013713
| 139.4850225 | 146.473 | 0.301256
| 139.5358217 | 146.4665 | 0.3013362
| 139.5858449 | 146.4373 | 0.3014414
| 139.635862 | 146.4123 | 0.3013663
| 139.6866255 | 146.458 | 0.3013061
| 139.7374849 | 146.3494 | 0.3013913
| 139.7882549 | 146.4428 | 0.3013462
| 139.8392478 | 146.4282 | 0.3013663
| 139.8900487 | 146.4461 | 0.3013713
| 139.9402308 | 146.4616 | 0.3013663
| 139.991013 | 146.4389 | 0.3013312
| 140.0418682 | 146.5557 | 0.3013011
| 140.0927047 | 146.5638 | 0.3013011
| 140.1435922 | 146.4652 | 0.3013512
| 140.194639 | 146.5226 | 0.3013663
| 140.2453806 | 146.4833 | 0.3013713
| 140.2963209 | 146.494 | 0.3013512
| 140.3472207 | 146.5177 | 0.3013312
| 140.3980237 | 146.4402 | 0.3013663
| 140.4490255 | 146.4259 | 0.3013663
| 140.4999959 | 146.4499 | 0.3013262
| 140.5508019 | 146.4804 | 0.3013061
| 140.6016625 | 146.4684 | 0.3013913
| 140.6525524 | 146.5116 | 0.3013512
| 140.7034616 | 146.53 | 0.3012661
| 140.7543398 | 146.4953 | 0.301246
| 140.8052088 | 146.5086 | 0.3012861
| 140.8560552 | 146.4833 | 0.3013512
| 140.9068388 | 146.4895 | 0.301246
| 140.957914 | 146.5463 | 0.3013563
| 141.0086999 | 146.4837 | 0.3013212
| 141.0596384 | 146.495 | 0.3013963
| 141.1104063 | 146.52 | 0.3012861
| 141.1612698 | 146.4224 | 0.3013112
| 141.212182 | 146.4704 | 0.3013011
| 141.2630232 | 146.5009 | 0.3013563
| 141.3138561 | 146.5148 | 0.3013112
| 141.364778 | 146.5628 | 0.301246
| 141.4156263 | 146.4665 | 0.3013512
| 141.4665395 | 146.5433 | 0.3013312
| 141.5174243 | 146.4058 | 0.3014014
| 141.5682913 | 146.569 | 0.3013462
| 141.6192768 | 146.5216 | 0.3013963
| 141.6700655 | 146.4817 | 0.3013262
| 141.7209026 | 146.4467 | 0.3014114
| 141.77179 | 146.5333 | 0.3013112
| 141.822627 | 146.4876 | 0.3013763
| 141.8727674 | 146.4915 | 0.3013663
| 141.9235709 | 146.556 | 0.3013963
| 141.9745001 | 146.4746 | 0.3012661
| 142.0254381 | 146.5858 | 0.3013112
| 142.0762455 | 146.556 | 0.3013563
| 142.1271883 | 146.5077 | 0.3013663
| 142.1781461 | 146.5456 | 0.3014114
| 142.2289307 | 146.5819 | 0.3013663
| 142.2798548 | 146.4934 | 0.3013011
| 142.3268513 | 146.595 | 0.3004216
| 142.337705 | 146.6002 | 0.2993763
| 142.3477421 | 146.5852 | 0.2983275
| 142.3577582 | 146.5818 | 0.2973509
| 142.3686462 | 146.5416 | 0.2962371
| 142.3787108 | 146.5061 | 0.2951955
| 142.3896864 | 146.4766 | 0.294108
| 142.4007204 | 146.4685 | 0.2930397
| 142.4116062 | 146.4808 | 0.2920062
| 142.4225627 | 146.5557 | 0.2908504
| 142.4326201 | 146.568 | 0.2898247
| 142.443571 | 146.5183 | 0.2888097
| 142.4544176 | 146.5164 | 0.2876549
| 142.4654258 | 146.397 | 0.2866293
| 142.47549 | 146.4929 | 0.2855276
| 142.4855088 | 146.5583 | 0.2845458
| 142.4964702 | 146.5103 | 0.2835048
| 142.5073796 | 146.4853 | 0.2824489
| 142.5173953 | 146.4875 | 0.2813572
| 142.5283411 | 146.3928 | 0.2803227
| 142.5393697 | 146.3798 | 0.2791898
| 142.5503126 | 146.2991 | 0.2781205
| 142.5612738 | 146.3983 | 0.2769994
| 142.5722517 | 146.4314 | 0.2759166
| 142.5822713 | 146.4572 | 0.2748796
| 142.5932262 | 146.5192 | 0.273764
| 142.6033034 | 146.4454 | 0.2728165
| 142.6141971 | 146.3932 | 0.2717321
| 142.6242631 | 146.3224 | 0.2707656
| 142.6342744 | 146.2655 | 0.2697143
| 142.645042 | 146.3333 | 0.2686727
| 142.6560727 | 146.3378 | 0.2675395
| 142.6669555 | 146.332 | 0.2665164
| 142.6770181 | 146.4279 | 0.2654199
| 142.6870481 | 146.4475 | 0.2644169
| 142.6979732 | 146.4368 | 0.2633996
| 142.7080086 | 146.3871 | 0.262396
| 142.7189665 | 146.3816 | 0.2613003
| 142.7299069 | 146.3258 | 0.2602212
| 142.7408999 | 146.2944 | 0.2590819
| 142.7518962 | 146.416 | 0.2578519
| 142.7627935 | 146.4244 | 0.2568725
| 142.7728377 | 146.3202 | 0.255863
| 142.7838077 | 146.3714 | 0.254751
| 142.7947325 | 146.2745 | 0.2537437
| 142.8057403 | 146.3121 | 0.2526329
| 142.8166036 | 146.304 | 0.2514463
| 142.8267144 | 146.2646 | 0.2504403
| 142.8376637 | 146.2935 | 0.2493604
| 142.8486061 | 146.3613 | 0.2483263
| 142.858689 | 146.4464 | 0.2472278
| 142.8696194 | 146.3978 | 0.2461648
| 142.8796464 | 146.3166 | 0.2451872
| 142.8905799 | 146.2699 | 0.2440938
| 142.9014934 | 146.2105 | 0.2429724
| 142.9116186 | 146.2007 | 0.2419699
| 142.9225337 | 146.1796 | 0.2409035
| 142.9335229 | 146.1397 | 0.2397945
| 142.9444698 | 146.1796 | 0.2387199
| 142.9554264 | 146.2348 | 0.2375591
| 142.9664245 | 146.2377 | 0.2364843
| 142.9774719 | 146.2695 | 0.2354597
| 142.988345 | 146.2695 | 0.2342722
| 142.9993845 | 146.3061 | 0.2332134
| 143.0102943 | 146.2286 | 0.2322126
| 143.0203142 | 146.3015 | 0.2310803
| 143.0312599 | 146.2531 | 0.2300459
| 143.0412688 | 146.276 | 0.2290199
| 143.0512701 | 146.177 | 0.2280148
| 143.0622384 | 146.1634 | 0.2269731
| 143.0732152 | 146.2331 | 0.2258954
| 143.0832392 | 146.2246 | 0.2248078
| 143.0932788 | 146.1544 | 0.223849
| 143.1041884 | 146.1255 | 0.222728
| 143.1149962 | 146.1972 | 0.2217123
| 143.1260522 | 146.1839 | 0.2205265
| 143.1370194 | 146.1839 | 0.219535
| 143.1479943 | 146.1664 | 0.2183223
| 143.1589462 | 146.1285 | 0.2172772
| 143.1698712 | 146.1362 | 0.2161797
| 143.1798946 | 146.0291 | 0.2151223
| 143.1898987 | 146.0462 | 0.214207
| 143.2008151 | 146.0257 | 0.2130903
| 143.2117897 | 146.0708 | 0.2120129
| 143.2227724 | 145.9534 | 0.2108946
| 143.233626 | 146.1217 | 0.2098694
| 143.2447157 | 145.9923 | 0.2087855
| 143.2556804 | 145.9593 | 0.207714
| 143.2665807 | 145.9443 | 0.2065839
| 143.2775671 | 145.9301 | 0.2055454
| 143.2876643 | 145.9617 | 0.2044054
| 143.2986607 | 145.9296 | 0.2033409
| 143.3094986 | 145.9429 | 0.2022571
| 143.3195646 | 145.8348 | 0.2012555
| 143.3305197 | 145.7625 | 0.200165
| 143.3415413 | 145.7693 | 0.199128
| 143.3524982 | 145.7959 | 0.1979922
| 143.3634633 | 145.7884 | 0.1968656
| 143.3743708 | 145.7566 | 0.1957849
| 143.3843925 | 145.8392 | 0.1948027
| 143.3953974 | 145.8512 | 0.1936722
| 143.4063874 | 145.7611 | 0.1926433
| 143.4173421 | 145.7708 | 0.1915028
| 143.4273436 | 145.77 | 0.1905628
| 143.4383011 | 145.797 | 0.1893918
| 143.4492465 | 145.7746 | 0.1882973
| 143.4602546 | 145.7525 | 0.1872566
| 143.4702761 | 145.7469 | 0.1862946
| 143.4812814 | 145.743 | 0.1851289
| 143.4921849 | 145.7297 | 0.1841237
| 143.5030691 | 145.6545 | 0.182915
| 143.5132106 | 145.6609 | 0.181961
| 143.5240008 | 145.6167 | 0.1809071
| 143.5340695 | 145.5774 | 0.1798501
| 143.5450435 | 145.5861 | 0.1787978
| 143.5559976 | 145.5501 | 0.1777024
| 143.5660039 | 145.6159 | 0.1766817
| 143.5769913 | 145.6223 | 0.1755178
| 143.5879461 | 145.5993 | 0.1744925
| 143.5988342 | 145.5383 | 0.1734187
| 143.6089029 | 145.5272 | 0.1724168
| 143.6198399 | 145.4811 | 0.1712981
| 143.629847 | 145.5605 | 0.1703024
| 143.6407406 | 145.4934 | 0.169203
| 143.6507863 | 145.5341 | 0.1681734
| 143.6618098 | 145.4446 | 0.1671412
| 143.6726683 | 145.3998 | 0.1660904
| 143.6837092 | 145.4174 | 0.1650214
| 143.693734 | 145.5084 | 0.1639488
| 143.7046854 | 145.3916 | 0.1628436
| 143.7147508 | 145.4742 | 0.1619172
| 143.7256689 | 145.3091 | 0.1607302
| 143.7357185 | 145.3363 | 0.1597052
| 143.7465633 | 145.3826 | 0.1586408
| 143.7565662 | 145.3991 | 0.1577157
| 143.7665859 | 145.3798 | 0.1565984
| 143.7766081 | 145.3612 | 0.1556163
| 143.7866781 | 145.3326 | 0.1545942
| 143.7976294 | 145.3471 | 0.1535442
| 143.8076638 | 145.3243 | 0.1525357
| 143.8186425 | 145.3237 | 0.1514429
| 143.8294966 | 145.2637 | 0.1504176
| 143.8395179 | 145.1971 | 0.1495257
| 143.8505274 | 145.2078 | 0.1482744
| 143.8614198 | 145.2376 | 0.1471902
| 143.8723401 | 145.2201 | 0.1461433
| 143.8823995 | 145.2096 | 0.1450922
| 143.8924343 | 145.2627 | 0.1441038
| 143.9033756 | 145.2215 | 0.1429896
| 143.9143425 | 145.1917 | 0.1418478
| 143.9243986 | 145.1312 | 0.1409575
| 143.9353714 | 145.129 | 0.13979
| 143.946435 | 145.1176 | 0.1387288
| 143.9572782 | 145.0913 | 0.1376144
| 143.9673154 | 145.0585 | 0.1366908
| 143.9783774 | 145.0825 | 0.1355496
| 143.9892996 | 145.0896 | 0.1344223
| 143.9993106 | 145.0175 | 0.1333761
| 144.0102966 | 144.9672 | 0.1323627
| 144.0212349 | 144.9507 | 0.1312688
| 144.0322768 | 144.9287 | 0.1301697
| 144.0432512 | 144.9634 | 0.1290421
| 144.0532709 | 144.9587 | 0.1281354
| 144.0640161 | 144.9639 | 0.1268805
| 144.0740877 | 144.9232 | 0.1259585
| 144.0850458 | 144.9235 | 0.1248176
| 144.0960337 | 144.8652 | 0.123829
| 144.1069426 | 144.8875 | 0.122653
| 144.1169641 | 144.9153 | 0.121736
| 144.1279178 | 144.8012 | 0.1206406
| 144.1388058 | 144.8644 | 0.1194266
| 144.1488877 | 144.8604 | 0.1184635
| 144.1589071 | 144.799 | 0.1175667
| 144.1698971 | 144.8162 | 0.1164076
| 144.1808459 | 144.6706 | 0.1152877
| 144.1918093 | 144.7306 | 0.1142815
| 144.2027829 | 144.714 | 0.113094
| 144.2137384 | 144.7322 | 0.1120836
| 144.2246242 | 144.7156 | 0.1109048
| 144.2346901 | 144.6808 | 0.1099935
| 144.2456552 | 144.5907 | 0.1088569
| 144.2556601 | 144.5931 | 0.1078965
| 144.266664 | 144.5254 | 0.1067359
| 144.2776169 | 144.5059 | 0.1057258
| 144.2885294 | 144.4284 | 0.1046697
| 144.2985345 | 144.4614 | 0.1036892
| 144.309531 | 144.4831 | 0.1025344
| 144.3204628 | 144.4189 | 0.1014463
| 144.3304664 | 144.3701 | 0.1003858
| 144.3414416 | 144.4 | 0.09928825
| 144.3523753 | 144.3134 | 0.09828506
| 144.3634101 | 144.3717 | 0.0971916
| 144.3743682 | 144.2796 | 0.09607075
| 144.3854056 | 144.2608 | 0.09497201
| 144.396285 | 144.253 | 0.09374378
| 144.4062876 | 144.2108 | 0.09279362
| 144.4172338 | 144.1913 | 0.09178919
| 144.4272467 | 144.2087 | 0.09086306
| 144.4392816 | 144.2205 | 0.08964955
| 144.4503021 | 144.1806 | 0.08852746
| 144.4612485 | 144.096 | 0.0874178
| 144.4712662 | 144.1202 | 0.08637593
| 144.4822163 | 144.0683 | 0.08532102
| 144.4930485 | 144.041 | 0.08426284
| 144.5040031 | 144.0417 | 0.08315736
| 144.5150755 | 143.9801 | 0.08209522
| 144.5260431 | 143.9116 | 0.0809734
| 144.5360556 | 143.918 | 0.07998217
| 144.5469872 | 143.8749 | 0.07893913
| 144.5579389 | 143.8178 | 0.07788404
| 144.5689169 | 143.775 | 0.07673112
| 144.5798959 | 143.6595 | 0.07554302
| 144.5908646 | 143.6699 | 0.07451131
| 144.6018323 | 143.6469 | 0.07341954
| 144.6127638 | 143.5927 | 0.07223619
| 144.6237414 | 143.572 | 0.07124367
| 144.6347906 | 143.5755 | 0.07015879
| 144.6457034 | 143.5736 | 0.06895727
| 144.6557122 | 143.5277 | 0.06811173
| 144.6666777 | 143.4911 | 0.06694502
| 144.6776405 | 143.4116 | 0.06589886
| 144.6886163 | 143.3734 | 0.06478122
| 144.6986979 | 143.43 | 0.06376304
| 144.7095367 | 143.3801 | 0.06262404
| 144.720534 | 143.3311 | 0.06156441
| 144.7314867 | 143.2523 | 0.06051424
| 144.7424401 | 143.2289 | 0.0594189
| 144.7533949 | 143.2004 | 0.05832842
| 144.7643734 | 143.2065 | 0.05734081
| 144.7753947 | 143.1881 | 0.05618858
| 144.7863666 | 143.0716 | 0.05504629
| 144.7973221 | 143.0895 | 0.05392568
| 144.8073397 | 142.993 | 0.05299908
| 144.8182859 | 142.9758 | 0.05187941
| 144.8292412 | 142.8737 | 0.05084902
| 144.8392642 | 142.966 | 0.04975151
| 144.8502777 | 142.8493 | 0.04873034
| 144.86127 | 142.8045 | 0.04767119
| 144.8722401 | 142.7636 | 0.0465341
| 144.8822684 | 142.7074 | 0.04555131
| 144.8932118 | 142.58 | 0.04446198
| 144.9040178 | 142.542 | 0.04335633
| 144.9150741 | 142.4651 | 0.04224068
| 144.9259366 | 142.4505 | 0.04122457
| 144.9360503 | 142.3804 | 0.04016811
| 144.9469595 | 142.3739 | 0.03905214
| 144.9569902 | 142.235 | 0.0381142
| 144.9678929 | 142.1779 | 0.03707905
| 144.9788711 | 142.1494 | 0.03597121
| 144.9898705 | 142.0002 | 0.03498151
| 145.0007606 | 141.899 | 0.03379729
| 145.01182 | 141.8533 | 0.0327114
| 145.0226571 | 141.7663 | 0.03164773
| 145.032734 | 141.7244 | 0.03065006
| 145.043708 | 141.6829 | 0.02954264
| 145.0547155 | 141.6193 | 0.02844189
| 145.0656676 | 141.4996 | 0.02741182
| 145.0766921 | 141.1753 | 0.02623421
| 145.0867174 | 141.0384 | 0.02530684
| 145.0976986 | 140.9203 | 0.02421372
| 145.1086348 | 140.8221 | 0.02311008
| 145.1195197 | 140.751 | 0.02212181
| 145.1305689 | 140.6829 | 0.02109205
| 145.1415376 | 140.607 | 0.01991502
| 145.1524836 | 140.5363 | 0.01875026
| 145.1634852 | 140.1812 | 0.01781546
| 145.1744395 | 139.9321 | 0.01674007
| 145.1853406 | 139.6883 | 0.01569506
| 145.1954329 | 139.5951 | 0.01471089
| 145.2064183 | 139.3684 | 0.01360232
| 145.2173415 | 139.2052 | 0.01255009
| 145.2283139 | 138.7891 | 0.01154805
| 145.2392654 | 138.3199 | 0.01056313
| 145.2502402 | 137.7864 | 0.00949573
| 145.2612592 | 136.7573 | 0.008639351
| 145.2722591 | 136.4019 | 0.00752934
| 145.2822736 | 135.6574 | 0.00658301
| 145.2930387 | 135.1979 | 0.005681879
| 145.3032396 | 134.3841 | 0.004731946
| 145.3141855 | 134.0461 | 0.003627336
| 145.324958 | 133.5534 | 0.002750524
| 145.3350365 | 133.1476 | 0.001817834
| 145.3459952 | 132.211 | 0.0007921073

## Test 4
Markers | TIME | DEPTH | LOAD
| s | nm | mN
Surface Index | 0 | 0 | 0
| 0.0108939 | 0.1925638 | 0.0001158256
| 0.0210217 | 0.3452384 | 0.0001433108
| 0.0318771 | 0.4709702 | 0.0002787721
| 0.0419242 | 0.6466782 | 0.000290373
| 0.0528455 | 0.8337247 | 0.0004967074
| 0.0637682 | 0.9104639 | 0.0006328842
| 0.073831 | 1.043988 | 0.0006747196
| 0.0848189 | 1.141175 | 0.0007915446
| 0.0957756 | 1.210783 | 0.0009080379
| 0.1067959 | 1.215516 | 0.0009199637
| 0.1177197 | 1.278958 | 0.001216527
| 0.1286526 | 1.332994 | 0.001147329
| 0.1396761 | 1.377309 | 0.001299618
Surface Index Coarse | 0.1505954 | 1.385592 | 0.001385647
| 0.1676236 | 1.52007 | 0.002339304
| 0.178574 | 1.703689 | 0.003479452
| 0.1895255 | 2.039458 | 0.004439276
| 0.2003761 | 2.354793 | 0.005484246
| 0.2106558 | 2.402897 | 0.006527243
| 0.2213535 | 2.583626 | 0.007536878
| 0.2314056 | 2.639527 | 0.008577174
| 0.2414743 | 2.793731 | 0.00949883
| 0.2523308 | 2.930977 | 0.01049428
| 0.2624553 | 3.141291 | 0.01159693
| 0.2733184 | 3.323619 | 0.012578
| 0.2842177 | 3.376193 | 0.01368797
| 0.2942731 | 3.518388 | 0.01467347
| 0.3052981 | 3.618301 | 0.0158311
| 0.3162285 | 3.716602 | 0.01687903
| 0.3272209 | 3.922925 | 0.01792314
| 0.338199 | 4.039058 | 0.01897084
| 0.34824 | 4.117675 | 0.01999999
| 0.3591417 | 4.189054 | 0.0211052
| 0.3691728 | 4.307577 | 0.0220632
| 0.380138 | 4.369536 | 0.0231948
| 0.3901461 | 4.443939 | 0.02416053
| 0.4010487 | 4.493584 | 0.02516559
| 0.4120022 | 4.62173 | 0.02632609
| 0.4220222 | 4.712997 | 0.02726294
| 0.432997 | 4.802529 | 0.02836042
| 0.4438917 | 4.918999 | 0.02940478
| 0.4538988 | 4.976538 | 0.03042554
| 0.4639165 | 5.076567 | 0.03133709
| 0.4739215 | 5.099385 | 0.03246791
| 0.4839699 | 5.238015 | 0.03340758
| 0.4948372 | 5.336972 | 0.03442916
| 0.5048516 | 5.408132 | 0.03541557
| 0.5157692 | 5.467828 | 0.03660757
| 0.5258108 | 5.576944 | 0.03751149
| 0.5368153 | 5.605809 | 0.03862197
| 0.547749 | 5.683993 | 0.03972536
| 0.558691 | 5.785217 | 0.04067923
| 0.5695931 | 5.797875 | 0.04188972
| 0.5796498 | 5.865459 | 0.04291042
| 0.5906016 | 5.941375 | 0.04395549
| 0.6016055 | 6.029932 | 0.04497568
| 0.6116181 | 6.09558 | 0.04606716
| 0.6216213 | 6.133322 | 0.04703741
| 0.6326039 | 6.171599 | 0.04811563
| 0.6434224 | 6.265371 | 0.04918744
| 0.6535892 | 6.238868 | 0.05023921
| 0.6636273 | 6.330459 | 0.05120793
| 0.6744246 | 6.408989 | 0.05230772
| 0.6853509 | 6.492041 | 0.05336526
| 0.6953734 | 6.487284 | 0.05435749
| 0.7063457 | 6.630344 | 0.05538455
| 0.717314 | 6.65176 | 0.05650644
| 0.7273167 | 6.751465 | 0.05752676
| 0.7382716 | 6.826406 | 0.05856712
| 0.7492475 | 6.872471 | 0.05969477
| 0.7601913 | 6.891291 | 0.06080921
| 0.7711811 | 6.970123 | 0.06186309
| 0.7821104 | 7.112869 | 0.06292093
| 0.7921249 | 7.139258 | 0.06396247
| 0.8021552 | 7.212685 | 0.06492541
| 0.8130785 | 7.25454 | 0.0660027
| 0.8239709 | 7.320409 | 0.06705685
| 0.8340016 | 7.340302 | 0.0681301
| 0.8449976 | 7.479475 | 0.06910439
| 0.8550136 | 7.507163 | 0.07013608
| 0.8658837 | 7.508148 | 0.07120804
| 0.8758939 | 7.583523 | 0.072184
| 0.8859263 | 7.649814 | 0.07318724
| 0.8968774 | 7.7267 | 0.07425228
| 0.9078509 | 7.810077 | 0.07539975
| 0.9188263 | 7.745196 | 0.07648726
| 0.9297519 | 7.858093 | 0.07761491
| 0.9407458 | 7.921673 | 0.07868423
| 0.9507562 | 7.981478 | 0.07956999
| 0.9617254 | 8.050902 | 0.08072204
| 0.9726525 | 8.016519 | 0.08182979
| 0.9826547 | 8.142507 | 0.08279493
| 0.9935876 | 8.155163 | 0.08396339
| 1.0036813 | 8.275938 | 0.08488757
| 1.0146565 | 8.265565 | 0.08596002
| 1.0256562 | 8.380397 | 0.08711012
| 1.0365876 | 8.390132 | 0.08817319
| 1.0466149 | 8.456425 | 0.08916588
| 1.0566212 | 8.51883 | 0.09013645
| 1.0674082 | 8.598653 | 0.09121515
| 1.0774087 | 8.626665 | 0.09217009
| 1.0884169 | 8.625044 | 0.09334608
| 1.0984488 | 8.695224 | 0.09434927
| 1.109316 | 8.788014 | 0.09540593
| 1.1203287 | 8.850621 | 0.09655732
| 1.1312205 | 8.795481 | 0.09755629
| 1.1413118 | 8.834511 | 0.09853535
| 1.1522655 | 8.98276 | 0.09958561
| 1.1631964 | 9.003855 | 0.100814
| 1.1741835 | 9.062568 | 0.1018576
| 1.1842022 | 9.065278 | 0.1028294
| 1.1951423 | 9.113613 | 0.1038983
| 1.2060688 | 9.17753 | 0.1050862
| 1.217102 | 9.18985 | 0.1060793
| 1.2280441 | 9.245979 | 0.1072086
| 1.2390329 | 9.290413 | 0.1082624
| 1.2499843 | 9.336806 | 0.1092723
| 1.2608903 | 9.400399 | 0.110393
| 1.2708959 | 9.433276 | 0.1114537
| 1.2818721 | 9.539677 | 0.1125463
| 1.2918894 | 9.583261 | 0.113548
| 1.3019068 | 9.534717 | 0.1145497
| 1.3127888 | 9.677786 | 0.1155728
| 1.3237693 | 9.718012 | 0.1166708
| 1.3347684 | 9.759206 | 0.1177607
| 1.3457429 | 9.798458 | 0.1188431
| 1.3557469 | 9.850155 | 0.1198085
| 1.3657836 | 9.853183 | 0.1208171
| 1.3767116 | 9.891466 | 0.121945
| 1.3867222 | 10.05281 | 0.1229661
| 1.3976915 | 10.01323 | 0.1239929
| 1.4086288 | 10.03465 | 0.1251367
| 1.4196177 | 10.11218 | 0.1262156
| 1.4296566 | 10.21967 | 0.1271543
| 1.4405943 | 10.244 | 0.1282481
| 1.4516199 | 10.25697 | 0.1293857
| 1.4616228 | 10.26326 | 0.1303259
| 1.4725671 | 10.38394 | 0.1315105
| 1.4826299 | 10.39183 | 0.1324717
| 1.492656 | 10.49251 | 0.1334994
| 1.5035401 | 10.45748 | 0.1345377
| 1.5135421 | 10.5812 | 0.1355579
| 1.5242956 | 10.6315 | 0.136508
| 1.5353684 | 10.69248 | 0.1376603
| 1.5463262 | 10.6967 | 0.1387311
| 1.5572969 | 10.7632 | 0.1398732
| 1.5673095 | 10.70135 | 0.1408294
| 1.5781517 | 10.73673 | 0.1419487
| 1.5892559 | 10.76591 | 0.1430942
| 1.6001471 | 10.86065 | 0.1441131
| 1.6110638 | 10.95506 | 0.1452098
| 1.6211242 | 10.96198 | 0.1462109
| 1.631153 | 10.99063 | 0.1471987
| 1.6420646 | 11.04255 | 0.1482849
| 1.6530694 | 11.07174 | 0.1493452
| 1.6640206 | 11.12138 | 0.1504754
| 1.6749968 | 11.21026 | 0.151558
| 1.6849971 | 11.26974 | 0.1526132
| 1.6959328 | 11.2957 | 0.1537268
| 1.7059417 | 11.32274 | 0.1546275
| 1.7167839 | 11.34839 | 0.1556816
| 1.7268807 | 11.43835 | 0.1566963
| 1.7383476 | 11.44381 | 0.1579683
| 1.7487968 | 11.56455 | 0.1588629
| 1.7597886 | 11.6385 | 0.1599921
| 1.7706682 | 11.645 | 0.161045
| 1.7807238 | 11.6756 | 0.1619904
| 1.7916917 | 11.65063 | 0.1631774
| 1.8026653 | 11.71811 | 0.1642146
| 1.8136469 | 11.75249 | 0.1652977
| 1.8236507 | 11.81392 | 0.1662781
| 1.8346206 | 11.85934 | 0.1674452
| 1.8456006 | 11.89859 | 0.168438
| 1.8556542 | 12.01839 | 0.1695035
| 1.8666141 | 12.00607 | 0.1707097
| 1.8776127 | 11.99991 | 0.1717645
| 1.8883675 | 12.05508 | 0.1727848
| 1.8984174 | 12.0646 | 0.1737999
| 1.908434 | 12.19285 | 0.1747113
| 1.9193713 | 12.19642 | 0.17578
| 1.9303109 | 12.27039 | 0.176884
| 1.9403687 | 12.29969 | 0.177995
| 1.9513173 | 12.30651 | 0.1790197
| 1.9622686 | 12.33343 | 0.1801649
| 1.9732111 | 12.31981 | 0.1812341
| 1.9832691 | 12.42211 | 0.1821948
| 1.9941215 | 12.45391 | 0.183265
| 2.0050909 | 12.45294 | 0.184387
| 2.0160717 | 12.53015 | 0.18543
| 2.0261786 | 12.54971 | 0.1864056
| 2.0370706 | 12.55621 | 0.1876652
| 2.0470926 | 12.56249 | 0.188532
| 2.0580495 | 12.64618 | 0.1896478
| 2.0680559 | 12.66511 | 0.1906083
| 2.0790227 | 12.72577 | 0.1917551
| 2.0900247 | 12.70631 | 0.1928002
| 2.1008633 | 12.8017 | 0.193844
| 2.1109784 | 12.72978 | 0.1949457
| 2.1219127 | 12.86214 | 0.1959489
| 2.13194 | 12.86842 | 0.1970719
| 2.1428942 | 12.91384 | 0.1981373
| 2.1538895 | 12.944 | 0.1991917
| 2.1649403 | 12.98681 | 0.2003419
| 2.1758887 | 13.04586 | 0.2013515
| 2.1858898 | 13.15595 | 0.2024118
| 2.1968134 | 13.13228 | 0.2034189
| 2.2068355 | 13.16807 | 0.2044512
| 2.2177244 | 13.16061 | 0.2055702
| 2.2277775 | 13.28496 | 0.2064502
| 2.2387156 | 13.2879 | 0.2076142
| 2.2496652 | 13.33461 | 0.2086841
| 2.2606169 | 13.43323 | 0.2097542
| 2.2706177 | 13.40869 | 0.2108044
| 2.2806453 | 13.46784 | 0.2118472
| 2.2916549 | 13.50969 | 0.212883
| 2.3025643 | 13.4912 | 0.2139138
| 2.3125879 | 13.51824 | 0.2149362
| 2.3233922 | 13.57957 | 0.216137
| 2.3345665 | 13.64994 | 0.2171542
| 2.3453645 | 13.72652 | 0.2181838
| 2.3563216 | 13.73366 | 0.2192294
| 2.3663662 | 13.71528 | 0.2202489
| 2.3773178 | 13.80514 | 0.2213842
| 2.3873255 | 13.85878 | 0.2223298
| 2.3983235 | 13.92982 | 0.2234547
| 2.4092681 | 13.94766 | 0.2245992
| 2.4201735 | 14.03299 | 0.2255745
| 2.4311649 | 14.02877 | 0.2267689
| 2.4421898 | 14.02519 | 0.2278313
| 2.4531155 | 14.11311 | 0.2288737
| 2.4631554 | 14.14825 | 0.229993
| 2.474095 | 14.20471 | 0.2309967
| 2.4850225 | 14.23618 | 0.2320895
| 2.4959509 | 14.2563 | 0.2332224
| 2.5069922 | 14.27349 | 0.2341662
| 2.5178679 | 14.32962 | 0.235354
| 2.5280153 | 14.31868 | 0.2363236
| 2.5389091 | 14.41115 | 0.237403
| 2.5489382 | 14.42067 | 0.2384109
| 2.5599178 | 14.43785 | 0.2395941
| 2.5708963 | 14.48619 | 0.2406217
| 2.5818264 | 14.57769 | 0.2417799
| 2.592869 | 14.59876 | 0.2427739
| 2.6028896 | 14.5434 | 0.2438962
| 2.6137194 | 14.64495 | 0.244889
| 2.6238235 | 14.7015 | 0.2458994
| 2.6347189 | 14.79332 | 0.2469589
| 2.6448138 | 14.83819 | 0.2480185
| 2.6556932 | 14.87421 | 0.2490814
| 2.6666941 | 14.81744 | 0.2501464
| 2.6775899 | 14.93293 | 0.2513011
| 2.687601 | 14.90223 | 0.2522571
| 2.6976177 | 14.8712 | 0.2532538
| 2.7086465 | 14.95716 | 0.2543717
| 2.7196341 | 15.03988 | 0.2554604
| 2.7305649 | 15.03891 | 0.2565786
| 2.7405654 | 15.08314 | 0.2575887
| 2.7515464 | 15.04616 | 0.2585564
| 2.7615547 | 15.13808 | 0.2595974
| 2.772314 | 15.22505 | 0.2606733
| 2.7833689 | 15.28375 | 0.2617988
| 2.794337 | 15.30063 | 0.2628656
| 2.8052416 | 15.31523 | 0.263951
| 2.8152779 | 15.2709 | 0.2648795
| 2.8262677 | 15.29847 | 0.2660286
| 2.8362761 | 15.36639 | 0.2669492
| 2.8471242 | 15.42543 | 0.2681293
| 2.8571669 | 15.38597 | 0.2691385
| 2.8671967 | 15.46004 | 0.2701014
| 2.8781372 | 15.498 | 0.2712155
| 2.8891256 | 15.56451 | 0.2722542
| 2.9000457 | 15.59079 | 0.2733813
| 2.9110436 | 15.65534 | 0.2744861
| 2.9219968 | 15.64496 | 0.2755113
| 2.9320239 | 15.73786 | 0.276539
| 2.9428636 | 15.74339 | 0.2775829
| 2.9529777 | 15.83334 | 0.2786595
| 2.9639202 | 15.78858 | 0.2797437
| 2.9748977 | 15.85671 | 0.2808014
| 2.9858617 | 15.84827 | 0.2819028
| 2.9968153 | 15.93943 | 0.282948
| 3.0078063 | 15.87131 | 0.2841423
| 3.0187704 | 15.89045 | 0.2852287
| 3.028772 | 16.00151 | 0.2861888
| 3.0396508 | 16.01968 | 0.2872717
| 3.0506915 | 16.05211 | 0.2883106
| 3.0616425 | 16.08197 | 0.2894608
| 3.0716543 | 16.13527 | 0.2903918
| 3.0816742 | 16.12274 | 0.2914088
| 3.0926509 | 16.22849 | 0.2926017
| 3.1036698 | 16.18534 | 0.2935834
| 3.1146961 | 16.2846 | 0.294691
| 3.1256454 | 16.31866 | 0.295841
| 3.1364118 | 16.32939 | 0.2968876
| 3.1474108 | 16.28657 | 0.2979474
| 3.1574125 | 16.39535 | 0.2989927
| 3.1683638 | 16.42034 | 0.3000528
| 3.1783874 | 16.4704 | 0.301015
| 3.1892943 | 16.45613 | 0.3022009
| 3.1993131 | 16.50848 | 0.3031727
| 3.2102642 | 16.50848 | 0.3042127
| 3.2202722 | 16.59845 | 0.3052135
| 3.2311904 | 16.65815 | 0.3063655
| 3.2421359 | 16.70162 | 0.3074751
| 3.25217 | 16.6774 | 0.3084584
| 3.2631237 | 16.76466 | 0.3095087
| 3.2741422 | 16.78087 | 0.3105554
| 3.2850166 | 16.8036 | 0.3116529
| 3.2950485 | 16.83128 | 0.3127112
| 3.3059326 | 16.90752 | 0.3137294
| 3.3159908 | 16.90504 | 0.3147553
| 3.3268837 | 16.97511 | 0.3158847
| 3.3370146 | 17.0216 | 0.3168828
| 3.3479488 | 17.07708 | 0.3179361
| 3.3588003 | 17.07223 | 0.3189761
| 3.3688835 | 17.08304 | 0.3200496
| 3.3798437 | 17.14532 | 0.3210654
| 3.3908185 | 17.14889 | 0.3222782
| 3.4017723 | 17.12392 | 0.3232633
| 3.4118007 | 17.17788 | 0.3243513
| 3.422668 | 17.31737 | 0.3253128
| 3.4327336 | 17.23833 | 0.3263695
| 3.4436494 | 17.311 | 0.3274911
| 3.4545933 | 17.30549 | 0.3285654
| 3.4656256 | 17.34701 | 0.3296536
| 3.4766175 | 17.38042 | 0.3306777
| 3.4875901 | 17.40962 | 0.3319152
| 3.4976234 | 17.46617 | 0.3327632
| 3.5076514 | 17.48477 | 0.3338562
| 3.5184243 | 17.58698 | 0.3349335
| 3.5285887 | 17.50371 | 0.3359499
| 3.538616 | 17.56481 | 0.3369026
| 3.5494534 | 17.61316 | 0.3379813
| 3.5603703 | 17.70432 | 0.3390529
| 3.5713643 | 17.77666 | 0.3401724
| 3.5823429 | 17.76855 | 0.3412301
| 3.5933187 | 17.80552 | 0.3423177
| 3.6033195 | 17.82317 | 0.3433579
| 3.6141658 | 17.86048 | 0.3443723
| 3.624236 | 17.8408 | 0.3454896
| 3.6351104 | 17.92191 | 0.3464467
| 3.6451707 | 17.97522 | 0.3474277
| 3.6560655 | 17.96874 | 0.3485924
| 3.6661956 | 18.06973 | 0.3496555
| 3.677045 | 18.0026 | 0.3506853
| 3.688067 | 18.02141 | 0.3518076
| 3.6990518 | 18.08336 | 0.3528559
| 3.7100635 | 18.0201 | 0.3540473
| 3.7210438 | 18.11872 | 0.3551203
| 3.7319835 | 18.11256 | 0.356124
| 3.7429553 | 18.15019 | 0.3573465
| 3.7538662 | 18.13008 | 0.3584376
| 3.76486 | 18.2686 | 0.3594017
| 3.7748926 | 18.22556 | 0.3605854
| 3.785899 | 18.38224 | 0.3615206
| 3.7967662 | 18.25964 | 0.3626524
| 3.8068111 | 18.40637 | 0.3635767
| 3.8177457 | 18.42617 | 0.3646351
| 3.8287261 | 18.49721 | 0.3657783
| 3.8396881 | 18.54101 | 0.3668795
| 3.8497187 | 18.51549 | 0.3678174
| 3.860654 | 18.53301 | 0.3689159
| 3.8716103 | 18.59303 | 0.3701118
| 3.8816328 | 18.62558 | 0.3709787
| 3.8926493 | 18.6499 | 0.3721305
| 3.9035845 | 18.6392 | 0.3732491
| 3.9136456 | 18.68797 | 0.3741649
| 3.9244327 | 18.74931 | 0.3752036
| 3.9346101 | 18.76432 | 0.3764669
| 3.9454349 | 18.78705 | 0.377384
| 3.9563669 | 18.80587 | 0.3784822
| 3.9664253 | 18.85399 | 0.3793778
| 3.9772716 | 18.82351 | 0.3806829
| 3.9882695 | 18.87249 | 0.3816975
| 3.9992933 | 18.92698 | 0.38286
| 4.0102451 | 18.98148 | 0.383845
| 4.0212746 | 19.01814 | 0.3848777
| 4.0322797 | 19.11123 | 0.3859983
| 4.0431242 | 19.08594 | 0.3871128
| 4.0532481 | 19.0575 | 0.3881302
| 4.0641748 | 19.06691 | 0.3892179
| 4.0750571 | 19.13991 | 0.390251
| 4.0861583 | 19.17526 | 0.3914162
| 4.097049 | 19.13374 | 0.3924602
| 4.1081108 | 19.20672 | 0.3936165
| 4.1191079 | 19.245 | 0.3947012
| 4.12917 | 19.21721 | 0.3957124
| 4.139994 | 19.25128 | 0.3967898
| 4.1500158 | 19.34353 | 0.3977619
| 4.1610543 | 19.3672 | 0.3988156
| 4.1720337 | 19.37465 | 0.3999587
| 4.1828667 | 19.46096 | 0.401057
| 4.1929406 | 19.40105 | 0.4021195
| 4.2039111 | 19.44485 | 0.4031414
| 4.2148307 | 19.51655 | 0.4042183
| 4.2249061 | 19.55007 | 0.4052409
| 4.2357428 | 19.57051 | 0.4063446
| 4.2457833 | 19.66535 | 0.4073336
| 4.2567096 | 19.67736 | 0.4083862
| 4.2677161 | 19.69974 | 0.4095219
| 4.2777295 | 19.65736 | 0.4104731
| 4.2887139 | 19.75143 | 0.4115766
| 4.2996505 | 19.69693 | 0.4126452
| 4.3096722 | 19.78853 | 0.4136273
| 4.3206123 | 19.81416 | 0.4147464
| 4.3306851 | 19.86454 | 0.4157035
| 4.3416696 | 19.9398 | 0.4168471
| 4.3525896 | 20.00923 | 0.4179641
| 4.3626294 | 20.02848 | 0.4188428
| 4.3726389 | 19.94069 | 0.4199691
| 4.3835352 | 19.96859 | 0.4209735
| 4.3944155 | 19.97704 | 0.4220966
| 4.4054092 | 20.00591 | 0.423186
| 4.4162705 | 20.027 | 0.4243072
| 4.4263411 | 20.06248 | 0.4252741
| 4.4373082 | 20.20456 | 0.4263759
| 4.4482593 | 20.22727 | 0.4274259
| 4.4582868 | 20.23322 | 0.4284737
| 4.4692229 | 20.2157 | 0.4295824
| 4.4801766 | 20.27248 | 0.4307078
| 4.4911629 | 20.2582 | 0.4317814
| 4.5011636 | 20.30211 | 0.4327714
| 4.5111813 | 20.383 | 0.4337782
| 4.5221426 | 20.33304 | 0.4347891
| 4.5331107 | 20.40765 | 0.435936
| 4.5440696 | 20.41933 | 0.4369969
| 4.5549637 | 20.52542 | 0.4380211
| 4.5650448 | 20.53688 | 0.4390292
| 4.5750475 | 20.59506 | 0.4400496
| 4.5860941 | 20.60641 | 0.4411793
| 4.5970027 | 20.66643 | 0.4423002
| 4.6079338 | 20.66254 | 0.4433632
| 4.6188709 | 20.72872 | 0.4444319
| 4.628902 | 20.70806 | 0.4454149
| 4.6398379 | 20.70548 | 0.4465085
| 4.6507747 | 20.77749 | 0.447517
| 4.6617725 | 20.77425 | 0.448712
| 4.672739 | 20.84107 | 0.4497285
| 4.6836384 | 20.87353 | 0.4508485
| 4.6936716 | 20.82044 | 0.4518969
| 4.7046602 | 20.78734 | 0.4529757
| 4.7146694 | 20.90684 | 0.4539466
| 4.7256093 | 20.98048 | 0.4550606
| 4.7356153 | 20.97475 | 0.4561164
| 4.745646 | 21.01217 | 0.4571094
| 4.7566402 | 21.00859 | 0.4581888
| 4.7675972 | 21.03714 | 0.4593045
| 4.7785367 | 21.10203 | 0.4603884
| 4.7894625 | 21.15555 | 0.4614911
| 4.8004229 | 21.08776 | 0.4625119
| 4.8104361 | 21.15308 | 0.4634681
| 4.8214185 | 21.1907 | 0.4645764
| 4.8323352 | 21.1985 | 0.4656781
| 4.8433332 | 21.23612 | 0.4668581
| 4.8543137 | 21.24132 | 0.467901
| 4.8652743 | 21.25007 | 0.468967
| 4.8762115 | 21.27895 | 0.4700607
| 4.8862903 | 21.3076 | 0.4711287
| 4.8972088 | 21.34751 | 0.4721905
| 4.9081781 | 21.3754 | 0.4732975
| 4.9191391 | 21.39487 | 0.4743835
| 4.9301143 | 21.46299 | 0.475436
| 4.9410995 | 21.47532 | 0.4765345
| 4.9511178 | 21.54614 | 0.477411
| 4.9620709 | 21.55198 | 0.4786015
| 4.9721423 | 21.63773 | 0.4796588
| 4.9829888 | 21.61666 | 0.4806983
| 4.9939928 | 21.61698 | 0.4817987
| 5.0049499 | 21.70327 | 0.4828744
| 5.0159254 | 21.71203 | 0.484007
| 5.0268709 | 21.75161 | 0.4850515
| 5.0378084 | 21.79833 | 0.4861051
| 5.0488057 | 21.8366 | 0.4872099
| 5.0588265 | 21.93631 | 0.4881267
| 5.0697218 | 21.984 | 0.4892814
| 5.0797432 | 21.90108 | 0.4903738
| 5.0897443 | 21.92616 | 0.4913538
| 5.1007635 | 21.98001 | 0.4924006
| 5.1116907 | 21.98196 | 0.4934733
| 5.1217135 | 22.03819 | 0.4945357
| 5.1326387 | 22.09756 | 0.4955932
| 5.1426858 | 22.07172 | 0.4965878
| 5.1536125 | 22.0821 | 0.4976655
| 5.1636592 | 22.09097 | 0.4986
| 5.174617 | 22.1591 | 0.4997309
| 5.1856068 | 22.23793 | 0.5007948
| 5.1956378 | 22.22668 | 0.501863
| 5.2066099 | 22.24193 | 0.5030304
| 5.2175357 | 22.26984 | 0.5040378
| 5.2275511 | 22.34196 | 0.5050894
| 5.2384059 | 22.36922 | 0.5061649
| 5.2494201 | 22.36663 | 0.5072463
| 5.260321 | 22.37182 | 0.508211
| 5.271392 | 22.4422 | 0.5094384
| 5.2822378 | 22.46525 | 0.5104428
| 5.2923563 | 22.55067 | 0.5115198
| 5.3032931 | 22.58668 | 0.5125233
| 5.3142676 | 22.55067 | 0.5136909
| 5.3251823 | 22.59479 | 0.5147774
| 5.336162 | 22.59577 | 0.5157901
| 5.3470678 | 22.58118 | 0.5168957
| 5.3571303 | 22.71299 | 0.5179271
| 5.3681165 | 22.78046 | 0.5190207
| 5.3790597 | 22.73959 | 0.5201
| 5.3899878 | 22.78696 | 0.5212178
| 5.4000744 | 22.74587 | 0.5221613
| 5.4108959 | 22.75821 | 0.5233036
| 5.4209877 | 22.80406 | 0.524383
| 5.4319034 | 22.83845 | 0.5254044
| 5.4429179 | 22.86245 | 0.5265609
| 5.4538387 | 22.90139 | 0.5275378
| 5.4638599 | 22.96767 | 0.5284697
| 5.4747385 | 22.99493 | 0.5296478
| 5.4857131 | 23.02932 | 0.5307202
| 5.4966943 | 23.11074 | 0.5317532
| 5.5068058 | 23.105 | 0.5329698
| 5.5177102 | 23.13681 | 0.5338998
| 5.528718 | 23.05148 | 0.5349706
| 5.5396658 | 23.15043 | 0.5360904
| 5.5506454 | 23.14004 | 0.5372535
| 5.5616354 | 23.21011 | 0.5383776
| 5.5716358 | 23.17584 | 0.5393074
| 5.5826047 | 23.32053 | 0.5403692
| 5.5926458 | 23.35372 | 0.5414185
| 5.6035902 | 23.35859 | 0.5424628
| 5.6145873 | 23.39881 | 0.5434873
| 5.625411 | 23.40921 | 0.54469
| 5.6354849 | 23.43105 | 0.5456222
| 5.6463149 | 23.48038 | 0.5467954
| 5.6563543 | 23.48827 | 0.547664
| 5.6673375 | 23.55283 | 0.5488175
| 5.6773604 | 23.63825 | 0.5497696
| 5.6881656 | 23.6227 | 0.5509153
| 5.6981866 | 23.62086 | 0.5518473
| 5.7082397 | 23.6187 | 0.5529327
| 5.7192095 | 23.66769 | 0.5539195
| 5.730247 | 23.6878 | 0.5550884
| 5.741162 | 23.68942 | 0.556225
| 5.7521503 | 23.67904 | 0.5571334
| 5.7631786 | 23.71536 | 0.5583465
| 5.7740625 | 23.76468 | 0.5594348
| 5.7850337 | 23.7955 | 0.560557
| 5.7960208 | 23.72998 | 0.5616858
| 5.8060749 | 23.83648 | 0.5626812
| 5.8169768 | 23.88741 | 0.5637062
| 5.8279161 | 23.89423 | 0.5647751
| 5.838961 | 23.95066 | 0.5659247
| 5.8498774 | 23.95781 | 0.5670464
| 5.8608557 | 23.99543 | 0.5680941
| 5.8719175 | 24.01683 | 0.5691301
| 5.8827621 | 24.00128 | 0.5703349
| 5.893759 | 24.02917 | 0.5713895
| 5.9047031 | 24.08659 | 0.5724989
| 5.9147385 | 23.98938 | 0.5735024
| 5.9257204 | 24.15515 | 0.5746457
| 5.9366837 | 24.09287 | 0.575732
| 5.946706 | 24.22403 | 0.5765789
| 5.9576424 | 24.25582 | 0.5776826
| 5.9686182 | 24.32882 | 0.5788453
| 5.9796068 | 24.32783 | 0.579889
| 5.9906188 | 24.37811 | 0.5810153
| 6.0006618 | 24.3727 | 0.5820296
| 6.0115847 | 24.33671 | 0.5830818
| 6.0225645 | 24.45251 | 0.5841197
| 6.0325928 | 24.42148 | 0.5852478
| 6.0436152 | 24.4059 | 0.586345
| 6.0536325 | 24.52118 | 0.5872665
| 6.0646306 | 24.53674 | 0.5884064
| 6.0753605 | 24.5637 | 0.5894995
| 6.0853686 | 24.60956 | 0.5905003
| 6.096242 | 24.6167 | 0.5915776
| 6.1062691 | 24.60871 | 0.5925553
| 6.1172353 | 24.62914 | 0.593697
| 6.1272633 | 24.64807 | 0.5946447
| 6.1381638 | 24.67825 | 0.5957798
| 6.1481805 | 24.7215 | 0.5967163
| 6.1581948 | 24.73718 | 0.5977228
| 6.1691381 | 24.75341 | 0.5988121
| 6.1801135 | 24.75893 | 0.5999547
| 6.1910586 | 24.85202 | 0.6010041
| 6.2020803 | 24.87343 | 0.6020362
| 6.2120865 | 24.89009 | 0.603117
| 6.2229887 | 24.96633 | 0.6041871
| 6.2329934 | 24.9499 | 0.6051726
| 6.2439885 | 24.9512 | 0.606252
| 6.2548587 | 24.91325 | 0.6073591
| 6.265839 | 24.98786 | 0.608422
| 6.2758988 | 24.99186 | 0.6094631
| 6.2868631 | 25.04669 | 0.6105044
| 6.2977488 | 25.04507 | 0.6115429
| 6.308747 | 25.07751 | 0.6127179
| 6.3188421 | 25.14833 | 0.6137675
| 6.3297478 | 25.17267 | 0.6148079
| 6.3407422 | 25.19635 | 0.6159324
| 6.3517351 | 25.24046 | 0.6170367
| 6.3626653 | 25.26415 | 0.6180496
| 6.3726925 | 25.29442 | 0.6190974
| 6.3836613 | 25.19646 | 0.6202293
| 6.3945776 | 25.28308 | 0.621331
| 6.4045905 | 25.36267 | 0.6222471
| 6.415594 | 25.41846 | 0.6233925
| 6.4256448 | 25.40267 | 0.6243826
| 6.4356474 | 25.47156 | 0.6253127
| 6.4465919 | 25.44497 | 0.6263971
| 6.4576148 | 25.43847 | 0.6275144
| 6.4693638 | 25.52661 | 0.6287094
| 6.479391 | 25.5543 | 0.6296169
| 6.4894367 | 25.56284 | 0.6307167
| 6.5004109 | 25.56803 | 0.631779
| 6.511385 | 25.53884 | 0.6328564
| 6.5223262 | 25.66049 | 0.6340457
| 6.5324158 | 25.65507 | 0.6349394
| 6.5432864 | 25.70699 | 0.6361167
| 6.5541883 | 25.76053 | 0.6371367
| 6.5642445 | 25.73598 | 0.6381624
| 6.5751819 | 25.78237 | 0.6392912
| 6.5861511 | 25.77588 | 0.6402779
| 6.5971217 | 25.82746 | 0.6414601
| 6.6081163 | 25.7895 | 0.6425546
| 6.6190687 | 25.87126 | 0.6435997
| 6.6300651 | 25.9118 | 0.6447043
| 6.6400682 | 25.84963 | 0.6457046
| 6.6509113 | 25.94762 | 0.6468641
| 6.6610179 | 25.96783 | 0.6477395
| 6.6718585 | 26.01813 | 0.6487935
| 6.682831 | 26.07327 | 0.6499108
| 6.692909 | 26.09674 | 0.6509035
| 6.7038938 | 26.12106 | 0.6521073
| 6.7147794 | 26.12627 | 0.6531707
| 6.7247831 | 26.1838 | 0.6541862
| 6.7347856 | 26.17126 | 0.6550962
| 6.7457367 | 26.181 | 0.6562565
| 6.7558124 | 26.21354 | 0.6572289
| 6.7666831 | 26.26156 | 0.658301
| 6.7777148 | 26.27291 | 0.6594242
| 6.788707 | 26.26123 | 0.6605284
| 6.7996572 | 26.28362 | 0.6616234
| 6.8106805 | 26.35432 | 0.6627057
| 6.8216201 | 26.33195 | 0.6638799
| 6.8316681 | 26.37228 | 0.6647945
| 6.842607 | 26.40991 | 0.6658633
| 6.8526147 | 26.41003 | 0.6668891
| 6.8635312 | 26.43339 | 0.6679457
| 6.8735597 | 26.46238 | 0.6689636
| 6.8836721 | 26.45891 | 0.6699748
| 6.8946457 | 26.52314 | 0.6710271
| 6.9054314 | 26.50856 | 0.6721357
| 6.9163066 | 26.56275 | 0.6732433
| 6.9263269 | 26.5979 | 0.6741351
| 6.936358 | 26.64309 | 0.6751983
| 6.947229 | 26.66289 | 0.6762854
| 6.9582845 | 26.73749 | 0.677416
| 6.9691854 | 26.7881 | 0.6785512
| 6.9791855 | 26.73243 | 0.6795061
| 6.9892355 | 26.77762 | 0.6804309
| 7.0001839 | 26.76951 | 0.6816009
| 7.0111884 | 26.79514 | 0.6827064
| 7.0221121 | 26.85614 | 0.6836935
| 7.0331144 | 26.84769 | 0.6848539
| 7.0440422 | 26.94469 | 0.6860068
| 7.0540467 | 26.98763 | 0.6869421
| 7.0650364 | 26.96524 | 0.6880661
| 7.0759883 | 26.96914 | 0.6891563
| 7.0860325 | 27.01629 | 0.6901658
| 7.0970166 | 26.97866 | 0.6912491
| 7.1078574 | 27.00819 | 0.692258
| 7.1180161 | 27.00602 | 0.693304
| 7.12886 | 27.05891 | 0.6944234
| 7.1388631 | 27.1372 | 0.6953436
| 7.149887 | 27.19915 | 0.6964911
| 7.160866 | 27.14725 | 0.697609
| 7.1708726 | 27.07924 | 0.6985495
| 7.1818618 | 27.11265 | 0.6997036
| 7.1927111 | 27.16651 | 0.7007685
| 7.2027641 | 27.2435 | 0.7016635
| 7.2137358 | 27.26621 | 0.7028258
| 7.2246596 | 27.28536 | 0.7039733
| 7.2346826 | 27.24135 | 0.7049957
| 7.2456646 | 27.254 | 0.7060588
| 7.2566072 | 27.30494 | 0.707123
| 7.26664 | 27.36084 | 0.7080561
| 7.2766624 | 27.3749 | 0.7091586
| 7.2875939 | 27.42161 | 0.7102116
| 7.2984602 | 27.46413 | 0.7113434
| 7.3095979 | 27.492 | 0.7124672
| 7.3205326 | 27.43654 | 0.7135055
| 7.3314128 | 27.59777 | 0.7144833
| 7.3414531 | 27.47104 | 0.7156376
| 7.3524553 | 27.55343 | 0.7166176
| 7.3634143 | 27.55895 | 0.7177887
| 7.3734853 | 27.60057 | 0.7187507
| 7.38438 | 27.58696 | 0.7198
| 7.3953813 | 27.70666 | 0.7209553
| 7.4063602 | 27.65183 | 0.7220532
| 7.4172828 | 27.66676 | 0.7231555
| 7.4282621 | 27.74591 | 0.7242334
| 7.4392579 | 27.73034 | 0.7253079
| 7.4502394 | 27.78646 | 0.726396
| 7.4611538 | 27.76505 | 0.7275225
| 7.4720905 | 27.81112 | 0.7286563
| 7.4821924 | 27.85501 | 0.7296113
| 7.4930989 | 27.84529 | 0.7307471
| 7.5040109 | 27.93288 | 0.7317631
| 7.5149503 | 27.90629 | 0.7328821
| 7.5249615 | 27.93787 | 0.7338782
| 7.5349656 | 27.96523 | 0.7348436
| 7.545064 | 27.96403 | 0.7358735
| 7.555933 | 28.07044 | 0.7369353
| 7.5659542 | 28.00795 | 0.7379976
| 7.5769491 | 28.07672 | 0.7389517
| 7.587866 | 28.04396 | 0.7400634
| 7.5988494 | 28.1043 | 0.7412269
| 7.6098243 | 28.11176 | 0.7423395
| 7.6198544 | 28.15177 | 0.7433224
| 7.6307789 | 28.18778 | 0.7444349
| 7.640826 | 28.22519 | 0.7454246
| 7.6516774 | 28.19958 | 0.7465498
| 7.6617625 | 28.25029 | 0.7475383
| 7.6727372 | 28.32814 | 0.7485907
| 7.6837023 | 28.31744 | 0.7497323
| 7.6946654 | 28.27527 | 0.7507584
| 7.7057108 | 28.33917 | 0.7519281
| 7.7166568 | 28.36155 | 0.7529576
| 7.7275882 | 28.41995 | 0.7540256
| 7.737611 | 28.36556 | 0.7551181
| 7.7486318 | 28.36816 | 0.7562202
| 7.7595591 | 28.3448 | 0.7573179
| 7.7695817 | 28.47694 | 0.7582501
| 7.7814571 | 28.49597 | 0.7594927
| 7.7924345 | 28.52776 | 0.7604802
| 7.8033362 | 28.54009 | 0.7615904
| 7.81433 | 28.57837 | 0.7627349
| 7.8253181 | 28.64779 | 0.7638738
| 7.8362572 | 28.66271 | 0.7649427
| 7.8462602 | 28.73484 | 0.7658778
| 7.8572858 | 28.71115 | 0.7670255
| 7.8681358 | 28.72901 | 0.7679601
| 7.8791435 | 28.77312 | 0.769126
| 7.8891586 | 28.79107 | 0.7700925
| 7.9001108 | 28.79951 | 0.7711777
| 7.9110915 | 28.81605 | 0.7723409
| 7.9220466 | 28.82935 | 0.7734063
| 7.9329779 | 28.86374 | 0.7745646
| 7.9430644 | 28.88493 | 0.7755332
| 7.954388 | 28.91733 | 0.7766956
| 7.9650411 | 28.95273 | 0.777781
| 7.9759781 | 28.99425 | 0.7788696
| 7.9869491 | 28.96831 | 0.7799667
| 7.9978781 | 29.00399 | 0.7810697
| 8.008825 | 29.04681 | 0.7820491
| 8.0188635 | 28.98529 | 0.7831331
| 8.0298938 | 29.05957 | 0.7842011
| 8.0408301 | 29.11991 | 0.7853147
| 8.0517366 | 29.16533 | 0.7862751
| 8.0617676 | 29.15603 | 0.7873784
| 8.0726338 | 29.14566 | 0.78845
| 8.0827126 | 29.23595 | 0.789508
| 8.0936722 | 29.23109 | 0.7905488
| 8.1046887 | 29.20027 | 0.7916355
| 8.1155763 | 29.22623 | 0.7926791
| 8.1256418 | 29.33825 | 0.7937458
| 8.1365817 | 29.36355 | 0.7947496
| 8.1466154 | 29.40324 | 0.7958081
| 8.1576754 | 29.3961 | 0.7969441
| 8.1685808 | 29.41491 | 0.7979946
| 8.1804663 | 29.41221 | 0.7991932
| 8.1913906 | 29.42422 | 0.8002806
| 8.2023576 | 29.54522 | 0.8013522
| 8.2123612 | 29.46554 | 0.8023526
| 8.2233149 | 29.57647 | 0.8034279
| 8.2342869 | 29.5502 | 0.8045401
| 8.2452885 | 29.55765 | 0.8056102
| 8.2562842 | 29.58718 | 0.8067649
| 8.2671833 | 29.69002 | 0.8077646
| 8.278285 | 29.69 | 0.8089099
| 8.2882871 | 29.66384 | 0.8099301
| 8.2991658 | 29.7151 | 0.8110331
| 8.3091983 | 29.7256 | 0.8119912
| 8.3202126 | 29.76809 | 0.8130475
| 8.3310825 | 29.78756 | 0.8141546
| 8.3411066 | 29.72831 | 0.8151469
| 8.3521472 | 29.83016 | 0.8163262
| 8.3630314 | 29.78833 | 0.8173795
| 8.3730472 | 29.86889 | 0.8183961
| 8.384014 | 29.84067 | 0.8194377
| 8.3940793 | 29.96468 | 0.8204542
| 8.4049239 | 29.93032 | 0.8215838
| 8.4159313 | 29.9381 | 0.8226495
| 8.4269496 | 30.02731 | 0.8237613
| 8.4378672 | 30.04482 | 0.8247929
| 8.4488271 | 30.0844 | 0.8258839
| 8.4597652 | 30.12723 | 0.8269527
| 8.4698112 | 30.15524 | 0.8280124
| 8.4806591 | 30.15752 | 0.8291222
| 8.4907622 | 30.14854 | 0.8300674
| 8.5007884 | 30.17136 | 0.83107
| 8.5116718 | 30.16456 | 0.8321784
| 8.5226649 | 30.28912 | 0.8332276
| 8.5336064 | 30.20997 | 0.8343218
| 8.5436333 | 30.22339 | 0.8353896
| 8.554682 | 30.28209 | 0.8364794
| 8.5656591 | 30.28955 | 0.8374769
| 8.5766383 | 30.35929 | 0.8386299
| 8.5876451 | 30.37583 | 0.8396555
| 8.5986421 | 30.37064 | 0.8408955
| 8.6095865 | 30.37388 | 0.8419198
| 8.6196167 | 30.45055 | 0.8429378
| 8.6304147 | 30.42625 | 0.8439525
| 8.6404311 | 30.40528 | 0.8450243
| 8.6504357 | 30.4693 | 0.8459896
| 8.6613066 | 30.46282 | 0.8470617
| 8.6713568 | 30.56187 | 0.8480918
| 8.682306 | 30.54112 | 0.8491717
| 8.6923067 | 30.53668 | 0.8501066
| 8.7032516 | 30.67617 | 0.8512712
| 8.7141886 | 30.63499 | 0.8523198
| 8.7252127 | 30.64827 | 0.8534072
| 8.7360915 | 30.66386 | 0.8544801
| 8.7460919 | 30.68765 | 0.8555052
| 8.7561786 | 30.73544 | 0.856574
| 8.7670605 | 30.76367 | 0.8577323
| 8.7770864 | 30.7466 | 0.8586748
| 8.7880112 | 30.81148 | 0.8597322
| 8.7980282 | 30.80056 | 0.8607188
| 8.8090473 | 30.87517 | 0.8617255
| 8.8198572 | 30.85961 | 0.8628165
| 8.8299272 | 30.91194 | 0.8638786
| 8.8399328 | 30.90006 | 0.864799
| 8.8507756 | 31.01003 | 0.8659084
| 8.8608084 | 31.03999 | 0.8669367
| 8.8709489 | 31.13189 | 0.8679006
| 8.8818419 | 31.03459 | 0.8689649
| 8.8927161 | 31.10498 | 0.8701124
| 8.9028388 | 31.05545 | 0.8711297
| 8.913807 | 31.11417 | 0.8721915
| 8.9247657 | 31.15147 | 0.8733324
| 8.9357313 | 31.13364 | 0.8744891
| 8.9467259 | 31.13039 | 0.8755034
| 8.9576116 | 31.15959 | 0.8764967
| 8.9676298 | 31.19312 | 0.8775888
| 8.9776311 | 31.27335 | 0.8785238
| 8.9885801 | 31.26751 | 0.8795886
| 8.9996687 | 31.31291 | 0.8807476
| 9.0106367 | 31.3379 | 0.8818694
| 9.0216136 | 31.3872 | 0.8829922
| 9.0316338 | 31.43305 | 0.8839892
| 9.042446 | 31.39512 | 0.8850253
| 9.0524836 | 31.46303 | 0.8859138
| 9.0634732 | 31.52271 | 0.8871029
| 9.0736048 | 31.50172 | 0.8881462
| 9.0843026 | 31.5968 | 0.889216
| 9.0943389 | 31.58653 | 0.8902196
| 9.1043504 | 31.66709 | 0.8911907
| 9.1153367 | 31.62492 | 0.8922643
| 9.1263035 | 31.62006 | 0.8934511
| 9.1372838 | 31.63237 | 0.8944489
| 9.1481325 | 31.68105 | 0.895604
| 9.1581337 | 31.76323 | 0.8965991
| 9.1682147 | 31.78864 | 0.8975821
| 9.1790637 | 31.84186 | 0.8987372
| 9.1891232 | 31.83613 | 0.8996228
| 9.200107 | 31.82542 | 0.9007212
| 9.2101078 | 31.84111 | 0.9017564
| 9.2209506 | 31.79895 | 0.9028557
| 9.2320885 | 31.80444 | 0.9039845
| 9.2430077 | 31.89885 | 0.9050163
| 9.2539214 | 31.96017 | 0.9061377
| 9.2639547 | 31.93984 | 0.9071261
| 9.274833 | 31.98299 | 0.9081136
| 9.2858248 | 31.99694 | 0.9093181
| 9.2958853 | 32.05122 | 0.910264
| 9.3067762 | 32.03988 | 0.9113531
| 9.3177766 | 32.05155 | 0.9124982
| 9.3288157 | 32.1547 | 0.913537
| 9.3388491 | 32.07631 | 0.9145704
| 9.3497395 | 32.09773 | 0.9157146
| 9.3606117 | 32.09709 | 0.9167316
| 9.3706692 | 32.14747 | 0.9177825
| 9.3807292 | 32.06487 | 0.9187384
| 9.3917446 | 32.18845 | 0.919905
| 9.4027056 | 32.17158 | 0.9209711
| 9.4127792 | 32.22554 | 0.9219985
| 9.4236603 | 32.2794 | 0.9229864
| 9.4347026 | 32.28328 | 0.9242259
| 9.4456547 | 32.23592 | 0.9251708
| 9.455661 | 32.39725 | 0.9262616
| 9.4666949 | 32.32848 | 0.9273399
| 9.4776523 | 32.35541 | 0.9284607
| 9.4876602 | 32.38731 | 0.9294114
| 9.498426 | 32.41587 | 0.9304228
| 9.5085516 | 32.46528 | 0.9314955
| 9.5196367 | 32.44355 | 0.932584
| 9.5304076 | 32.50163 | 0.9337162
| 9.5414048 | 32.57007 | 0.9347407
| 9.5523789 | 32.53827 | 0.935778
| 9.5632792 | 32.5889 | 0.9369081
| 9.5733257 | 32.65549 | 0.9379579
| 9.5842724 | 32.64804 | 0.9390125
| 9.5942976 | 32.68448 | 0.94001
| 9.6052093 | 32.70557 | 0.9411713
| 9.6152288 | 32.7683 | 0.9420881
| 9.6262053 | 32.78094 | 0.9432158
| 9.6371605 | 32.74137 | 0.9442812
| 9.648211 | 32.76342 | 0.9454514
| 9.6591096 | 32.70861 | 0.9465964
| 9.670133 | 32.78775 | 0.9475735
| 9.6810759 | 32.77478 | 0.9487931
| 9.6920273 | 32.84485 | 0.9498231
| 9.7029782 | 32.85069 | 0.9508329
| 9.7129838 | 32.79891 | 0.9518786
| 9.7239529 | 32.89103 | 0.9529454
| 9.7348175 | 32.9384 | 0.954062
| 9.7448745 | 32.98295 | 0.9550877
| 9.7548841 | 33.02264 | 0.9560636
| 9.7658299 | 33.05281 | 0.9570931
| 9.7767631 | 33.13391 | 0.9582114
| 9.7877605 | 33.08299 | 0.9593112
| 9.7987239 | 33.07585 | 0.9604276
| 9.8097999 | 33.11217 | 0.961475
| 9.8207236 | 33.18646 | 0.9625223
| 9.83163 | 33.1949 | 0.9636981
| 9.8417086 | 33.21544 | 0.964701
| 9.8526481 | 33.21804 | 0.96582
| 9.8627303 | 33.2175 | 0.966743
| 9.8736383 | 33.27881 | 0.9677937
| 9.8846058 | 33.22984 | 0.9690158
| 9.8956135 | 33.33201 | 0.9700263
| 9.9065637 | 33.43159 | 0.9710762
| 9.9166122 | 33.41095 | 0.9721813
| 9.9276001 | 33.45085 | 0.97325
| 9.9384236 | 33.46773 | 0.9743274
| 9.9494125 | 33.50017 | 0.9754513
| 9.9594267 | 33.48244 | 0.9764477
| 9.9703339 | 33.48796 | 0.9775184
| 9.9812832 | 33.48245 | 0.9786033
| 9.9922063 | 33.51554 | 0.9797557
| 10.0022925 | 33.56949 | 0.9806742
| 10.0131969 | 33.55426 | 0.9817295
| 10.0242061 | 33.65384 | 0.9828254
| 10.0351079 | 33.64995 | 0.9839958
| 10.0451317 | 33.64812 | 0.9849631
| 10.0551549 | 33.74976 | 0.9859203
| 10.0661295 | 33.68976 | 0.9870829
| 10.0770289 | 33.78935 | 0.9881127
| 10.0870697 | 33.78589 | 0.989182
| 10.0970802 | 33.79087 | 0.9901028
| 10.1079027 | 33.82429 | 0.9912001
| 10.1179836 | 33.85457 | 0.9921731
| 10.128983 | 33.84678 | 0.9933683
| 10.1399462 | 33.76082 | 0.9944546
| 10.1508405 | 33.75175 | 0.9954788
| 10.1608761 | 33.79954 | 0.9964473
| 10.1718258 | 33.87805 | 0.9976225
| 10.1818874 | 33.88853 | 0.9986136
| 10.1928704 | 33.9161 | 0.9996518
| 10.2037333 | 33.9398 | 1.000798
| 10.2137811 | 34.01549 | 1.001773
| 10.2238314 | 34.00068 | 1.002768
| 10.2347055 | 34.0607 | 1.00389
| 10.2458349 | 34.00002 | 1.005023
| 10.2566994 | 34.05323 | 1.00602
| 10.2676761 | 34.10773 | 1.007177
| 10.2786522 | 34.1593 | 1.00823
| 10.2886951 | 34.12244 | 1.009254
| 10.2996172 | 34.16364 | 1.010362
| 10.310642 | 34.16201 | 1.011404
| 10.3206614 | 34.20689 | 1.012451
| 10.3306866 | 34.25533 | 1.013428
| 10.3406897 | 34.17565 | 1.014409
| 10.3516996 | 34.29924 | 1.01555
| 10.3625844 | 34.284 | 1.016643
| 10.3734562 | 34.32164 | 1.017615
| 10.3843032 | 34.28468 | 1.01874
| 10.3943048 | 34.29322 | 1.019785
| 10.4043525 | 34.33972 | 1.020745
| 10.4153237 | 34.44645 | 1.021827
| 10.4253238 | 34.41704 | 1.022777
| 10.4361857 | 34.51696 | 1.023968
| 10.4462507 | 34.4097 | 1.02499
| 10.4562532 | 34.47696 | 1.0259
| 10.4672775 | 34.51491 | 1.027062
| 10.4780965 | 34.53763 | 1.028069
| 10.4881317 | 34.49169 | 1.029193
| 10.4991736 | 34.54617 | 1.030252
| 10.5100084 | 34.51991 | 1.03132
| 10.5200741 | 34.60987 | 1.032267
| 10.5300744 | 34.59247 | 1.033347
| 10.5410315 | 34.70407 | 1.034388
| 10.5520371 | 34.67 | 1.035423
| 10.5620669 | 34.75153 | 1.036456
| 10.5728433 | 34.68797 | 1.037589
| 10.5828503 | 34.79903 | 1.038545
| 10.5929083 | 34.73037 | 1.039555
| 10.6039377 | 34.84746 | 1.040578
| 10.61477 | 34.79882 | 1.041721
| 10.6248111 | 34.81613 | 1.042741
| 10.6358176 | 34.84726 | 1.043851
| 10.6458824 | 34.93592 | 1.044833
| 10.656758 | 34.91809 | 1.045895
| 10.6668005 | 44.22586 | 1.038997
| 10.6776427 | 84.1453 | 1.040437
| 10.6876488 | 84.2518 | 1.041297
| 10.6976777 | 84.23472 | 1.04238
| 10.7086407 | 84.32975 | 1.043381
| 10.7196593 | 84.28304 | 1.044568
| 10.7306483 | 84.38521 | 1.045612
| 10.7406556 | 84.33764 | 1.046633
| 10.7516039 | 84.40575 | 1.047773
| 10.7616071 | 84.37765 | 1.048818
| 10.7724857 | 84.45161 | 1.049811
| 10.7834183 | 84.36923 | 1.050944
| 10.7944122 | 84.38058 | 1.052023
| 10.8054617 | 84.44998 | 1.053138
| 10.8164112 | 84.4182 | 1.054278
| 10.8264368 | 84.50783 | 1.055346
| 10.837392 | 84.48902 | 1.056321
| 10.8482603 | 84.55942 | 1.057408
| 10.8583017 | 84.5952 | 1.058352
| 10.8693122 | 84.6338 | 1.059428
| 10.8802584 | 84.67694 | 1.060528
| 10.8911535 | 84.68635 | 1.061657
| 10.9021704 | 84.63607 | 1.062799
| 10.9122009 | 84.61056 | 1.063742
| 10.9230623 | 84.5603 | 1.064848
| 10.9341295 | 84.67706 | 1.06591
| 10.9451353 | 84.62613 | 1.067071
| 10.9559535 | 84.73706 | 1.068107
| 10.9659758 | 84.73037 | 1.06914
| 10.9760341 | 84.76291 | 1.07012
| 10.9869348 | 84.77979 | 1.07118
| 10.9969565 | 84.77698 | 1.072193
| 11.0079197 | 84.81266 | 1.073329
| 11.0179215 | 84.80694 | 1.074334
| 11.0288868 | 84.82899 | 1.075361
| 11.0398461 | 84.91592 | 1.076487
| 11.0498536 | 84.88717 | 1.077362
| 11.0607981 | 84.88165 | 1.078642
| 11.0717912 | 84.88619 | 1.079691
| 11.0827296 | 84.92577 | 1.08072
| 11.0936533 | 84.94232 | 1.081857
| 11.1037044 | 84.91064 | 1.082822
| 11.1147495 | 84.92101 | 1.084032
| 11.1256318 | 84.96902 | 1.085065
| 11.1356552 | 85.05606 | 1.086067
| 11.1466623 | 85.00221 | 1.087123
| 11.1575557 | 85.04666 | 1.088288
| 11.1676291 | 85.16774 | 1.089235
| 11.1776333 | 85.09131 | 1.09024
| 11.1885915 | 85.11304 | 1.091326
| 11.1994122 | 85.06538 | 1.092478
| 11.2094881 | 85.1323 | 1.093446
| 11.2203328 | 85.05642 | 1.094555
| 11.2303858 | 85.09027 | 1.095531
| 11.241202 | 85.10228 | 1.096612
| 11.2512743 | 85.17796 | 1.097584
| 11.2622538 | 85.14942 | 1.098677
| 11.2732577 | 85.12541 | 1.099823
| 11.2841421 | 85.16726 | 1.100846
| 11.2941742 | 85.24229 | 1.101894
| 11.3041896 | 85.21711 | 1.102876
| 11.3152041 | 85.20997 | 1.103947
| 11.3261669 | 85.21062 | 1.105044
| 11.3370354 | 85.23949 | 1.106155
| 11.3470866 | 85.24674 | 1.107156
| 11.3571396 | 85.2702 | 1.108101
| 11.3680863 | 85.26664 | 1.109296
| 11.379039 | 85.20891 | 1.110396
| 11.3899453 | 85.3234 | 1.111497
| 11.400824 | 85.27671 | 1.112514
| 11.4109029 | 85.35401 | 1.113542
| 11.4217977 | 85.31672 | 1.114647
| 11.4318497 | 85.33856 | 1.115672
| 11.442792 | 85.36516 | 1.116791
| 11.4537441 | 85.36127 | 1.117821
| 11.4648223 | 85.38396 | 1.118954
| 11.4756856 | 85.36613 | 1.120055
| 11.4857275 | 85.423 | 1.12102
| 11.496702 | 85.36106 | 1.122057
| 11.5076297 | 85.44311 | 1.123175
| 11.5176318 | 85.46529 | 1.12416
| 11.5276544 | 85.45729 | 1.125162
| 11.5376561 | 85.44022 | 1.126243
| 11.5486203 | 85.47265 | 1.127204
| 11.5596305 | 85.55892 | 1.12828
| 11.5696898 | 85.55773 | 1.129331
| 11.5806175 | 85.5853 | 1.130373
| 11.5914441 | 85.59796 | 1.131541
| 11.6024914 | 85.58726 | 1.132616
| 11.6134389 | 85.56812 | 1.133786
| 11.6243959 | 85.54315 | 1.134771
| 11.6353938 | 85.60931 | 1.135921
| 11.6462535 | 85.61062 | 1.136987
| 11.6562974 | 85.59905 | 1.137981
| 11.6663029 | 85.61928 | 1.139037
| 11.6771658 | 85.59595 | 1.140048
| 11.68726 | 85.73 | 1.141153
| 11.6981717 | 85.7219 | 1.142204
| 11.7090767 | 85.73844 | 1.143289
| 11.7190805 | 85.71975 | 1.144305
| 11.7290959 | 85.73446 | 1.145246
| 11.7401274 | 85.71077 | 1.146369
| 11.7510812 | 85.85413 | 1.147485
| 11.7620882 | 85.7432 | 1.148465
| 11.772916 | 85.8496 | 1.149598
| 11.7829366 | 85.72711 | 1.15068
| 11.7929502 | 85.8161 | 1.151632
| 11.8039241 | 85.8268 | 1.152709
| 11.8148392 | 85.88454 | 1.153851
| 11.8258562 | 85.82129 | 1.154917
| 11.8358621 | 85.85611 | 1.155883
| 11.8467727 | 85.9093 | 1.157044
| 11.8568144 | 85.97136 | 1.157988
| 11.8677802 | 85.98758 | 1.159095
| 11.878672 | 86.05051 | 1.160124
| 11.8887062 | 86.03797 | 1.161182
| 11.8996772 | 86.09376 | 1.162224
| 11.9106502 | 86.10024 | 1.163357
| 11.9216301 | 86.14468 | 1.16447
| 11.9316524 | 86.00986 | 1.165472
| 11.9426517 | 86.0929 | 1.166582
| 11.9536283 | 86.12468 | 1.167684
| 11.963629 | 86.08684 | 1.168659
| 11.9746281 | 86.12738 | 1.169845
| 11.9854686 | 86.19292 | 1.170818
| 11.9964183 | 86.20298 | 1.171928
| 12.0073749 | 86.16438 | 1.173074
| 12.0173761 | 86.23747 | 1.173989
| 12.0283039 | 86.26893 | 1.175187
| 12.0383813 | 86.24601 | 1.176145
| 12.0493478 | 86.26774 | 1.177181
| 12.0603184 | 86.30764 | 1.178318
| 12.0712324 | 86.28559 | 1.179445
| 12.0812568 | 86.26689 | 1.180477
| 12.0922057 | 86.31847 | 1.181472
| 12.103078 | 86.2802 | 1.182514
| 12.1141717 | 86.35349 | 1.183669
| 12.125093 | 86.4761 | 1.184796
| 12.1350986 | 86.4402 | 1.185766
| 12.1460927 | 86.45447 | 1.186856
| 12.1570282 | 86.40259 | 1.187934
| 12.1670297 | 86.44616 | 1.188899
| 12.1782874 | 86.51261 | 1.190095
| 12.1888427 | 86.63754 | 1.191086
| 12.1988515 | 86.53288 | 1.192046
| 12.2089774 | 86.55342 | 1.193184
| 12.2198725 | 86.50997 | 1.194174
| 12.2307951 | 86.61279 | 1.195256
| 12.2417773 | 86.59593 | 1.196359
| 12.2527476 | 86.64684 | 1.197486
| 12.2637505 | 86.59397 | 1.198626
| 12.2746073 | 86.62123 | 1.199672
| 12.2847592 | 86.70922 | 1.200657
| 12.2956415 | 86.71345 | 1.201796
| 12.3056484 | 86.75021 | 1.202811
| 12.3165959 | 86.85011 | 1.203781
| 12.3276298 | 86.80729 | 1.204944
| 12.3376454 | 86.85832 | 1.205976
| 12.3485426 | 86.80384 | 1.20702
| 12.3586277 | 86.87077 | 1.208074
| 12.3686288 | 86.95294 | 1.209004
| 12.37937 | 86.91956 | 1.210048
| 12.39042 | 86.95522 | 1.211198
| 12.4013569 | 86.95653 | 1.212252
| 12.4113732 | 86.98129 | 1.213314
| 12.4222747 | 86.97384 | 1.214389
| 12.4323786 | 87.03621 | 1.215374
| 12.4432825 | 87.1919 | 1.216444
| 12.4542641 | 87.19579 | 1.217623
| 12.4642677 | 87.18423 | 1.218538
| 12.4751815 | 87.21246 | 1.219674
| 12.4862877 | 87.20757 | 1.220725
| 12.4971037 | 87.18683 | 1.221842
| 12.5071679 | 87.24889 | 1.222858
| 12.5181874 | 87.2745 | 1.223995
| 12.5282394 | 87.23926 | 1.224935
| 12.5391179 | 87.28792 | 1.225983
| 12.5491216 | 87.30782 | 1.227023
| 12.5591252 | 87.40004 | 1.227984
| 12.569151 | 87.41443 | 1.229036
| 12.5801381 | 87.36772 | 1.2301
| 12.5911043 | 87.4488 | 1.231131
| 12.6019717 | 87.41281 | 1.232283
| 12.6120286 | 87.42524 | 1.233264
| 12.6220769 | 87.46914 | 1.234349
| 12.6330334 | 87.45034 | 1.235394
| 12.6438865 | 87.50775 | 1.236415
| 12.6539426 | 87.5497 | 1.237455
| 12.6649188 | 87.59737 | 1.238543
| 12.6749533 | 87.49986 | 1.239581
| 12.6858312 | 87.63771 | 1.240624
| 12.6968335 | 87.6309 | 1.241659
| 12.7068711 | 87.65242 | 1.242718
| 12.716903 | 87.6775 | 1.243731
| 12.7278374 | 87.73297 | 1.24479
| 12.7388231 | 87.73654 | 1.245853
| 12.749743 | 87.69308 | 1.24702
| 12.7607928 | 87.78583 | 1.248155
| 12.7717502 | 87.76345 | 1.249246
| 12.7826712 | 87.83838 | 1.250248
| 12.7927577 | 87.82713 | 1.251347
| 12.8036964 | 87.86962 | 1.252391
| 12.8137306 | 87.90477 | 1.253434
| 12.8246042 | 87.92975 | 1.254526
| 12.8346299 | 87.94673 | 1.255479
| 12.8455755 | 88.05798 | 1.256558
| 12.8556926 | 88.08857 | 1.25755
| 12.86645 | 88.08568 | 1.258651
| 12.876706 | 88.11722 | 1.259646
| 12.8874834 | 88.14124 | 1.260749
| 12.8976277 | 88.13129 | 1.261693
| 12.9086746 | 88.06512 | 1.262898
| 12.9194252 | 88.19942 | 1.263898
| 12.9294714 | 88.22742 | 1.264823
| 12.9394758 | 88.2577 | 1.265833
| 12.9495704 | 88.32235 | 1.266853
| 12.9604158 | 88.41414 | 1.267967
| 12.9704193 | 88.34907 | 1.268958
| 12.980427 | 88.49741 | 1.270069
| 12.9913183 | 88.47082 | 1.271043
| 13.0013462 | 88.49752 | 1.272065
| 13.012312 | 88.49072 | 1.273157
| 13.0232995 | 88.50402 | 1.274306
| 13.0342279 | 88.53353 | 1.275298
| 13.045156 | 88.5864 | 1.276386
| 13.0561335 | 88.60197 | 1.277519
| 13.0661748 | 88.69711 | 1.278503
| 13.0761851 | 88.72123 | 1.279549
| 13.0871059 | 88.76761 | 1.280636
| 13.0971314 | 88.75864 | 1.281649
| 13.1080453 | 88.76578 | 1.282735
| 13.1180556 | 88.75876 | 1.283716
| 13.1290071 | 88.82914 | 1.284741
| 13.139935 | 88.82234 | 1.285859
| 13.1499762 | 88.86558 | 1.286793
| 13.1609239 | 88.96581 | 1.287943
| 13.1718526 | 89.17339 | 1.288991
| 13.1819056 | 89.21826 | 1.289951
| 13.1928155 | 89.33989 | 1.291067
| 13.2028543 | 89.41784 | 1.292106
| 13.2137145 | 89.51905 | 1.293167
| 13.2237234 | 89.57689 | 1.294153
| 13.2338101 | 89.67041 | 1.295091
| 13.2446588 | 89.70739 | 1.296151
| 13.2556714 | 89.66588 | 1.297307
| 13.266654 | 89.77452 | 1.298416
| 13.276756 | 89.8515 | 1.299481
| 13.2876532 | 89.7941 | 1.300456
| 13.2986553 | 90.02501 | 1.301491
| 13.3096326 | 90.14858 | 1.302653
| 13.3206052 | 90.23453 | 1.303726
| 13.3314227 | 90.19043 | 1.304702
| 13.3425507 | 90.28966 | 1.306005
| 13.3533946 | 90.37952 | 1.306829
| 13.3644199 | 90.41649 | 1.308012
| 13.3744286 | 90.47952 | 1.309023
| 13.3853493 | 90.50254 | 1.3102
| 13.3963201 | 90.5765 | 1.311187
| 13.4072977 | 90.56548 | 1.312265
| 13.418273 | 90.64688 | 1.313382
| 13.4292231 | 90.64883 | 1.314477
| 13.4401702 | 90.69586 | 1.315612
| 13.4510462 | 90.69165 | 1.31666
| 13.4611548 | 90.7417 | 1.317695
| 13.4720002 | 90.6908 | 1.3188
| 13.4820835 | 90.69415 | 1.319778
| 13.4930792 | 90.66949 | 1.320868
| 13.5039988 | 90.75545 | 1.32202
| 13.5149083 | 90.73372 | 1.323071
| 13.5249767 | 90.86032 | 1.324073
| 13.5359785 | 90.77988 | 1.325168
| 13.5469259 | 90.86907 | 1.326252
| 13.557813 | 90.89147 | 1.327291
| 13.5688602 | 91.04649 | 1.328396
| 13.57892 | 91.01352 | 1.329442
| 13.5898608 | 90.99568 | 1.330541
| 13.6007989 | 91.00898 | 1.33164
| 13.6117526 | 91.06445 | 1.332655
| 13.6226617 | 91.00769 | 1.333761
| 13.6336708 | 90.99212 | 1.334882
| 13.6446496 | 91.06801 | 1.33597
| 13.6546723 | 91.10218 | 1.337002
| 13.6646881 | 91.13603 | 1.338019
| 13.675603 | 91.12727 | 1.33903
| 13.6866264 | 91.16165 | 1.340142
| 13.6976325 | 91.14024 | 1.341228
| 13.7086326 | 91.23429 | 1.342333
| 13.7195764 | 91.20348 | 1.343352
| 13.7304272 | 91.19734 | 1.344522
| 13.7414201 | 91.21809 | 1.345567
| 13.7523767 | 91.26966 | 1.346727
| 13.7633715 | 91.3063 | 1.347807
| 13.7744034 | 91.31927 | 1.34889
| 13.7854183 | 91.30629 | 1.349986
| 13.7962687 | 91.34425 | 1.351092
| 13.8072536 | 91.34198 | 1.352235
| 13.8173142 | 91.43614 | 1.353086
| 13.828257 | 91.44555 | 1.35424
| 13.8392269 | 91.52048 | 1.355357
| 13.8501562 | 91.50621 | 1.35648
| 13.8601737 | 91.51313 | 1.357412
| 13.8710069 | 91.61434 | 1.35849
| 13.8819986 | 91.62991 | 1.359589
| 13.8920345 | 91.58786 | 1.360653
| 13.9020602 | 91.68072 | 1.361631
| 13.9130267 | 91.68884 | 1.362727
| 13.9239607 | 91.69209 | 1.363811
| 13.9339672 | 91.6909 | 1.364796
| 13.9449936 | 91.76776 | 1.365844
| 13.9559409 | 91.68474 | 1.366974
| 13.9659468 | 91.76625 | 1.368054
| 13.9768635 | 91.80518 | 1.369091
| 13.9878798 | 91.84572 | 1.370112
| 13.9979041 | 91.87502 | 1.37124
| 14.0088113 | 91.90227 | 1.372251
| 14.0197924 | 91.93406 | 1.373349
| 14.0306701 | 91.98888 | 1.374447
| 14.0416943 | 92.08813 | 1.375499
| 14.0526503 | 92.06899 | 1.376589
| 14.0626536 | 92.12586 | 1.377635
| 14.0726683 | 92.13473 | 1.378711
| 14.0836448 | 92.07797 | 1.379744
| 14.0946257 | 92.15419 | 1.380807
| 14.1046431 | 92.14101 | 1.381724
| 14.115442 | 92.24481 | 1.382924
| 14.1254725 | 92.29617 | 1.383847
| 14.1354768 | 92.31218 | 1.384817
| 14.1463953 | 92.35856 | 1.385929
| 14.1572976 | 92.37965 | 1.386984
| 14.1673454 | 92.359 | 1.387989
| 14.178321 | 92.33955 | 1.389041
| 14.188324 | 92.31176 | 1.390132
| 14.1993053 | 92.33317 | 1.391185
| 14.2102719 | 92.42755 | 1.392311
| 14.2212503 | 92.55696 | 1.393384
| 14.2321214 | 92.68378 | 1.394481
| 14.2421746 | 92.8039 | 1.395462
| 14.2531206 | 92.93039 | 1.396546
| 14.2640635 | 92.92682 | 1.39762
| 14.2750644 | 92.88758 | 1.398721
| 14.2850855 | 92.96488 | 1.399688
| 14.2950965 | 93.01883 | 1.400679
| 14.3060379 | 93.06554 | 1.401793
| 14.3168926 | 93.05193 | 1.402858
| 14.3269625 | 93.14058 | 1.403865
| 14.3379393 | 93.1422 | 1.404963
| 14.3488009 | 93.21194 | 1.406069
| 14.3589216 | 93.20199 | 1.407061
| 14.3689553 | 93.25724 | 1.408055
| 14.3798495 | 93.27865 | 1.409144
| 14.3898575 | 93.25606 | 1.41016
| 14.400744 | 93.27132 | 1.411223
| 14.4108172 | 93.31326 | 1.412226
| 14.4217271 | 93.4803 | 1.413317
| 14.4317689 | 93.64258 | 1.414346
| 14.4427649 | 93.83165 | 1.415375
| 14.4536944 | 93.89329 | 1.416388
| 14.4646738 | 93.98734 | 1.417441
| 14.4756257 | 93.97858 | 1.418626
| 14.4866252 | 94.08852 | 1.419696
| 14.496657 | 94.11102 | 1.420725
| 14.5076598 | 94.14539 | 1.421785
| 14.5176787 | 94.21978 | 1.422731
| 14.5286825 | 94.32128 | 1.423812
| 14.5396847 | 94.37609 | 1.424982
| 14.5504445 | 94.45201 | 1.426023
| 14.5614166 | 94.46725 | 1.42709
| 14.5723985 | 94.4358 | 1.428203
| 14.5833286 | 94.49547 | 1.429322
| 14.5933938 | 94.63212 | 1.430303
| 14.6043565 | 94.71029 | 1.431389
| 14.615273 | 94.74305 | 1.432436
| 14.6262207 | 94.86305 | 1.4335
| 14.6371967 | 94.99408 | 1.434603
| 14.6472497 | 95.01916 | 1.435603
| 14.6572848 | 95.08737 | 1.436662
| 14.6682025 | 95.27322 | 1.437649
| 14.6790853 | 95.37508 | 1.438742
| 14.6891669 | 95.4968 | 1.43966
| 14.7001223 | 95.50102 | 1.440831
| 14.7110448 | 95.56006 | 1.441903
| 14.7220112 | 95.61292 | 1.442934
| 14.7321155 | 95.58903 | 1.4439
| 14.7430359 | 95.67238 | 1.445037
| 14.7530576 | 95.71271 | 1.446099
| 14.7639734 | 95.71045 | 1.447125
| 14.7740258 | 95.84223 | 1.448136
| 14.7850483 | 95.8312 | 1.449293
| 14.796026 | 95.85682 | 1.450326
| 14.8060509 | 95.97985 | 1.451313
| 14.816994 | 96.06743 | 1.452377
| 14.8278949 | 96.06776 | 1.453477
| 14.8388926 | 96.16571 | 1.454642
| 14.8488965 | 96.21188 | 1.455578
| 14.8598353 | 96.31145 | 1.456662
| 14.8698626 | 96.24475 | 1.457614
| 14.8807315 | 96.29471 | 1.458736
| 14.8916785 | 96.39266 | 1.459811
| 14.9018218 | 96.3334 | 1.460855
| 14.9126741 | 96.3425 | 1.461965
| 14.9227406 | 96.5051 | 1.462857
| 14.9327913 | 96.41309 | 1.463967
| 14.9436985 | 96.49516 | 1.465043
| 14.9546544 | 96.54641 | 1.466214
| 14.9646723 | 96.55171 | 1.467145
| 14.9756466 | 96.60295 | 1.468238
| 14.9866448 | 96.70123 | 1.469207
| 14.9966491 | 96.65399 | 1.470263
| 15.0076479 | 96.73279 | 1.471383
| 15.0185909 | 96.81939 | 1.472447
| 15.029591 | 96.87713 | 1.473497
| 15.0405923 | 96.86544 | 1.474627
| 15.0513413 | 96.92708 | 1.475722
| 15.0613967 | 96.91 | 1.476712
| 15.0724501 | 96.99043 | 1.477853
| 15.0832726 | 96.97844 | 1.4789
| 15.0942749 | 97.02223 | 1.47993
| 15.1042784 | 97.08461 | 1.48095
| 15.1143022 | 97.0617 | 1.481953
| 15.1252775 | 97.09413 | 1.483055
| 15.1352781 | 97.13187 | 1.484055
| 15.1462535 | 97.22592 | 1.485213
| 15.1571876 | 97.18798 | 1.486271
| 15.1681463 | 97.15911 | 1.487377
| 15.1781466 | 97.19328 | 1.488367
| 15.1890789 | 97.22215 | 1.489496
| 15.2000859 | 97.20496 | 1.490511
| 15.210908 | 97.26141 | 1.491568
| 15.2210205 | 97.32735 | 1.492655
| 15.2319959 | 97.40616 | 1.493682
| 15.2428753 | 97.37114 | 1.494765
| 15.2528943 | 97.42023 | 1.495832
| 15.2639007 | 97.41957 | 1.496853
| 15.2748766 | 97.48736 | 1.4979
| 15.2857874 | 97.46368 | 1.499006
| 15.2958401 | 97.5306 | 1.500077
| 15.3067555 | 97.56791 | 1.501153
| 15.3177154 | 97.64932 | 1.502159
| 15.3277191 | 97.64456 | 1.50329
| 15.338752 | 97.81385 | 1.504293
| 15.3496309 | 97.84208 | 1.505396
| 15.3596474 | 97.9382 | 1.506362
| 15.3696714 | 97.98891 | 1.507405
| 15.3806631 | 98.01874 | 1.508429
| 15.3916577 | 98.04079 | 1.509553
| 15.4026541 | 98.05571 | 1.510653
| 15.4134082 | 98.14979 | 1.511798
| 15.4235696 | 98.16318 | 1.512729
| 15.4346934 | 98.20987 | 1.513812
| 15.4453426 | 98.16482 | 1.514947
| 15.4556161 | 98.16588 | 1.515949
| 15.4664612 | 98.16913 | 1.517154
| 15.4772957 | 98.21132 | 1.518117
| 15.4874248 | 98.28212 | 1.519095
| 15.4982886 | 98.32007 | 1.520216
| 15.5092398 | 98.287 | 1.521251
| 15.5193403 | 98.39153 | 1.522281
| 15.5303718 | 98.43725 | 1.523359
| 15.5411605 | 98.35068 | 1.524413
| 15.5511922 | 98.42377 | 1.525411
| 15.5621668 | 98.43349 | 1.526544
| 15.5730754 | 98.50096 | 1.527625
| 15.5831378 | 98.55166 | 1.528606
| 15.5941598 | 98.64474 | 1.529743
| 15.6051491 | 98.58636 | 1.530862
| 15.6161482 | 98.61814 | 1.531872
| 15.6269329 | 98.63892 | 1.532945
| 15.6370233 | 98.62248 | 1.53402
| 15.6479989 | 98.61016 | 1.535082
| 15.6589432 | 98.65524 | 1.536166
| 15.669895 | 98.71459 | 1.537312
| 15.6808638 | 98.84789 | 1.538379
| 15.6917744 | 98.80509 | 1.539515
| 15.7018225 | 98.88239 | 1.540394
| 15.7119019 | 98.92822 | 1.541437
| 15.7227489 | 98.98207 | 1.542492
| 15.7327831 | 99.025 | 1.54347
| 15.7428441 | 99.01472 | 1.544496
| 15.7537897 | 99.03289 | 1.545581
| 15.764651 | 99.0754 | 1.546702
| 15.7756447 | 99.32415 | 1.547812
| 15.7866265 | 99.36242 | 1.54885
| 15.7976237 | 99.5609 | 1.549949
| 15.8076241 | 99.57463 | 1.550909
| 15.8176574 | 99.73756 | 1.551862
| 15.8286297 | 99.69508 | 1.55301
| 15.8395714 | 99.79335 | 1.554099
| 15.8505656 | 99.72783 | 1.555183
| 15.8613727 | 99.87509 | 1.556279
| 15.8714165 | 99.76429 | 1.557223
| 15.8823417 | 99.83759 | 1.558376
| 15.8932496 | 99.88365 | 1.559352
| 15.9034048 | 99.96158 | 1.560467
| 15.9143378 | 99.98883 | 1.561505
| 15.9252489 | 100.0582 | 1.562506
| 15.9352722 | 100.0477 | 1.563574
| 15.9462414 | 100.0849 | 1.564781
| 15.9571948 | 100.1274 | 1.565791
| 15.9681657 | 100.1391 | 1.566863
| 15.9791218 | 100.1923 | 1.567949
| 15.9891495 | 100.0773 | 1.568972
| 16.0000923 | 100.1814 | 1.570046
| 16.0109617 | 100.2249 | 1.571268
| 16.0210236 | 100.2282 | 1.572199
| 16.0320254 | 100.2817 | 1.573304
| 16.0429116 | 100.3395 | 1.574303
| 16.052915 | 100.3626 | 1.575283
| 16.0629175 | 100.4542 | 1.576298
| 16.0729176 | 100.5918 | 1.577263
| 16.0838083 | 100.6353 | 1.578367
| 16.0938645 | 100.6753 | 1.579398
| 16.1047214 | 100.8102 | 1.580479
| 16.1147403 | 100.7996 | 1.581435
| 16.1248018 | 100.9561 | 1.582391
| 16.1357878 | 100.9791 | 1.58349
| 16.1466232 | 101.0339 | 1.584629
| 16.156691 | 101.1472 | 1.585525
| 16.1676703 | 101.1089 | 1.586623
| 16.1776825 | 101.2628 | 1.587639
| 16.1886431 | 101.2242 | 1.588756
| 16.1996584 | 101.2829 | 1.589812
| 16.2096618 | 101.3761 | 1.590837
| 16.2206498 | 101.3605 | 1.591901
| 16.2316581 | 101.3715 | 1.593062
| 16.2424042 | 101.3576 | 1.594117
| 16.2526176 | 101.4226 | 1.595128
| 16.2633343 | 101.4463 | 1.596124
| 16.2733973 | 101.5064 | 1.597151
| 16.2842674 | 101.5057 | 1.598308
| 16.2943441 | 101.4799 | 1.599281
| 16.3053487 | 101.5295 | 1.600381
| 16.3162349 | 101.6644 | 1.601384
| 16.3262753 | 101.7041 | 1.602368
| 16.3362814 | 101.7688 | 1.603449
| 16.3472037 | 101.8093 | 1.604496
| 16.3582136 | 101.8768 | 1.605597
| 16.3691928 | 101.8664 | 1.60672
| 16.3801161 | 101.9248 | 1.607753
| 16.3910893 | 101.9472 | 1.60883
| 16.4020853 | 102.0052 | 1.609965
| 16.4129524 | 102.0072 | 1.611051
| 16.4229982 | 102.0929 | 1.612121
| 16.4330244 | 102.1514 | 1.613038
| 16.4439723 | 102.2704 | 1.614108
| 16.4548327 | 102.2834 | 1.615179
| 16.4648661 | 102.3516 | 1.616208
| 16.4749104 | 102.3634 | 1.617172
| 16.4858635 | 102.4899 | 1.618262
| 16.4968358 | 102.5269 | 1.619414
| 16.5068574 | 102.5591 | 1.620367
| 16.5177458 | 102.6269 | 1.62147
| 16.5278417 | 102.6711 | 1.622475
| 16.5389003 | 102.7032 | 1.623581
| 16.549714 | 102.6841 | 1.624652
| 16.5597355 | 102.8223 | 1.625629
| 16.5707446 | 102.7643 | 1.626795
| 16.5817559 | 102.7542 | 1.627826
| 16.5926677 | 102.8376 | 1.628913
| 16.6036435 | 102.7766 | 1.630055
| 16.6136694 | 102.849 | 1.630993
| 16.624645 | 102.9408 | 1.632135
| 16.6346488 | 102.9364 | 1.633091
| 16.6456477 | 102.9672 | 1.634155
| 16.6563917 | 103.0276 | 1.635245
| 16.666478 | 102.991 | 1.636268
| 16.6765874 | 103.0796 | 1.637244
| 16.6874551 | 103.1312 | 1.638306
| 16.6974641 | 103.1845 | 1.639307
| 16.7084093 | 103.1641 | 1.640386
| 16.7193353 | 103.2102 | 1.641524
| 16.729364 | 103.2716 | 1.642522
| 16.7402938 | 103.1743 | 1.643565
| 16.7513994 | 103.1746 | 1.644731
| 16.7623693 | 103.1237 | 1.645858
| 16.7732909 | 103.1597 | 1.646905
| 16.7833471 | 103.2094 | 1.64792
| 16.7942685 | 103.3135 | 1.648912
| 16.8042709 | 103.5455 | 1.649902
| 16.8152762 | 103.6853 | 1.650958
| 16.8261902 | 103.9409 | 1.652074
| 16.8371683 | 104.0635 | 1.653142
| 16.8471924 | 104.1317 | 1.654175
| 16.858145 | 104.1865 | 1.65526
| 16.8690919 | 104.3042 | 1.656334
| 16.8801155 | 104.3639 | 1.657412
| 16.8909245 | 104.432 | 1.658488
| 16.9009547 | 104.5035 | 1.659415
| 16.9109965 | 104.4887 | 1.66045
| 16.9218272 | 104.527 | 1.661518
| 16.9319252 | 104.5608 | 1.662528
| 16.9429211 | 104.5984 | 1.663692
| 16.9538673 | 104.6237 | 1.664767
| 16.9647786 | 104.7 | 1.665883
| 16.9748172 | 104.7591 | 1.666767
| 16.9857223 | 104.7085 | 1.667862
| 16.9957696 | 104.7352 | 1.668877
| 17.0067393 | 104.8824 | 1.670069
| 17.0167624 | 104.8625 | 1.671016
| 17.0268276 | 104.9683 | 1.671953
| 17.0376666 | 105.0536 | 1.673077
| 17.0486188 | 105.1194 | 1.674107
| 17.0596205 | 105.1217 | 1.675187
| 17.0705964 | 105.2524 | 1.676269
| 17.0806496 | 105.246 | 1.67735
| 17.090677 | 105.3126 | 1.678298
| 17.1016741 | 105.3775 | 1.679372
| 17.1126161 | 105.3512 | 1.680481
| 17.1233855 | 105.395 | 1.681568
| 17.1333896 | 105.461 | 1.682549
| 17.1444081 | 105.5206 | 1.683686
| 17.1552649 | 105.4746 | 1.684686
| 17.1653971 | 105.558 | 1.685765
| 17.1754156 | 105.5928 | 1.686691
| 17.1863917 | 105.5617 | 1.687929
| 17.1972304 | 105.6195 | 1.688928
| 17.2082878 | 105.6422 | 1.690094
| 17.2192164 | 105.6833 | 1.691086
| 17.2292584 | 105.7341 | 1.692075
| 17.2401711 | 105.7691 | 1.693202
| 17.2501951 | 105.7951 | 1.694149
| 17.261121 | 105.7864 | 1.695277
| 17.2721403 | 105.8658 | 1.696409
| 17.2821538 | 105.899 | 1.69739
| 17.2931264 | 105.9684 | 1.698472
| 17.3039625 | 105.9639 | 1.699551
| 17.3140124 | 106.0678 | 1.700511
| 17.3250198 | 106.1417 | 1.701607
| 17.3358606 | 106.0668 | 1.702766
| 17.3459725 | 106.1162 | 1.703727
| 17.3568873 | 106.0734 | 1.704778
| 17.3668941 | 106.095 | 1.705709
| 17.3778496 | 106.1631 | 1.706844
| 17.3888051 | 106.1683 | 1.708035
| 17.3997832 | 106.2539 | 1.709098
| 17.4107469 | 106.3476 | 1.710204
| 17.4207636 | 106.5018 | 1.711126
| 17.431685 | 106.5923 | 1.712233
| 17.4417007 | 106.6644 | 1.713174
| 17.4526914 | 106.6602 | 1.714329
| 17.4636654 | 106.6728 | 1.715366
| 17.4746416 | 106.7789 | 1.716524
| 17.4846598 | 106.8059 | 1.71747
| 17.4956224 | 106.7572 | 1.718627
| 17.5056228 | 106.8835 | 1.719592
| 17.5156481 | 107.0211 | 1.720534
| 17.5265711 | 107.1204 | 1.721651
| 17.5373489 | 107.1927 | 1.722604
| 17.5473714 | 107.2 | 1.723711
| 17.5574125 | 107.2828 | 1.7247
| 17.5683733 | 107.3587 | 1.725772
| 17.5783766 | 107.3319 | 1.726727
| 17.5893485 | 107.3137 | 1.727854
| 17.6001695 | 107.5132 | 1.728891
| 17.6112004 | 107.6283 | 1.729949
| 17.6221591 | 107.7058 | 1.731075
| 17.6322019 | 107.8775 | 1.732069
| 17.6430658 | 107.895 | 1.733156
| 17.6531444 | 108.0122 | 1.734153
| 17.6640136 | 108.008 | 1.7352
| 17.6740431 | 108.0535 | 1.736128
| 17.6849964 | 108.0963 | 1.737258
| 17.6950209 | 108.0848 | 1.738411
| 17.705032 | 108.1008 | 1.739287
| 17.7159717 | 108.1287 | 1.740396
| 17.7260286 | 108.1839 | 1.741362
| 17.7369318 | 108.1901 | 1.742477
| 17.7478456 | 108.171 | 1.743538
| 17.7588095 | 108.2482 | 1.744675
| 17.7697965 | 108.3017 | 1.745693
| 17.7798117 | 108.3709 | 1.746785
| 17.7907606 | 108.4308 | 1.747785
| 17.8007936 | 108.4261 | 1.748818
| 17.8117171 | 108.5124 | 1.74988
| 17.8226853 | 108.6343 | 1.750937
| 17.8336899 | 108.7076 | 1.752093
| 17.8446637 | 108.7355 | 1.753145
| 17.8556662 | 108.8163 | 1.754315
| 17.866649 | 108.8513 | 1.755394
| 17.8775707 | 108.8617 | 1.756441
| 17.8875847 | 108.9857 | 1.757362
| 17.8976649 | 109.111 | 1.758435
| 17.9086171 | 109.3318 | 1.75942
| 17.9195668 | 109.5047 | 1.76055
| 17.9303911 | 109.6218 | 1.761638
| 17.9404348 | 109.5807 | 1.762657
| 17.9513615 | 109.6679 | 1.763705
| 17.9614462 | 109.7066 | 1.764703
| 17.9723882 | 109.836 | 1.765742
| 17.9833125 | 109.8672 | 1.766855
| 17.9942898 | 109.9774 | 1.767967
| 18.0052917 | 109.958 | 1.768967
| 18.0162101 | 110.0786 | 1.770204
| 18.0262614 | 110.3135 | 1.771069
| 18.0372401 | 110.6362 | 1.772142
| 18.0480731 | 110.8532 | 1.77311
| 18.0590388 | 111.1 | 1.774227
| 18.0691499 | 111.1874 | 1.775193
| 18.0800898 | 111.3771 | 1.776267
| 18.0900947 | 111.3717 | 1.777352
| 18.101018 | 111.4505 | 1.7784
| 18.1119961 | 111.5345 | 1.779462
| 18.1220471 | 111.5359 | 1.780482
| 18.1329138 | 111.5872 | 1.781514
| 18.1438646 | 111.6488 | 1.782674
| 18.1538809 | 111.7394 | 1.783621
| 18.1647655 | 111.645 | 1.784714
| 18.1748065 | 111.8232 | 1.785693
| 18.1848515 | 111.8226 | 1.786698
| 18.1957742 | 111.9391 | 1.78775
| 18.2068199 | 111.9332 | 1.788935
| 18.2176372 | 112.0542 | 1.789981
| 18.2276877 | 112.0177 | 1.790961
| 18.238664 | 112.0991 | 1.792079
| 18.2496575 | 112.2307 | 1.793123
| 18.2606402 | 112.3485 | 1.794166
| 18.2706639 | 112.3629 | 1.795149
| 18.2816189 | 112.5137 | 1.796359
| 18.2926176 | 112.4436 | 1.797384
| 18.303388 | 112.5033 | 1.798426
| 18.3133922 | 112.5378 | 1.799422
| 18.3243816 | 112.5991 | 1.800521
| 18.335361 | 112.6383 | 1.801598
| 18.3463099 | 112.6601 | 1.802708
| 18.3573482 | 112.7061 | 1.803862
| 18.3682145 | 112.6938 | 1.804979
| 18.3782783 | 112.7766 | 1.805825
| 18.3892531 | 112.764 | 1.807073
| 18.400215 | 112.9115 | 1.808034
| 18.4111046 | 112.9936 | 1.809163
| 18.4211495 | 113.0333 | 1.810157
| 18.4321418 | 113.0109 | 1.811302
| 18.443017 | 113.0835 | 1.812324
| 18.4530868 | 113.0849 | 1.813296
| 18.4639418 | 113.1543 | 1.814462
| 18.4740389 | 113.1596 | 1.815401
| 18.4850229 | 113.196 | 1.81652
| 18.4958681 | 113.1593 | 1.817574
| 18.5059377 | 113.1374 | 1.818636
| 18.5160425 | 113.1453 | 1.819642
| 18.5268297 | 113.1907 | 1.82068
| 18.53791 | 113.2221 | 1.821813
| 18.5479218 | 113.2291 | 1.822744
| 18.5588205 | 113.2323 | 1.823754
| 18.5698303 | 113.2407 | 1.82497
| 18.5807885 | 113.4133 | 1.825981
| 18.591784 | 113.5041 | 1.82708
| 18.6027763 | 113.5265 | 1.8282
| 18.6136977 | 113.5712 | 1.829257
| 18.624674 | 113.5884 | 1.830419
| 18.6356468 | 113.7051 | 1.831487
| 18.6456577 | 113.6145 | 1.832553
| 18.6566205 | 113.7727 | 1.833624
| 18.6666417 | 113.6496 | 1.834591
| 18.6766666 | 113.7431 | 1.835519
| 18.6866876 | 113.8006 | 1.836551
| 18.6974628 | 113.7598 | 1.837633
| 18.7074948 | 113.7158 | 1.838631
| 18.7184545 | 113.7573 | 1.839742
| 18.7286163 | 113.7872 | 1.840673
| 18.7394122 | 113.7675 | 1.841843
| 18.7503478 | 113.724 | 1.842997
| 18.7612905 | 113.7983 | 1.843991
| 18.7713432 | 113.8474 | 1.844996
| 18.7823065 | 113.968 | 1.846108
| 18.793171 | 113.9735 | 1.847214
| 18.8031863 | 114.0045 | 1.848191
| 18.8132647 | 114.0681 | 1.849093
| 18.8241649 | 114.0763 | 1.850248
| 18.8341794 | 114.1062 | 1.85124
| 18.8451399 | 114.1399 | 1.852366
| 18.8561402 | 114.0657 | 1.853486
| 18.8670882 | 114.184 | 1.854571
| 18.8780624 | 114.2453 | 1.855683
| 18.8890172 | 114.2667 | 1.856759
| 18.8999959 | 114.2625 | 1.857887
| 18.9109733 | 114.2512 | 1.858954
| 18.9219541 | 114.2774 | 1.860102
| 18.9328823 | 114.3845 | 1.861075
| 18.9438467 | 114.4415 | 1.862262
| 18.9538937 | 114.4744 | 1.863286
| 18.9649039 | 114.5539 | 1.864307
| 18.9757119 | 114.4274 | 1.865403
| 18.9857614 | 114.5974 | 1.866383
| 18.9967469 | 114.5676 | 1.867451
| 19.0077379 | 114.4995 | 1.868586
| 19.0187859 | 114.5712 | 1.8696
| 19.0297733 | 114.7252 | 1.870789
| 19.0407329 | 114.6707 | 1.87182
| 19.0516378 | 114.6847 | 1.87288
| 19.0616399 | 114.6961 | 1.873871
| 19.0716631 | 114.7083 | 1.874933
| 19.0824939 | 114.7543 | 1.876001
| 19.0926454 | 114.6938 | 1.876981
| 19.1036431 | 114.7534 | 1.878221
| 19.1143865 | 114.8005 | 1.87918
| 19.1244894 | 114.774 | 1.88015
| 19.1354267 | 114.8473 | 1.881284
| 19.145444 | 114.9064 | 1.882216
| 19.1564479 | 114.8847 | 1.883391
| 19.1672655 | 114.9879 | 1.884403
| 19.1783004 | 114.9681 | 1.885562
| 19.1892875 | 115.0284 | 1.88665
| 19.1993102 | 115.0742 | 1.887608
| 19.2101336 | 115.1073 | 1.88856
| 19.2201637 | 115.1262 | 1.889688
| 19.2302615 | 115.2353 | 1.890653
| 19.241215 | 115.2778 | 1.891733
| 19.2521863 | 115.3281 | 1.892815
| 19.2631806 | 115.2882 | 1.893995
| 19.2741341 | 115.3641 | 1.8951
| 19.2851128 | 115.5415 | 1.896173
| 19.2960904 | 115.5379 | 1.897291
| 19.3060923 | 115.6168 | 1.898201
| 19.317014 | 115.55 | 1.899338
| 19.3280437 | 115.6522 | 1.900346
| 19.3389395 | 115.6532 | 1.901525
| 19.3499941 | 115.6917 | 1.902631
| 19.3609942 | 115.7537 | 1.903641
| 19.371913 | 115.7757 | 1.904878
| 19.3827983 | 115.8396 | 1.905821
| 19.3929403 | 115.8342 | 1.90691
| 19.4038569 | 115.9419 | 1.907892
| 19.4148005 | 115.9147 | 1.909001
| 19.425783 | 115.9614 | 1.910145
| 19.4357914 | 115.9563 | 1.911145
| 19.4467422 | 116.0088 | 1.912165
| 19.4576566 | 116.0419 | 1.913362
| 19.4676846 | 116.0644 | 1.91433
| 19.4786635 | 116.0933 | 1.915428
| 19.4896625 | 116.2373 | 1.916427
| 19.5006617 | 116.1711 | 1.917612
| 19.5116374 | 116.3235 | 1.918735
| 19.5226343 | 116.2421 | 1.919785
| 19.5336423 | 116.3024 | 1.9208
| 19.5436704 | 116.3363 | 1.921908
| 19.5554677 | 116.4202 | 1.923073
| 19.5654888 | 116.3369 | 1.924075
| 19.5764445 | 116.4209 | 1.925136
| 19.5874342 | 116.4446 | 1.92625
| 19.5974402 | 116.4908 | 1.927195
| 19.6083551 | 116.4622 | 1.928352
| 19.6193333 | 116.4295 | 1.929424
| 19.6301888 | 116.5816 | 1.930495
| 19.6402371 | 116.5914 | 1.931405
| 19.651215 | 116.5905 | 1.932628
| 19.6621596 | 116.6605 | 1.933642
| 19.6730658 | 116.6897 | 1.934763
| 19.6831197 | 116.7239 | 1.935708
| 19.694112 | 116.7209 | 1.936792
| 19.705063 | 116.7073 | 1.937912
| 19.7150912 | 116.772 | 1.93896
| 19.7251137 | 116.7922 | 1.939917
| 19.7351335 | 116.8549 | 1.940919
| 19.7460617 | 116.889 | 1.942022
| 19.7570393 | 116.9885 | 1.943135
| 19.7679671 | 116.9535 | 1.944142
| 19.7779875 | 116.9685 | 1.94518
| 19.7888314 | 117.1401 | 1.946299
| 19.798878 | 117.1694 | 1.947269
| 19.8099342 | 117.2868 | 1.948354
| 19.8208644 | 117.3523 | 1.949427
| 19.8318594 | 117.3753 | 1.950487
| 19.8427615 | 117.4392 | 1.951597
| 19.8528175 | 117.4367 | 1.952572
| 19.8636598 | 117.5029 | 1.953556
| 19.8737407 | 117.5299 | 1.954715
| 19.8846553 | 117.612 | 1.955791
| 19.8956361 | 117.6509 | 1.956929
| 19.9056569 | 117.7305 | 1.957841
| 19.916639 | 117.6922 | 1.958919
| 19.9276189 | 117.7298 | 1.960022
| 19.9376293 | 117.7598 | 1.961019
| 19.9486474 | 117.8172 | 1.962165
| 19.9593896 | 117.8289 | 1.96323
| 19.9694739 | 117.875 | 1.964183
| 19.9804089 | 117.8789 | 1.965201
| 19.9905052 | 117.856 | 1.966306
| 20.0014073 | 117.8515 | 1.967371
| 20.0123392 | 118.0208 | 1.968484
| 20.0223486 | 117.9246 | 1.969495
| 20.033332 | 118.0381 | 1.970624
| 20.0442936 | 118.0481 | 1.971685
| 20.0543159 | 117.9941 | 1.972687
| 20.0652506 | 118.067 | 1.97368
| 20.0761485 | 118.1611 | 1.974845
| 20.0871693 | 118.1611 | 1.975862
| 20.0972267 | 118.2497 | 1.976868
| 20.108186 | 118.2283 | 1.978074
| 20.1191606 | 118.2608 | 1.979142
| 20.1301355 | 118.3467 | 1.980139
| 20.1401484 | 118.3685 | 1.981185
| 20.1509652 | 118.4597 | 1.982192
| 20.1610557 | 118.4916 | 1.983241
| 20.1719043 | 118.4926 | 1.984291
| 20.1819955 | 118.5332 | 1.985355
| 20.1930189 | 118.6324 | 1.986447
| 20.203998 | 118.6208 | 1.987525
| 20.2148846 | 118.7006 | 1.988614
| 20.2249071 | 118.7042 | 1.989606
| 20.2357829 | 118.7568 | 1.990638
| 20.245842 | 118.8111 | 1.991674
| 20.2567902 | 118.8367 | 1.992784
| 20.2677894 | 118.8989 | 1.993949
| 20.2778172 | 118.9136 | 1.994852
| 20.2886548 | 118.889 | 1.995926
| 20.2987211 | 118.9228 | 1.996942
| 20.3096325 | 118.991 | 1.998043
| 20.3196615 | 119.0563 | 1.999036
| 20.3296631 | 119.0262 | 2.000021
| 20.3406579 | 119.0992 | 2.001166
| 20.3516133 | 119.1002 | 2.002232
| 20.3616356 | 119.1035 | 2.003239
| 20.3716481 | 119.1675 | 2.00424
| 20.3823902 | 119.2584 | 2.005219
| 20.3925009 | 119.3071 | 2.00628
| 20.4035196 | 119.3158 | 2.007287
| 20.4143263 | 119.3772 | 2.008478
| 20.4253034 | 119.4449 | 2.009545
| 20.4353158 | 119.4755 | 2.010537
| 20.4462584 | 119.4684 | 2.011671
| 20.4562599 | 119.5438 | 2.012526
| 20.4672694 | 119.6008 | 2.013617
| 20.4781327 | 119.5853 | 2.014838
| 20.489185 | 119.6634 | 2.015898
| 20.5000912 | 119.5778 | 2.016944
| 20.5101103 | 119.6499 | 2.017911
| 20.5201234 | 119.677 | 2.018992
| 20.5311171 | 119.7301 | 2.020047
| 20.5419578 | 119.8258 | 2.021151
| 20.5520141 | 119.8318 | 2.022111
| 20.5630189 | 119.9103 | 2.023237
| 20.5739931 | 119.9485 | 2.024274
| 20.5848334 | 119.9755 | 2.025373
| 20.5949497 | 120.0388 | 2.02637
| 20.6059192 | 119.9846 | 2.027507
| 20.6167804 | 120.0009 | 2.028553
| 20.6268313 | 120.0302 | 2.029593
| 20.6377662 | 120.0305 | 2.030641
| 20.6487604 | 120.0613 | 2.031741
| 20.6587606 | 120.1104 | 2.032731
| 20.6687875 | 120.2279 | 2.033779
| 20.6797254 | 120.3874 | 2.034837
| 20.6906573 | 120.5535 | 2.03585
| 20.7006841 | 120.683 | 2.036828
| 20.7116112 | 120.8312 | 2.037926
| 20.7216993 | 121.0687 | 2.038849
| 20.7317061 | 121.1746 | 2.03991
| 20.742615 | 121.3678 | 2.041006
| 20.7526495 | 121.3988 | 2.041989
| 20.7634882 | 121.5071 | 2.043088
| 20.7736403 | 121.5065 | 2.044028
| 20.7836499 | 121.5845 | 2.044994
| 20.7943868 | 121.781 | 2.046088
| 20.805358 | 121.8488 | 2.047135
| 20.8163728 | 121.9393 | 2.048302
| 20.8273565 | 122.0282 | 2.0494
| 20.8383881 | 122.1459 | 2.050418
| 20.849332 | 122.2007 | 2.051542
| 20.8601833 | 122.3856 | 2.052597
| 20.870213 | 122.4152 | 2.05361
| 20.8811889 | 122.5598 | 2.054633
| 20.8921862 | 122.5692 | 2.055748
| 20.9030792 | 122.6743 | 2.056772
| 20.9131626 | 122.6773 | 2.05777
| 20.9241197 | 122.6235 | 2.058931
| 20.9350356 | 122.6653 | 2.059993
| 20.9450369 | 122.6434 | 2.060998
| 20.9559931 | 122.6856 | 2.062133
| 20.9669521 | 122.742 | 2.063159
| 20.9769691 | 122.7304 | 2.064206
| 20.9879239 | 122.7765 | 2.065286
| 20.9988995 | 122.793 | 2.066379
| 21.009871 | 122.8718 | 2.067461
| 21.0207805 | 122.9205 | 2.068482
| 21.0317346 | 122.972 | 2.069592
| 21.0427038 | 122.9682 | 2.070674
| 21.0527384 | 122.955 | 2.071788
| 21.063733 | 122.99 | 2.072797
| 21.074713 | 122.9592 | 2.07394
| 21.0856389 | 123.0921 | 2.074988
| 21.0957241 | 123.0812 | 2.076036
| 21.1066809 | 123.0858 | 2.077062
| 21.1176398 | 123.115 | 2.078208
| 21.1286372 | 123.055 | 2.079313
| 21.1386539 | 123.0629 | 2.080259
| 21.1496957 | 123.0917 | 2.081454
| 21.1604652 | 123.1167 | 2.08245
| 21.1704939 | 123.1518 | 2.083433
| 21.1816141 | 123.1444 | 2.084555
| 21.1924122 | 123.1739 | 2.08564
| 21.2033352 | 123.3289 | 2.086677
| 21.2143641 | 123.2825 | 2.087835
| 21.2252949 | 123.3662 | 2.088868
| 21.2363049 | 123.3879 | 2.090014
| 21.2472681 | 123.3237 | 2.091101
| 21.2576904 | 123.3679 | 2.092133
| 21.268614 | 123.3757 | 2.09333
| 21.2786612 | 123.3427 | 2.09427
| 21.2896363 | 123.4137 | 2.095392
| 21.299704 | 123.4411 | 2.096314
| 21.3106397 | 123.4696 | 2.097383
| 21.320659 | 123.5158 | 2.098485
| 21.3306641 | 123.4407 | 2.09952
| 21.3416572 | 123.4961 | 2.100575
| 21.3516713 | 123.4716 | 2.101546
| 21.3626818 | 123.4813 | 2.102647
| 21.3736346 | 123.4122 | 2.103672
| 21.3836557 | 123.5246 | 2.104704
| 21.3946529 | 123.5216 | 2.105819
| 21.4046542 | 123.5435 | 2.106894
| 21.414675 | 123.5199 | 2.107756
| 21.425653 | 123.6295 | 2.108949
| 21.4356717 | 123.5823 | 2.109901
| 21.4456794 | 123.62 | 2.110912
| 21.4556885 | 123.6964 | 2.111907
| 21.4666821 | 123.8147 | 2.113012
| 21.4776871 | 123.7839 | 2.114102
| 21.488668 | 123.9107 | 2.11515
| 21.4996391 | 123.8494 | 2.116227
| 21.5097167 | 124.059 | 2.11721
| 21.5206691 | 124.0435 | 2.118385
| 21.5316665 | 124.13 | 2.11951
| 21.5426398 | 124.108 | 2.120553
| 21.5526793 | 124.1655 | 2.121541
| 21.5626847 | 124.2263 | 2.122537
| 21.5736351 | 124.3145 | 2.123522
| 21.5836641 | 124.4054 | 2.12455
| 21.5937688 | 124.4431 | 2.12556
| 21.6046666 | 124.4911 | 2.12667
| 21.6146942 | 124.5963 | 2.127598
| 21.625663 | 124.5496 | 2.128745
| 21.6366407 | 124.5814 | 2.129892
| 21.6466743 | 124.6305 | 2.130841
| 21.6576886 | 124.7316 | 2.131992
| 21.668665 | 124.79 | 2.13304
| 21.6796284 | 124.7712 | 2.134076
| 21.6906159 | 124.7459 | 2.13518
| 21.7016131 | 124.7887 | 2.136345
| 21.7116339 | 124.8456 | 2.137277
| 21.7227294 | 124.8336 | 2.138411
| 21.7336228 | 124.9095 | 2.139516
| 21.7436331 | 124.9618 | 2.140481
| 21.7545911 | 124.9835 | 2.141577
| 21.7656024 | 125.0059 | 2.142663
| 21.775614 | 125.1529 | 2.143725
| 21.7865839 | 125.1675 | 2.144726
| 21.7976142 | 125.2677 | 2.145865
| 21.8077365 | 125.2898 | 2.146847
| 21.8184575 | 125.286 | 2.147949
| 21.8294473 | 125.3301 | 2.148973
| 21.8404484 | 125.4102 | 2.150193
| 21.8514894 | 125.2938 | 2.151217
| 21.8615189 | 125.3616 | 2.152165
| 21.8715758 | 125.4409 | 2.153221
| 21.8824647 | 125.4162 | 2.154259
| 21.8934805 | 125.4214 | 2.155391
| 21.9034932 | 125.4248 | 2.156437
| 21.9144445 | 125.5013 | 2.157513
| 21.9254254 | 125.5863 | 2.158545
| 21.936435 | 125.6255 | 2.159641
| 21.9464392 | 125.5932 | 2.160592
| 21.9574068 | 125.6775 | 2.161779
| 21.9674136 | 125.7247 | 2.162739
| 21.9784046 | 125.7036 | 2.163843
| 21.9893777 | 125.8314 | 2.164986
| 21.9994189 | 125.8992 | 2.165945
| 22.0094298 | 125.9749 | 2.166876
| 22.0203587 | 125.9629 | 2.168009
| 22.0304129 | 126.1083 | 2.169084
| 22.041405 | 126.142 | 2.170098
| 22.0524423 | 126.1524 | 2.171147
| 22.0624705 | 126.2291 | 2.17222
| 22.0734504 | 126.2933 | 2.173263
| 22.0843991 | 126.2793 | 2.174298
| 22.0944001 | 126.2973 | 2.175353
| 22.1053916 | 126.3676 | 2.176457
| 22.1163682 | 126.4565 | 2.17757
| 22.1273757 | 126.452 | 2.178575
| 22.1383677 | 126.4636 | 2.179664
| 22.1493064 | 126.5204 | 2.180878
| 22.1593319 | 126.5529 | 2.181746
| 22.1693323 | 126.5582 | 2.182756
| 22.1793407 | 126.6417 | 2.183777
| 22.189341 | 126.6934 | 2.184757
| 22.1993905 | 126.6864 | 2.185722
| 22.21034 | 126.7522 | 2.186801
| 22.2203597 | 126.8386 | 2.187864
| 22.2313414 | 126.8347 | 2.188977
| 22.2413748 | 126.8448 | 2.189915
| 22.2523636 | 126.9606 | 2.191039
| 22.2633773 | 127.0362 | 2.192175
| 22.2743305 | 127.0806 | 2.193271
| 22.284411 | 127.0334 | 2.194219
| 22.2953295 | 127.069 | 2.19535
| 22.3063016 | 127.082 | 2.196453
| 22.3163243 | 127.1366 | 2.197405
| 22.3263547 | 127.0939 | 2.198383
| 22.3373018 | 127.1283 | 2.199437
| 22.3482858 | 127.1312 | 2.200631
| 22.3583403 | 127.1462 | 2.201627
| 22.3692912 | 127.2708 | 2.202621
| 22.379298 | 127.2472 | 2.203722
| 22.389305 | 127.269 | 2.204678
| 22.4002864 | 127.2194 | 2.205761
| 22.4112661 | 127.3161 | 2.206874
| 22.4223091 | 127.3183 | 2.207998
| 22.4332869 | 127.2827 | 2.209051
| 22.4433345 | 127.2309 | 2.210161
| 22.4542681 | 127.3282 | 2.211159
| 22.4652313 | 127.3512 | 2.212225
| 22.475283 | 127.4677 | 2.213296
| 22.4862486 | 127.3876 | 2.214317
| 22.4972396 | 127.4914 | 2.215481
| 22.5072864 | 127.4811 | 2.216456
| 22.5182607 | 127.5126 | 2.217538
| 22.5292427 | 127.487 | 2.218702
| 22.5392486 | 127.599 | 2.219612
| 22.5492708 | 127.6205 | 2.220589
| 22.5592708 | 127.6997 | 2.221639
| 22.5702051 | 127.8661 | 2.222688
| 22.5802078 | 127.8766 | 2.223658
| 22.5902326 | 127.8819 | 2.224716
| 22.6012186 | 127.9325 | 2.225749
| 22.6116212 | 127.9828 | 2.226829
| 22.6223757 | 128.0642 | 2.22782
| 22.633374 | 128.0555 | 2.228929
| 22.6442564 | 128.1242 | 2.230068
| 22.6543877 | 128.1253 | 2.230991
| 22.6652643 | 128.2327 | 2.232154
| 22.6762472 | 128.3056 | 2.233247
| 22.6871862 | 128.3306 | 2.234311
| 22.6972601 | 128.4523 | 2.235248
| 22.7082024 | 128.4731 | 2.236372
| 22.7191145 | 128.511 | 2.237539
| 22.7291783 | 128.5504 | 2.238495
| 22.7401295 | 128.6383 | 2.23955
| 22.7510941 | 128.6318 | 2.240681
| 22.7620561 | 128.6139 | 2.241803
| 22.7730443 | 128.5886 | 2.242816
| 22.7840104 | 128.6733 | 2.243913
| 22.7949106 | 128.7482 | 2.245013
| 22.8049594 | 128.6744 | 2.246033
| 22.8159254 | 128.8501 | 2.247099
| 22.8268726 | 128.9166 | 2.248164
| 22.8378688 | 128.9082 | 2.249244
| 22.8488528 | 128.9225 | 2.250362
| 22.8598079 | 129 | 2.251382
| 22.8698094 | 128.9861 | 2.252473
| 22.88066 | 129.0079 | 2.253558
| 22.8908203 | 129.0809 | 2.254564
| 22.901761 | 129.104 | 2.255658
| 22.9127433 | 129.1876 | 2.256671
| 22.9236967 | 129.3414 | 2.257716
| 22.9337006 | 129.3366 | 2.258747
| 22.9446579 | 129.3985 | 2.259817
| 22.9556793 | 129.3998 | 2.26099
| 22.9666538 | 129.3849 | 2.262012
| 22.9776765 | 129.4478 | 2.263254
| 22.9886587 | 129.4566 | 2.264263
| 22.9987131 | 129.5504 | 2.265303
| 23.0096367 | 129.6172 | 2.266285
| 23.0196582 | 129.6297 | 2.267383
| 23.0304571 | 129.5904 | 2.268437
| 23.0414291 | 129.69 | 2.26956
| 23.0523758 | 129.7662 | 2.270604
| 23.0632815 | 129.8009 | 2.271725
| 23.0733541 | 129.7945 | 2.272602
| 23.0843347 | 129.7939 | 2.273745
| 23.0952582 | 129.8069 | 2.274832
| 23.1061513 | 129.8678 | 2.275937
| 23.1162371 | 129.9503 | 2.27692
| 23.1271811 | 129.9672 | 2.278045
| 23.1381759 | 129.9656 | 2.279144
| 23.1490331 | 130.0025 | 2.2802
| 23.1590788 | 130.0325 | 2.281229
| 23.169083 | 130.0384 | 2.2823
| 23.1800666 | 130.0845 | 2.283273
| 23.1900712 | 130.0236 | 2.284268
| 23.2010572 | 130.1186 | 2.285492
| 23.2120319 | 130.1472 | 2.286505
| 23.2229795 | 130.1696 | 2.287609
| 23.2339734 | 130.1187 | 2.288709
| 23.2449067 | 130.2127 | 2.289757
| 23.2558158 | 130.1988 | 2.290848
| 23.2658565 | 130.1885 | 2.291882
| 23.2767182 | 130.2271 | 2.292893
| 23.2876765 | 130.2676 | 2.293984
| 23.2976956 | 130.2801 | 2.295051
| 23.3078084 | 130.2977 | 2.296042
| 23.3186573 | 130.396 | 2.297107
| 23.3286581 | 130.4155 | 2.298172
| 23.3387015 | 130.3917 | 2.299111
| 23.3496999 | 130.4546 | 2.300296
| 23.3606563 | 130.4445 | 2.301347
| 23.3716356 | 130.5006 | 2.302385
| 23.3826348 | 130.5499 | 2.30355
| 23.3935791 | 130.5061 | 2.304534
| 23.4055256 | 130.5757 | 2.305809
| 23.4165214 | 130.6422 | 2.306843
| 23.4273049 | 130.7077 | 2.307882
| 23.4374033 | 130.7001 | 2.308972
| 23.4483337 | 130.7568 | 2.31001
| 23.4592831 | 130.7117 | 2.31121
| 23.4692913 | 130.7037 | 2.31212
| 23.4802737 | 130.766 | 2.313269
| 23.4912313 | 130.755 | 2.314334
| 23.5012428 | 130.8196 | 2.31528
| 23.5112651 | 130.8334 | 2.316338
| 23.522232 | 130.7915 | 2.317344
| 23.5322524 | 130.8747 | 2.318401
| 23.5432416 | 130.9042 | 2.31952
| 23.5541315 | 131.0193 | 2.320629
| 23.5641324 | 131.0687 | 2.321554
| 23.5750072 | 131.1187 | 2.322642
| 23.58508 | 131.2086 | 2.323619
| 23.5959636 | 131.3406 | 2.324672
| 23.6070273 | 131.399 | 2.325844
| 23.6179356 | 131.445 | 2.326875
| 23.6289617 | 131.4369 | 2.327912
| 23.6399054 | 131.5595 | 2.329051
| 23.6509162 | 131.6039 | 2.330122
| 23.6618798 | 131.6474 | 2.331254
| 23.6728514 | 131.6445 | 2.332336
| 23.683824 | 131.7768 | 2.333438
| 23.6947289 | 131.7703 | 2.334419
| 23.7048038 | 131.785 | 2.335546
| 23.7157712 | 131.832 | 2.336633
| 23.7267345 | 131.8353 | 2.337704
| 23.7376337 | 131.7889 | 2.338759
| 23.747682 | 131.8539 | 2.339804
| 23.7576866 | 131.9088 | 2.340744
| 23.7686555 | 131.9639 | 2.341876
| 23.7786789 | 132.0571 | 2.342919
| 23.7896545 | 132.0753 | 2.344051
| 23.8004225 | 132.0857 | 2.344983
| 23.8104823 | 132.1759 | 2.346054
| 23.8213968 | 132.1133 | 2.347105
| 23.8314798 | 132.1712 | 2.348154
| 23.8424517 | 132.1469 | 2.349211
| 23.8534212 | 132.2192 | 2.350328
| 23.8634572 | 132.1648 | 2.351261
| 23.8743542 | 132.2303 | 2.352386
| 23.8852596 | 132.2997 | 2.353412
| 23.8963161 | 132.2699 | 2.354642
| 23.9063842 | 132.3099 | 2.355584
| 23.917155 | 132.2642 | 2.356781
| 23.9273348 | 132.3116 | 2.357739
| 23.9383287 | 132.3499 | 2.358779
| 23.9492798 | 132.4945 | 2.359834
| 23.9602087 | 132.4825 | 2.360871
| 23.9702564 | 132.5138 | 2.361951
| 23.9811802 | 132.4995 | 2.363109
| 23.992132 | 132.4855 | 2.364074
| 24.003108 | 132.5102 | 2.365176
| 24.0140067 | 132.5417 | 2.366211
| 24.0240861 | 132.641 | 2.367224
| 24.0350359 | 132.6958 | 2.368369
| 24.0459975 | 132.7419 | 2.369455
| 24.0568728 | 132.7318 | 2.370583
| 24.0669574 | 132.6927 | 2.371536
| 24.0778827 | 132.813 | 2.372619
| 24.0889567 | 132.7919 | 2.373826
| 24.0998781 | 132.8743 | 2.374868
| 24.1107731 | 132.7981 | 2.375893
| 24.1218782 | 132.8915 | 2.377063
| 24.1328327 | 132.8918 | 2.378139
| 24.1438267 | 132.9943 | 2.379243
| 24.1547754 | 133.098 | 2.380248
| 24.1648321 | 133.2415 | 2.381249
| 24.1757748 | 133.2739 | 2.382388
| 24.1866966 | 133.3151 | 2.38352
| 24.1976772 | 133.414 | 2.384528
| 24.2086551 | 133.438 | 2.385626
| 24.2196459 | 133.4892 | 2.386685
| 24.2296784 | 133.49 | 2.387743
| 24.2396849 | 133.5543 | 2.388649
| 24.2504298 | 133.5518 | 2.389803
| 24.2616341 | 133.5858 | 2.390864
| 24.2724207 | 133.6315 | 2.391942
| 24.2834435 | 133.6254 | 2.392959
| 24.2934846 | 133.7468 | 2.394024
| 24.3043057 | 133.8651 | 2.395101
| 24.3143065 | 133.8299 | 2.396066
| 24.3243772 | 133.9546 | 2.397098
| 24.3353268 | 134.0214 | 2.398203
| 24.3453374 | 134.0633 | 2.399139
| 24.3562038 | 134.062 | 2.400326
| 24.3662795 | 134.2272 | 2.401218
| 24.3772017 | 134.2467 | 2.402345
| 24.3872411 | 134.2098 | 2.403394
| 24.3972417 | 134.2326 | 2.404329
| 24.4082487 | 134.3429 | 2.40541
| 24.4192239 | 134.3004 | 2.406593
| 24.4292594 | 134.3696 | 2.407566
| 24.4402304 | 134.3615 | 2.408653
| 24.4511962 | 134.4516 | 2.409755
| 24.4612339 | 134.4997 | 2.410708
| 24.4721567 | 134.4975 | 2.411811
| 24.4821632 | 134.5563 | 2.412781
| 24.4929873 | 134.5858 | 2.413914
| 24.5039505 | 134.6322 | 2.41501
| 24.5149239 | 134.6497 | 2.416132
| 24.5259876 | 134.6652 | 2.417224
| 24.536986 | 134.7573 | 2.418314
| 24.5479215 | 134.7359 | 2.419317
| 24.558882 | 134.8465 | 2.420368
| 24.5697714 | 134.8138 | 2.421472
| 24.5798642 | 134.8466 | 2.422611
| 24.5907972 | 134.9699 | 2.423615
| 24.6017444 | 135.05 | 2.424679
| 24.6117697 | 135.2032 | 2.425692
| 24.6227316 | 135.246 | 2.426743
| 24.6327452 | 135.4024 | 2.427724
| 24.6436731 | 135.4199 | 2.428757
| 24.6536765 | 135.5254 | 2.429867
| 24.6637345 | 135.5904 | 2.430828
| 24.6746768 | 135.652 | 2.431857
| 24.684685 | 135.6933 | 2.432808
| 24.6956675 | 135.7487 | 2.433926
| 24.7066302 | 135.7546 | 2.435093
| 24.7174845 | 135.7763 | 2.436133
| 24.7276819 | 135.8792 | 2.437193
| 24.7384252 | 135.9399 | 2.438162
| 24.7493757 | 135.9483 | 2.439302
| 24.7593777 | 135.9539 | 2.440277
| 24.769388 | 136.1275 | 2.441343
| 24.7803542 | 136.2161 | 2.442325
| 24.7913057 | 136.2839 | 2.44348
| 24.8022036 | 136.2952 | 2.444535
| 24.8133169 | 136.2965 | 2.445621
| 24.8241673 | 136.3789 | 2.446641
| 24.834225 | 136.4562 | 2.447737
| 24.8451732 | 136.4607 | 2.448807
| 24.8561066 | 136.4773 | 2.44991
| 24.8661152 | 136.5451 | 2.450971
| 24.8771138 | 136.6505 | 2.452016
| 24.888099 | 136.6324 | 2.453009
| 24.8981101 | 136.6964 | 2.454025
| 24.9089466 | 136.7804 | 2.455094
| 24.9198929 | 136.9279 | 2.456213
| 24.9299066 | 136.9225 | 2.45716
| 24.9399477 | 136.9573 | 2.458204
| 24.9508468 | 136.9966 | 2.459284
| 24.9608762 | 137.0291 | 2.460227
| 24.9718102 | 137.189 | 2.46132
| 24.9828239 | 137.2162 | 2.462441
| 24.9937927 | 137.2749 | 2.463513
| 25.0047406 | 137.3518 | 2.464608
| 25.0157396 | 137.3846 | 2.465718
| 25.0266728 | 137.3803 | 2.466851
| 25.037648 | 137.4244 | 2.467934
| 25.0486491 | 137.453 | 2.468959
| 25.059649 | 137.4955 | 2.470059
| 25.0696812 | 137.4943 | 2.471137
| 25.079708 | 137.569 | 2.47207
| 25.0904545 | 137.5541 | 2.473189
| 25.1014259 | 137.567 | 2.474302
| 25.1115104 | 137.643 | 2.47524
| 25.1223276 | 137.7095 | 2.476352
| 25.1324307 | 137.7093 | 2.477377
| 25.1433689 | 137.6415 | 2.478406
| 25.1542805 | 137.7473 | 2.479407
| 25.1653313 | 137.6983 | 2.480607
| 25.1763024 | 137.7696 | 2.481704
| 25.1872769 | 137.7807 | 2.482817
| 25.1982549 | 137.8082 | 2.483854
| 25.2091973 | 137.7528 | 2.485034
| 25.2201758 | 137.7528 | 2.486096
| 25.2311763 | 137.8536 | 2.487222
| 25.2421024 | 137.8199 | 2.488259
| 25.2531033 | 137.841 | 2.489389
| 25.2640593 | 137.8556 | 2.490495
| 25.2749543 | 137.9791 | 2.491504
| 25.2850839 | 137.9854 | 2.492537
| 25.295962 | 137.9912 | 2.49358
| 25.3068318 | 137.9591 | 2.494727
| 25.3178949 | 138.034 | 2.495868
| 25.3288097 | 138.0305 | 2.496915
| 25.3388282 | 138.0854 | 2.498032
| 25.3498382 | 138.0183 | 2.499088
| 25.3598962 | 138.0839 | 2.500058
| 25.370821 | 138.1374 | 2.501116
| 25.3808274 | 138.2582 | 2.502086
| 25.3917712 | 138.1849 | 2.503191
| 25.4027033 | 138.1784 | 2.504324
| 25.4127051 | 138.2223 | 2.505304
| 25.4227318 | 138.2688 | 2.506262
| 25.4337652 | 138.1663 | 2.507455
| 25.4447426 | 138.2305 | 2.508508
| 25.4556825 | 138.2026 | 2.509687
| 25.4666333 | 138.2568 | 2.510667
| 25.4766475 | 138.3545 | 2.511653
| 25.487655 | 138.3824 | 2.512729
| 25.4985111 | 138.4106 | 2.51385
| 25.5087364 | 138.3753 | 2.514782
| 25.5196265 | 138.3948 | 2.515946
| 25.5303742 | 138.4396 | 2.517061
| 25.5403811 | 138.4776 | 2.517997
| 25.5506493 | 138.5225 | 2.518998
| 25.5613936 | 138.5611 | 2.520078
| 25.5713984 | 138.5009 | 2.521038
| 25.5823509 | 138.6371 | 2.522194
| 25.5933251 | 138.6831 | 2.523196
| 25.6043349 | 138.867 | 2.524312
| 25.6151643 | 138.7788 | 2.52547
| 25.6252492 | 138.9103 | 2.526448
| 25.6361811 | 138.921 | 2.527537
| 25.6471452 | 138.9761 | 2.528648
| 25.6581176 | 138.931 | 2.52971
| 25.6681405 | 138.9464 | 2.530682
| 25.6791482 | 139.0109 | 2.531793
| 25.6900138 | 139.1241 | 2.532955
| 25.700107 | 139.1336 | 2.533904
| 25.7109162 | 139.1177 | 2.53499
| 25.7210036 | 139.1795 | 2.535974
| 25.7310557 | 139.248 | 2.537024
| 25.7419254 | 139.2882 | 2.538046
| 25.7529836 | 139.3871 | 2.539067
| 25.7630085 | 139.4394 | 2.540129
| 25.7739105 | 139.5283 | 2.541114
| 25.784842 | 139.6159 | 2.542293
| 25.7958214 | 139.6512 | 2.54335
| 25.8067883 | 139.7096 | 2.544487
| 25.8177705 | 139.7936 | 2.54558
| 25.8287733 | 139.8818 | 2.546575
| 25.8396749 | 139.887 | 2.547706
| 25.8506706 | 139.9223 | 2.54881
| 25.8616774 | 139.9716 | 2.549976
| 25.8726568 | 140.0173 | 2.550989
| 25.8826709 | 140.0683 | 2.55202
| 25.8936776 | 140.0781 | 2.553086
| 25.9046753 | 140.127 | 2.554161
| 25.9155065 | 140.2383 | 2.555259
| 25.9264414 | 140.3077 | 2.556387
| 25.9365189 | 140.3308 | 2.557305
| 25.9474793 | 140.3006 | 2.558441
| 25.9583729 | 140.4086 | 2.559601
| 25.9693473 | 140.3652 | 2.560633
| 25.9793485 | 140.3773 | 2.561563
| 25.9902733 | 140.4091 | 2.56274
| 26.0012694 | 140.518 | 2.563725
| 26.0121542 | 140.5524 | 2.564903
| 26.0221942 | 140.5649 | 2.565827
| 26.0331744 | 140.6628 | 2.566895
| 26.0441807 | 140.7413 | 2.568066
| 26.0551047 | 140.7818 | 2.569204
| 26.0661028 | 140.8265 | 2.570253
| 26.0770525 | 140.8619 | 2.571268
| 26.0880298 | 140.8788 | 2.572406
| 26.0990247 | 140.8797 | 2.57348
| 26.1100062 | 141.0091 | 2.574488
| 26.1209383 | 141.0801 | 2.575632
| 26.1319194 | 141.0416 | 2.576755
| 26.1429059 | 141.1641 | 2.577823
| 26.1537697 | 141.147 | 2.57886
| 26.1647424 | 141.2637 | 2.579992
| 26.1747738 | 141.3005 | 2.581015
| 26.1857188 | 141.2995 | 2.582085
| 26.1957323 | 141.3661 | 2.583151
| 26.2067106 | 141.3949 | 2.584154
| 26.2167227 | 141.361 | 2.585185
| 26.2276947 | 141.3818 | 2.586222
| 26.2386685 | 141.3814 | 2.587395
| 26.249471 | 141.4162 | 2.588445
| 26.2596475 | 141.5336 | 2.589402
| 26.26967 | 141.5334 | 2.590475
| 26.2806605 | 141.5464 | 2.591574
| 26.2916261 | 141.5276 | 2.592645
| 26.3024067 | 141.5944 | 2.593703
| 26.3133752 | 141.645 | 2.594765
| 26.3243921 | 141.7361 | 2.595927
| 26.3353745 | 141.7436 | 2.59698
| 26.346292 | 141.6833 | 2.598117
| 26.3572088 | 141.668 | 2.599173
| 26.3672551 | 141.7012 | 2.600218
| 26.3782771 | 141.7255 | 2.601275
| 26.3892911 | 141.7456 | 2.602372
| 26.4002062 | 141.7421 | 2.603408
| 26.4111689 | 141.8111 | 2.604544
| 26.4211723 | 141.8917 | 2.605495
| 26.4321527 | 141.9692 | 2.606588
| 26.4430378 | 141.9322 | 2.607771
| 26.4531005 | 141.9852 | 2.608793
| 26.4631299 | 141.9753 | 2.609715
| 26.4740579 | 141.9471 | 2.610848
| 26.4840741 | 141.9472 | 2.611825
| 26.4950599 | 142.0373 | 2.612888
| 26.5060427 | 142.0915 | 2.613937
| 26.51698 | 142.0957 | 2.61503
| 26.5270295 | 142.1097 | 2.616045
| 26.5378551 | 142.1688 | 2.617123
| 26.5478853 | 142.2003 | 2.618186
| 26.5579207 | 142.2241 | 2.619149
| 26.5688125 | 142.2478 | 2.620264
| 26.57882 | 142.2632 | 2.621214
| 26.5898013 | 142.3679 | 2.622332
| 26.6007475 | 142.4078 | 2.623407
| 26.611728 | 142.4402 | 2.624445
| 26.6226731 | 142.5437 | 2.625565
| 26.63269 | 142.4955 | 2.626697
| 26.6427564 | 142.515 | 2.627638
| 26.6537044 | 142.5663 | 2.628668
| 26.6646908 | 142.5728 | 2.629806
| 26.6756479 | 142.7524 | 2.630892
| 26.6856728 | 142.8686 | 2.631789
| 26.6966172 | 142.9572 | 2.632934
| 26.7076299 | 143.0441 | 2.63397
| 26.7185045 | 143.0418 | 2.635093
| 26.7294832 | 143.1011 | 2.636125
| 26.7403573 | 143.1417 | 2.637253
| 26.7504793 | 143.2799 | 2.63827
| 26.7612895 | 143.3234 | 2.639286
| 26.7713681 | 143.3718 | 2.640269
| 26.7814093 | 143.3758 | 2.641298
| 26.7923361 | 143.4303 | 2.642501
| 26.8033253 | 143.4404 | 2.643515
| 26.8133425 | 143.5352 | 2.644466
| 26.8243793 | 143.5413 | 2.645635
| 26.8353048 | 143.6253 | 2.646728
| 26.8462918 | 143.7369 | 2.647736
| 26.8572499 | 143.8903 | 2.648852
| 26.8681263 | 143.9055 | 2.64994
| 26.8781428 | 143.9815 | 2.650921
| 26.8881805 | 143.9735 | 2.6519
| 26.8990667 | 144.0961 | 2.653079
| 26.909071 | 144.0751 | 2.653944
| 26.9200885 | 144.14 | 2.655015
| 26.930952 | 144.2827 | 2.656102
| 26.9419378 | 144.2681 | 2.657281
| 26.9529179 | 144.4276 | 2.658268
| 26.9638593 | 144.4562 | 2.659408
| 26.9748055 | 144.4974 | 2.660462
| 26.9848492 | 144.4414 | 2.661577
| 26.9957847 | 144.5283 | 2.66257
| 27.0067265 | 144.4959 | 2.663674
| 27.0177017 | 144.5776 | 2.664752
| 27.0277312 | 144.5589 | 2.66578
| 27.0386524 | 144.5868 | 2.666797
| 27.048676 | 144.5943 | 2.667819
| 27.0596727 | 144.6994 | 2.668859
| 27.0706474 | 144.7153 | 2.670016
| 27.0816819 | 144.762 | 2.67114
| 27.0924563 | 144.7562 | 2.672267
| 27.1036136 | 144.7672 | 2.673268
| 27.1144185 | 144.7552 | 2.674378
| 27.12445 | 144.8873 | 2.675452
| 27.1354262 | 144.922 | 2.676459
| 27.1463674 | 144.9962 | 2.677528
| 27.1564035 | 144.9571 | 2.678552
| 27.1673682 | 144.9276 | 2.679668
| 27.1782906 | 144.9902 | 2.680756
| 27.1892362 | 145.0181 | 2.681905
| 27.1992459 | 145.0377 | 2.682881
| 27.209258 | 145.076 | 2.683922
| 27.2202079 | 145.1318 | 2.684937
| 27.2310742 | 145.1578 | 2.686089
| 27.2411 | 145.1225 | 2.687026
| 27.2511032 | 145.2332 | 2.687992
| 27.2620706 | 145.2913 | 2.689119
| 27.2730713 | 145.3944 | 2.690118
| 27.2840248 | 145.4933 | 2.691269
| 27.2950035 | 145.5222 | 2.692362
| 27.3064025 | 145.6366 | 2.693396
| 27.3169432 | 145.6499 | 2.694475
| 27.3279179 | 145.6927 | 2.695603
| 27.3388968 | 145.6674 | 2.696716
| 27.3498506 | 145.779 | 2.697801
| 27.3607469 | 145.9146 | 2.698941
| 27.3707805 | 145.9358 | 2.699844
| 27.3817858 | 145.9753 | 2.700905
| 27.3926422 | 145.976 | 2.70203
| 27.4028509 | 146.0205 | 2.703066
| 27.4136714 | 146.0348 | 2.704133
| 27.4247027 | 146.0717 | 2.705246
| 27.4356453 | 146.0922 | 2.706276
| 27.4456922 | 146.0994 | 2.707345
| 27.4566465 | 146.2272 | 2.708436
| 27.4676258 | 146.2914 | 2.709494
| 27.4786252 | 146.4587 | 2.710564
| 27.4894203 | 146.5972 | 2.711633
| 27.5004931 | 146.7042 | 2.712755
| 27.5114249 | 146.8466 | 2.713798
| 27.5223705 | 146.7999 | 2.714898
| 27.5333329 | 146.8527 | 2.715949
| 27.5443217 | 146.9452 | 2.717048
| 27.5552951 | 147.047 | 2.71814
| 27.5661929 | 147.0985 | 2.71924
| 27.5762617 | 147.2105 | 2.720252
| 27.5871346 | 147.241 | 2.721249
| 27.5972207 | 147.2642 | 2.722228
| 27.6072514 | 147.3304 | 2.723306
| 27.6180702 | 147.3629 | 2.724358
| 27.6281332 | 147.4119 | 2.725364
| 27.6381357 | 147.4691 | 2.726319
| 27.6481485 | 147.5013 | 2.727366
| 27.6581627 | 147.5689 | 2.728367
| 27.6690585 | 147.5057 | 2.729426
| 27.6800567 | 147.5663 | 2.730596
| 27.6909115 | 147.6419 | 2.731637
| 27.7019152 | 147.6536 | 2.732722
| 27.7120023 | 147.7107 | 2.733766
| 27.7229485 | 147.724 | 2.734805
| 27.7340049 | 147.8249 | 2.735921
| 27.7440208 | 147.896 | 2.736833
| 27.7540259 | 147.9049 | 2.737863
| 27.7649511 | 147.9931 | 2.739021
| 27.7757928 | 148.0093 | 2.74
| 27.7858938 | 148.0869 | 2.741
| 27.7967951 | 148.1067 | 2.742155
| 27.8068511 | 148.1863 | 2.743141
| 27.8177282 | 148.2077 | 2.744193
| 27.8277393 | 148.2389 | 2.745184
| 27.8386266 | 148.2756 | 2.746238
| 27.8486415 | 148.2792 | 2.74728
| 27.8586709 | 148.2927 | 2.748262
| 27.8686776 | 148.2659 | 2.749263
| 27.8796748 | 148.2856 | 2.750378
| 27.8896772 | 148.3675 | 2.751323
| 27.8996812 | 148.389 | 2.752369
| 27.9106733 | 148.4415 | 2.753393
| 27.9216474 | 148.4833 | 2.75463
| 27.9326812 | 148.5563 | 2.755653
| 27.9434413 | 148.4088 | 2.756745
| 27.9536484 | 148.4299 | 2.757755
| 27.9644565 | 148.5217 | 2.758771
| 27.9753754 | 148.5876 | 2.759903
| 27.9855167 | 148.6798 | 2.760937
| 27.9963884 | 148.707 | 2.762029
| 28.007376 | 148.768 | 2.763013
| 28.0183198 | 148.8218 | 2.764177
| 28.0283626 | 148.8751 | 2.765156
| 28.0392475 | 148.9202 | 2.766235
| 28.04929 | 148.9903 | 2.767174
| 28.0601752 | 148.9579 | 2.768373
| 28.0702469 | 149.0086 | 2.76927
| 28.081193 | 149.0929 | 2.770354
| 28.0922014 | 149.0858 | 2.771485
| 28.103065 | 149.1442 | 2.772587
| 28.1131577 | 149.2383 | 2.773606
| 28.1240384 | 149.1988 | 2.774669
| 28.1340499 | 149.338 | 2.77576
| 28.1450222 | 149.3831 | 2.776687
| 28.1559751 | 149.4051 | 2.777833
| 28.1668917 | 149.4197 | 2.778899
| 28.1778699 | 149.434 | 2.779987
| 28.1878994 | 149.4652 | 2.781065
| 28.1987594 | 149.4879 | 2.782121
| 28.208844 | 149.5318 | 2.783119
| 28.2188588 | 149.5501 | 2.784081
| 28.2298595 | 149.6318 | 2.785261
| 28.2407766 | 149.5939 | 2.786248
| 28.2508642 | 149.6426 | 2.787261
| 28.260866 | 149.6278 | 2.788282
| 28.2718316 | 149.6567 | 2.789378
| 28.2827982 | 149.707 | 2.790535
| 28.2928018 | 149.6857 | 2.791605
| 28.3036813 | 149.7632 | 2.792533
| 28.313752 | 149.8502 | 2.793495
| 28.3248037 | 149.8807 | 2.794675
| 28.3357941 | 149.9128 | 2.795744
| 28.3467523 | 149.894 | 2.79683
| 28.3576918 | 149.9014 | 2.797829
| 28.3677032 | 149.9839 | 2.799005
| 28.3786342 | 149.9677 | 2.799983
| 28.3896841 | 150.0468 | 2.801053
| 28.4006907 | 150.1201 | 2.802164
| 28.4116252 | 150.0565 | 2.803267
| 28.4216765 | 150.1059 | 2.804252
| 28.4324979 | 150.1805 | 2.8054
| 28.4425102 | 150.12 | 2.806371
| 28.4534764 | 150.1554 | 2.807457
| 28.4644358 | 150.1781 | 2.808583
| 28.4754164 | 150.1492 | 2.809692
| 28.4862667 | 150.2118 | 2.810701
| 28.4963492 | 150.1895 | 2.811765
| 28.5063508 | 150.2065 | 2.812785
| 28.5172811 | 150.1958 | 2.813873
| 28.5272974 | 150.2138 | 2.8149
| 28.5381447 | 150.3111 | 2.815879
| 28.5481992 | 150.2168 | 2.81696
| 28.559193 | 150.3254 | 2.818014
| 28.5701808 | 150.3005 | 2.819103
| 28.5811051 | 150.3235 | 2.820175
| 28.5920451 | 150.4039 | 2.821314
| 28.6030578 | 150.4182 | 2.822355
| 28.613949 | 150.4312 | 2.82345
| 28.6250592 | 150.3841 | 2.824566
| 28.6360254 | 150.4435 | 2.825662
| 28.6469586 | 150.4065 | 2.826761
| 28.6579393 | 150.4081 | 2.827844
| 28.6689636 | 150.4934 | 2.829001
| 28.679871 | 150.4678 | 2.830062
| 28.6908704 | 150.4911 | 2.831192
| 28.7018595 | 150.5252 | 2.832261
| 28.712847 | 150.6289 | 2.833319
| 28.7237663 | 150.578 | 2.834406
| 28.7347878 | 150.6118 | 2.835528
| 28.7457251 | 150.6189 | 2.836647
| 28.7557505 | 150.6083 | 2.837685
| 28.7666898 | 150.5532 | 2.838674
| 28.776695 | 150.5348 | 2.839764
| 28.7876482 | 150.6918 | 2.840714
| 28.7986358 | 150.7307 | 2.841833
| 28.8086704 | 150.7356 | 2.842811
| 28.8196223 | 150.8054 | 2.843982
| 28.8303676 | 150.7191 | 2.845046
| 28.8404418 | 150.7666 | 2.846054
| 28.8513098 | 150.717 | 2.84709
| 28.8613752 | 150.8111 | 2.848167
| 28.8724024 | 150.7975 | 2.8492
| 28.8832656 | 150.8611 | 2.850311
| 28.893325 | 150.8142 | 2.851352
| 28.9042534 | 150.7954 | 2.85241
| 28.914277 | 150.8363 | 2.853422
| 28.9252632 | 150.8921 | 2.854556
| 28.9361303 | 150.8798 | 2.855648
| 28.9461492 | 150.9308 | 2.85663
| 28.9571565 | 150.9467 | 2.857735
| 28.9681238 | 150.9081 | 2.858777
| 28.9791224 | 150.972 | 2.859852
| 28.9899788 | 150.9941 | 2.860987
| 29.0001029 | 151.024 | 2.862015
| 29.0110122 | 150.9841 | 2.863076
| 29.0220119 | 151.0593 | 2.864161
| 29.0330317 | 151.0259 | 2.865223
| 29.0439759 | 151.1294 | 2.866347
| 29.0548246 | 151.1112 | 2.867427
| 29.0649422 | 151.1175 | 2.868434
| 29.0759113 | 151.1467 | 2.8695
| 29.0867721 | 151.1665 | 2.870607
| 29.0969432 | 151.212 | 2.871684
| 29.1078768 | 151.2353 | 2.872757
| 29.1187475 | 151.26 | 2.873804
| 29.1297204 | 151.284 | 2.874881
| 29.1397633 | 151.3736 | 2.875961
| 29.1507697 | 151.3678 | 2.876941
| 29.1607932 | 151.3396 | 2.877999
| 29.1716702 | 151.4713 | 2.879031
| 29.182669 | 151.3757 | 2.880297
| 29.1936772 | 151.3623 | 2.881272
| 29.2046436 | 151.3821 | 2.882339
| 29.2147163 | 151.4422 | 2.883411
| 29.2256055 | 151.4546 | 2.884535
| 29.2366021 | 151.4494 | 2.885524
| 29.2475052 | 151.5386 | 2.886625
| 29.2584003 | 151.5363 | 2.887724
| 29.2693907 | 151.5755 | 2.888823
| 29.2794414 | 151.6509 | 2.889803
| 29.2902224 | 151.6324 | 2.890882
| 29.3003336 | 151.6526 | 2.891938
| 29.3112203 | 151.6954 | 2.892976
| 29.3213394 | 151.7286 | 2.894008
| 29.3322653 | 151.7364 | 2.895086
| 29.3422675 | 151.7274 | 2.896081
| 29.3531502 | 151.8014 | 2.897154
| 29.3631562 | 151.8368 | 2.89812
| 29.3741524 | 151.8864 | 2.899199
| 29.3851163 | 151.8988 | 2.900306
| 29.3960637 | 151.9523 | 2.901411
| 29.4069726 | 151.9088 | 2.902552
| 29.4179667 | 152.0509 | 2.903516
| 29.4280895 | 152.0565 | 2.904658
| 29.4390007 | 152.1272 | 2.905759
| 29.4498896 | 152.1904 | 2.906818
| 29.4609261 | 152.1564 | 2.907867
| 29.471849 | 152.1619 | 2.908974
| 29.4828894 | 152.1359 | 2.910108
| 29.4938367 | 152.1933 | 2.911168
| 29.5038444 | 152.1561 | 2.912128
| 29.5147918 | 152.1649 | 2.913288
| 29.5257297 | 152.2178 | 2.914432
| 29.5357917 | 152.1754 | 2.915323
| 29.5467659 | 152.2419 | 2.916436
| 29.557725 | 152.2873 | 2.917532
| 29.5686983 | 152.2659 | 2.918659
| 29.5787247 | 152.2689 | 2.919702
| 29.5896673 | 152.3432 | 2.920651
| 29.5996894 | 152.3825 | 2.921673
| 29.6104995 | 152.3702 | 2.922764
| 29.6205144 | 152.4228 | 2.92378
| 29.6316205 | 152.4293 | 2.924891
| 29.6425108 | 152.4815 | 2.926035
| 29.6545111 | 152.519 | 2.92721
| 29.6645619 | 152.597 | 2.92818
| 29.6753981 | 152.6579 | 2.929234
| 29.686352 | 152.6576 | 2.930264
| 29.6963696 | 152.6827 | 2.931381
| 29.7073232 | 152.7725 | 2.932401
| 29.7182933 | 152.8442 | 2.933573
| 29.7292475 | 152.8371 | 2.934629
| 29.740251 | 152.8954 | 2.935619
| 29.7512232 | 152.9039 | 2.936726
| 29.7620993 | 153.114 | 2.937909
| 29.7721629 | 153.1232 | 2.93889
| 29.7831264 | 153.1323 | 2.939941
| 29.7940762 | 153.1365 | 2.940991
| 29.8050447 | 153.1563 | 2.942063
| 29.8150859 | 153.207 | 2.943122
| 29.8259188 | 153.2251 | 2.944216
| 29.8369641 | 153.2066 | 2.945345
| 29.8470168 | 153.2168 | 2.946295
| 29.8579383 | 153.1779 | 2.947398
| 29.8688904 | 153.2441 | 2.948448
| 29.8789585 | 153.3431 | 2.949434
| 29.889847 | 153.264 | 2.950553
| 29.9008214 | 153.3055 | 2.951716
| 29.9117635 | 153.3379 | 2.95277
| 29.9218389 | 153.3727 | 2.953763
| 29.9328182 | 153.3857 | 2.95481
| 29.9428325 | 153.4571 | 2.955887
| 29.9537234 | 153.5327 | 2.957006
| 29.9646468 | 153.5025 | 2.958073
| 29.9746751 | 153.6032 | 2.959101
| 29.9846805 | 153.6098 | 2.959987
| 29.9946878 | 153.5528 | 2.961017
| 30.0056644 | 153.57 | 2.962105
| 30.0156723 | 153.5763 | 2.963111
| 30.0264388 | 153.6084 | 2.964182
| 30.0374193 | 153.647 | 2.965311
| 30.0475369 | 153.699 | 2.966332
| 30.0583979 | 153.8131 | 2.967308
| 30.0684189 | 153.7166 | 2.96831
| 30.07939 | 153.7954 | 2.969438
| 30.0902664 | 153.8061 | 2.97051
| 30.1003426 | 153.7744 | 2.971488
| 30.1112133 | 153.7047 | 2.97259
| 30.1212706 | 153.7159 | 2.973621
| 30.1322065 | 153.7065 | 2.974719
| 30.1422459 | 153.7653 | 2.975728
| 30.1531674 | 153.7724 | 2.9768
| 30.1641652 | 153.7903 | 2.977985
| 30.175118 | 153.8768 | 2.978965
| 30.1860923 | 153.8331 | 2.980058
| 30.1970006 | 153.8934 | 2.981174
| 30.2070923 | 153.8539 | 2.982133
| 30.2179773 | 153.9282 | 2.983356
| 30.2289976 | 154.0164 | 2.984413
| 30.2399964 | 153.9616 | 2.985518
| 30.2508629 | 154.0861 | 2.98661
| 30.2608661 | 154.1618 | 2.987525
| 30.2709372 | 154.1823 | 2.988567
| 30.2822655 | 154.1369 | 2.98963
| 30.2928928 | 154.1087 | 2.990743
| 30.3038432 | 154.1791 | 2.991923
| 30.3138855 | 154.2275 | 2.992887
| 30.3248208 | 154.2301 | 2.993915
| 30.3357634 | 154.2849 | 2.99503
| 30.3467231 | 154.2668 | 2.996121
| 30.3577081 | 154.3125 | 2.997204
| 30.3686703 | 154.3167 | 2.99832
End Of Loading Index | 30.3796811 | 154.3773 | 2.999422
| 30.3976695 | 154.3509 | 3.000098
| 30.4086691 | 154.3421 | 3.000023
| 30.4186848 | 154.4225 | 3.000068
| 30.4294435 | 154.3836 | 3.000113
| 30.44041 | 154.4034 | 3.000068
| 30.4504965 | 154.429 | 3.000038
| 30.4614688 | 154.428 | 3.000108
| 30.4715015 | 154.4728 | 3.000063
| 30.4824203 | 154.5286 | 3.000113
| 30.4924432 | 154.5843 | 3.000083
| 30.5033291 | 154.5886 | 3.000083
| 30.5143636 | 154.6365 | 3.000053
| 30.5252584 | 154.6511 | 3.000078
| 30.5362552 | 154.705 | 3.000058
| 30.5463242 | 154.6748 | 3.000043
| 30.5563667 | 154.7432 | 2.999993
| 30.5672219 | 154.7011 | 2.999953
| 30.5772457 | 154.7092 | 3.000058
| 30.5882229 | 154.7027 | 3.000033
| 30.599169 | 154.7831 | 3.000043
| 30.6101177 | 154.7864 | 2.999988
| 30.6210956 | 154.7572 | 3.000063
| 30.6320495 | 154.8133 | 3.000088
| 30.6430675 | 154.8739 | 3.000008
| 30.6530697 | 154.9018 | 2.999993
| 30.6639151 | 154.9157 | 3.000078
| 30.67394 | 154.9735 | 2.999998
| 30.6840192 | 155.0098 | 2.999993
| 30.6950023 | 155.0263 | 3.000018
| 30.7059285 | 154.9829 | 3.000068
| 30.7169775 | 154.9913 | 2.999978
| 30.7278371 | 155.026 | 3.000058
| 30.7379755 | 155.0853 | 3.000043
| 30.7488454 | 155.0561 | 2.999953
| 30.7597586 | 155.0581 | 3.000033
| 30.770809 | 155.1262 | 2.999993
| 30.7809202 | 155.206 | 2.999978
| 30.7919487 | 155.3114 | 3.000013
| 30.8028499 | 155.384 | 2.999988
| 30.8137879 | 155.3921 | 2.999903
| 30.8238163 | 155.4177 | 2.999928
| 30.8347298 | 155.3691 | 2.999963
| 30.8456914 | 155.4103 | 2.999943
| 30.8557194 | 155.5409 | 2.999933
| 30.8667042 | 155.5156 | 2.999943
| 30.8776665 | 155.5734 | 2.999883
| 30.8886661 | 155.5263 | 2.999853
| 30.8986712 | 155.5928 | 2.999883
| 30.9096298 | 155.4787 | 2.999928
| 30.920639 | 155.6334 | 2.999843
| 30.9314728 | 155.5902 | 2.999863
| 30.9414731 | 155.563 | 2.999943
| 30.9524711 | 155.6116 | 2.999953
| 30.9633822 | 155.5422 | 2.999933
| 30.9743683 | 155.6343 | 2.999903
| 30.9854004 | 155.6382 | 2.999903
| 30.996322 | 155.6642 | 2.999883
| 31.0073017 | 155.6003 | 2.999923
| 31.0182953 | 155.6788 | 2.999843
| 31.0291686 | 155.7057 | 2.999908
| 31.0391959 | 155.6814 | 2.999888
| 31.0501727 | 155.6856 | 2.999928
| 31.0611493 | 155.7167 | 2.999838
| 31.0711531 | 155.7284 | 2.999923
| 31.0820916 | 155.7913 | 2.999903
| 31.0930683 | 155.777 | 2.999868
| 31.1039494 | 155.8772 | 2.999863
| 31.1140126 | 155.7984 | 2.999838
| 31.1248917 | 155.8451 | 2.999813
| 31.134925 | 155.8772 | 2.999888
| 31.1449445 | 155.861 | 2.999858
| 31.1549528 | 155.8746 | 2.999853
| 31.1657641 | 155.8633 | 2.999903
| 31.1757694 | 155.8386 | 2.999853
| 31.1858957 | 155.8853 | 2.999863
| 31.1967577 | 155.9148 | 2.999883
| 31.2067679 | 155.9054 | 2.999868
| 31.2178091 | 155.9531 | 2.999928
| 31.2278143 | 155.9972 | 2.999863
| 31.2386446 | 155.9434 | 2.999853
| 31.2486726 | 156.005 | 2.999833
| 31.2587956 | 155.9586 | 2.999908
| 31.2696752 | 156.0351 | 2.999818
| 31.280653 | 156.0082 | 2.999898
| 31.2906671 | 155.9722 | 2.999853
| 31.3016383 | 156.0134 | 2.999763
| 31.3116419 | 155.9421 | 2.999773
| 31.3216534 | 156.0312 | 2.999853
| 31.3324683 | 156.0465 | 2.999833
| 31.3424705 | 156.1094 | 2.999918
| 31.3524736 | 155.9839 | 2.999833
| 31.363321 | 156.0604 | 2.999833
| 31.3734095 | 156.0455 | 2.999813
| 31.3844669 | 156.1074 | 2.999838
| 31.395286 | 156.1288 | 2.999838
| 31.4052877 | 156.0851 | 2.999838
| 31.4153121 | 156.0199 | 2.999843
| 31.4262852 | 156.1545 | 2.999788
| 31.4371982 | 156.098 | 2.999728
| 31.4473426 | 156.101 | 2.999818
| 31.4581208 | 156.0491 | 2.999773
| 31.4681481 | 156.17 | 2.999753
| 31.4791669 | 156.1344 | 2.999798
| 31.4900549 | 156.1564 | 2.999838
| 31.500069 | 156.1091 | 2.999843
| 31.5110461 | 156.1538 | 2.999858
| 31.5210691 | 156.2167 | 2.999888
| 31.5320077 | 156.2303 | 2.999888
| 31.5429681 | 156.2261 | 2.999813
| 31.5530049 | 156.2427 | 2.999808
| 31.5639133 | 156.2511 | 2.999843
| 31.5748883 | 156.2907 | 2.999818
| 31.5858365 | 156.2712 | 2.999768
| 31.5968117 | 156.2683 | 2.999788
| 31.6077791 | 156.2926 | 2.999773
| 31.6186903 | 156.255 | 2.999853
| 31.6287023 | 156.3195 | 2.999733
| 31.6397171 | 156.3218 | 2.999838
| 31.6506178 | 156.3646 | 2.999818
| 31.6616118 | 156.2689 | 2.999788
| 31.6716495 | 156.35 | 2.999743
| 31.6825004 | 156.3341 | 2.999723
| 31.6926641 | 156.3195 | 2.999818
| 31.7036368 | 156.3121 | 2.999753
| 31.7145031 | 156.3134 | 2.999753
| 31.7254621 | 156.3331 | 2.999833
| 31.7354697 | 156.361 | 2.999728
| 31.7463639 | 156.375 | 2.999753
| 31.7564747 | 156.3312 | 2.999788
| 31.7673416 | 156.3827 | 2.999808
| 31.778348 | 156.3189 | 2.999808
| 31.7892875 | 156.3724 | 2.999773
| 31.7993371 | 156.3289 | 2.999793
| 31.8103048 | 156.4337 | 2.999703
| 31.8212865 | 156.4735 | 2.999723
| 31.832163 | 156.4732 | 2.999768
| 31.8430924 | 156.4804 | 2.999763
| 31.8530998 | 156.4888 | 2.999778
| 31.8631385 | 156.4774 | 2.999793
| 31.8742391 | 156.4917 | 2.999773
| 31.8851186 | 156.4538 | 2.999773
| 31.8960509 | 156.4911 | 2.999778
| 31.9070445 | 156.5118 | 2.999718
| 31.9179822 | 156.4852 | 2.999748
| 31.9289594 | 156.5235 | 2.999733
| 31.9399518 | 156.5222 | 2.999733
| 31.9499764 | 156.5108 | 2.999658
| 31.9599922 | 156.4992 | 2.999743
| 31.9709104 | 156.4632 | 2.999868
| 31.9818063 | 156.4298 | 2.999778
| 31.991811 | 156.5258 | 2.999778
| 32.0028297 | 156.5303 | 2.999833
| 32.013809 | 156.4943 | 2.999793
| 32.024654 | 156.4628 | 2.999808
| 32.0346808 | 156.493 | 2.999813
| 32.0447733 | 156.5433 | 2.999833
| 32.0556438 | 156.6065 | 2.999763
| 32.0656831 | 156.5656 | 2.999778
| 32.0756835 | 156.6354 | 2.999718
| 32.0866386 | 156.6046 | 2.999778
| 32.0966448 | 156.5883 | 2.999808
| 32.1076377 | 156.6464 | 2.999748
| 32.1176495 | 156.5828 | 2.999753
| 32.1284944 | 156.6169 | 2.999763
| 32.1384984 | 156.5394 | 2.999733
| 32.149472 | 156.6337 | 2.999743
| 32.1604142 | 156.528 | 2.999773
| 32.1714676 | 156.5407 | 2.999768
| 32.1822907 | 156.4628 | 2.999838
| 32.1933381 | 156.5569 | 2.999818
| 32.2043223 | 156.4797 | 2.999718
| 32.2152546 | 156.5627 | 2.999768
| 32.226248 | 156.5831 | 2.999763
| 32.2362492 | 156.5776 | 2.999773
| 32.2472202 | 156.564 | 2.999753
| 32.2580851 | 156.5968 | 2.999753
| 32.269087 | 156.5776 | 2.999768
| 32.2790924 | 156.6016 | 2.999813
| 32.2900575 | 156.575 | 2.999743
| 32.3000599 | 156.6428 | 2.999733
| 32.3110633 | 156.5472 | 2.999793
| 32.321968 | 156.5971 | 2.999698
| 32.3329689 | 156.5747 | 2.999773
| 32.3439677 | 156.6058 | 2.999723
| 32.3548154 | 156.5497 | 2.999698
| 32.364883 | 156.6276 | 2.999718
| 32.3758148 | 156.6405 | 2.999838
| 32.3868157 | 156.626 | 2.999673
| 32.397752 | 156.6503 | 2.999778
| 32.4077866 | 156.6555 | 2.999708
| 32.4188383 | 156.6182 | 2.999793
| 32.4297346 | 156.5118 | 2.999768
| 32.4397755 | 156.5394 | 2.999818
| 32.4507393 | 156.5228 | 2.999683
| 32.461625 | 156.565 | 2.999753
| 32.4716451 | 156.6175 | 2.999768
| 32.4826762 | 156.554 | 2.999808
| 32.4936851 | 156.5699 | 2.999763
| 32.5036877 | 156.6081 | 2.999778
| 32.5146986 | 156.5922 | 2.999753
| 32.5256514 | 156.6769 | 2.999728
| 32.5365056 | 156.6681 | 2.999793
| 32.5465706 | 156.7326 | 2.999708
| 32.5573997 | 156.7395 | 2.999763
| 32.5674384 | 156.7333 | 2.999793
| 32.5784388 | 156.6947 | 2.999748
| 32.5894181 | 156.6749 | 2.999748
| 32.6002892 | 156.7622 | 2.999698
| 32.6103354 | 156.7443 | 2.999793
| 32.6203372 | 156.7398 | 2.999703
| 32.6312379 | 156.6931 | 2.999748
| 32.6412692 | 156.6701 | 2.999683
| 32.6522375 | 156.6889 | 2.999808
| 32.663193 | 156.7758 | 2.999703
| 32.6742182 | 156.7521 | 2.999708
| 32.6851464 | 156.6898 | 2.999728
| 32.6961556 | 156.7758 | 2.999743
| 32.7070014 | 156.7336 | 2.999748
| 32.717966 | 156.6496 | 2.999763
| 32.7280937 | 156.7495 | 2.999698
| 32.7389349 | 156.6866 | 2.999768
| 32.7489901 | 156.6934 | 2.999683
| 32.759949 | 156.6762 | 2.999703
| 32.770901 | 156.7236 | 2.999798
| 32.7809067 | 156.7534 | 2.999763
| 32.7917484 | 156.7022 | 2.999723
| 32.8017805 | 156.8458 | 2.999808
| 32.8118093 | 156.8821 | 2.999658
| 32.8227619 | 156.8422 | 2.999748
| 32.8336605 | 156.7848 | 2.999798
| 32.843714 | 156.745 | 2.999718
| 32.8547119 | 156.8345 | 2.999728
| 32.8656327 | 156.7797 | 2.999698
| 32.8756492 | 156.6934 | 2.999703
| 32.886666 | 156.6801 | 2.999778
| 32.8976167 | 156.7566 | 2.999763
| 32.90764 | 156.754 | 2.999653
| 32.9185118 | 156.7962 | 2.999768
| 32.9294049 | 156.7677 | 2.999728
| 32.9414778 | 156.7524 | 2.999688
| 32.9524077 | 156.7596 | 2.999743
| 32.9633587 | 156.709 | 2.999718
| 32.9743323 | 156.7832 | 2.999663
| 32.9853352 | 156.815 | 2.999723
| 32.9963679 | 156.7631 | 2.999743
| 33.0074215 | 156.754 | 2.999733
| 33.0174653 | 156.8147 | 2.999723
| 33.0284679 | 156.8659 | 2.999698
| 33.0393933 | 156.766 | 2.999678
| 33.0504155 | 156.7777 | 2.999683
| 33.0612861 | 156.7534 | 2.999678
| 33.0722029 | 156.7836 | 2.999718
| 33.0822171 | 156.7748 | 2.999733
| 33.0922427 | 156.8007 | 2.999663
| 33.1031174 | 156.8747 | 2.999753
| 33.1131339 | 156.8828 | 2.999653
| 33.1231422 | 156.7894 | 2.999763
| 33.1341317 | 156.8387 | 2.999718
| 33.1450962 | 156.852 | 2.999723
| 33.1559887 | 156.8134 | 2.999708
| 33.1660411 | 156.8283 | 2.999778
| 33.1770215 | 156.8701 | 2.999642
| 33.1879924 | 156.8513 | 2.999678
| 33.1989292 | 156.888 | 2.999653
| 33.2098873 | 156.7735 | 2.999808
| 33.2209045 | 156.8007 | 2.999653
| 33.2318381 | 156.8303 | 2.999748
| 33.2418538 | 156.8189 | 2.999728
| 33.252788 | 156.8588 | 2.999743
| 33.2628136 | 156.7904 | 2.999673
| 33.2737136 | 156.8205 | 2.999718
| 33.2846945 | 156.7754 | 2.999718
| 33.2957238 | 156.7171 | 2.999678
| 33.3067588 | 156.744 | 2.999723
| 33.3176443 | 156.7878 | 2.999703
| 33.3276666 | 156.8189 | 2.999678
| 33.3386257 | 156.8199 | 2.999743
| 33.3486387 | 156.8195 | 2.999708
| 33.3586415 | 156.9039 | 2.999673
| 33.3694451 | 156.8458 | 2.999728
| 33.3794682 | 156.9039 | 2.999708
| 33.3903806 | 156.8251 | 2.999743
| 33.4004794 | 156.8808 | 2.999688
| 33.4105202 | 156.9253 | 2.999728
| 33.4213632 | 156.9246 | 2.999703
| 33.4323664 | 156.912 | 2.999673
| 33.4432926 | 156.9314 | 2.999683
| 33.4542781 | 156.9635 | 2.999733
| 33.4651758 | 157.0115 | 2.999612
| 33.4751882 | 157.0475 | 2.999653
| 33.4861991 | 156.9862 | 2.999617
| 33.4971895 | 157.0193 | 2.999653
| 33.5081685 | 157.0767 | 2.999723
| 33.5190627 | 157.0829 | 2.999703
| 33.5290968 | 157.162 | 2.999698
| 33.5400521 | 157.1328 | 2.999703
| 33.5509753 | 157.0855 | 2.999673
| 33.5610979 | 157.1779 | 2.999587
| 33.5720921 | 157.0777 | 2.999688
| 33.5830943 | 157.1899 | 2.999733
| 33.5940314 | 157.1821 | 2.999708
| 33.6049997 | 157.1503 | 2.999743
| 33.6159691 | 157.2236 | 2.999688
| 33.6268175 | 157.151 | 2.999678
| 33.636935 | 157.197 | 2.999733
| 33.6478607 | 157.161 | 2.999733
| 33.6588034 | 157.1373 | 2.999663
| 33.6688334 | 157.1587 | 2.999653
| 33.6797573 | 157.0984 | 2.999698
| 33.690695 | 157.0647 | 2.999698
| 33.7009096 | 157.1373 | 2.999627
| 33.7117611 | 157.0592 | 2.999743
| 33.722698 | 157.1818 | 2.999678
| 33.7327509 | 157.0923 | 2.999683
| 33.7436328 | 157.1445 | 2.999743
| 33.753638 | 157.1837 | 2.999683
| 33.7636769 | 157.0712 | 2.999632
| 33.7746349 | 157.089 | 2.999617
| 33.7856544 | 157.1283 | 2.999763
| 33.796615 | 157.1445 | 2.999678
| 33.8074589 | 157.2233 | 2.999673
| 33.8183529 | 157.1464 | 2.999688
| 33.8284496 | 157.1863 | 2.999698
| 33.8392909 | 157.2204 | 2.999698
| 33.8493589 | 157.2226 | 2.999673
| 33.8603124 | 157.2246 | 2.999637
| 33.8713045 | 157.1951 | 2.999683
| 33.8813432 | 157.3313 | 2.999673
| 33.8922095 | 157.2528 | 2.999582
| 33.9032704 | 157.3056 | 2.999708
| 33.9142147 | 157.2988 | 2.999663
| 33.9251641 | 157.306 | 2.999567
| 33.9360588 | 157.2645 | 2.999627
| 33.9461355 | 157.2791 | 2.999698
| 33.9570126 | 157.2885 | 2.999658
| 33.9679676 | 157.2353 | 2.999637
| 33.9779681 | 157.1902 | 2.999658
| 33.9880374 | 157.3196 | 2.999688
| 33.9989366 | 157.2651 | 2.999597
| 34.0089682 | 157.2259 | 2.999743
| 34.0190261 | 157.2482 | 2.999683
| 34.0299628 | 157.2943 | 2.999658
| 34.0408743 | 157.3608 | 2.999562
| 34.0519156 | 157.3546 | 2.999612
| 34.0628105 | 157.3436 | 2.999663
| 34.0728299 | 157.4126 | 2.999678
| 34.0836684 | 157.4211 | 2.999728
| 34.0946627 | 157.435 | 2.999582
| 34.1047879 | 157.3916 | 2.999592
| 34.1156295 | 157.3637 | 2.999723
| 34.1256358 | 157.3805 | 2.999607
| 34.1366335 | 157.328 | 2.999592
| 34.1466605 | 157.2761 | 2.999673
| 34.1574871 | 157.3086 | 2.999587
| 34.167683 | 157.4146 | 2.999597
| 34.1786587 | 157.3848 | 2.999612
| 34.188689 | 157.4097 | 2.999612
| 34.1994883 | 157.3614 | 2.999607
| 34.2094935 | 157.4276 | 2.999597
| 34.2203829 | 157.4214 | 2.999683
| 34.2304701 | 157.4409 | 2.999617
| 34.2413879 | 157.3394 | 2.999658
| 34.2523623 | 157.3455 | 2.999612
| 34.2633144 | 157.3585 | 2.999637
| 34.27333 | 157.3789 | 2.999487
| 34.2841595 | 157.435 | 2.999637
| 34.29423 | 157.4298 | 2.999632
| 34.3052462 | 157.4405 | 2.999673
| 34.3161918 | 157.3809 | 2.999653
| 34.3271915 | 157.376 | 2.999517
| 34.3381409 | 157.4392 | 2.999617
| 34.3481488 | 157.4071 | 2.999562
| 34.3590362 | 157.3981 | 2.999612
| 34.3700408 | 157.4149 | 2.999607
| 34.3800462 | 157.5809 | 2.999627
| 34.3910108 | 157.5342 | 2.999562
| 34.401969 | 157.6169 | 2.999617
| 34.4129646 | 157.649 | 2.999572
| 34.4238937 | 157.6169 | 2.999658
| 34.4348826 | 157.5715 | 2.999472
| 34.4458398 | 157.6377 | 2.999612
| 34.4567898 | 157.5524 | 2.999632
| 34.4678105 | 157.6429 | 2.999597
| 34.4787813 | 157.7181 | 2.999632
| 34.4888314 | 157.7042 | 2.999597
| 34.4988808 | 157.7009 | 2.999522
| 34.5098821 | 157.7895 | 2.999552
| 34.5208476 | 157.8141 | 2.999542
| 34.5318526 | 157.7969 | 2.999527
| 34.542838 | 157.7311 | 2.999587
| 34.5537764 | 157.7635 | 2.999592
| 34.5647551 | 157.8151 | 2.999572
| 34.5756669 | 157.8024 | 2.999547
| 34.5856859 | 157.7492 | 2.999542
| 34.5966616 | 157.7032 | 2.999567
| 34.6076347 | 157.6938 | 2.999617
| 34.6176584 | 157.7129 | 2.999632
| 34.6276626 | 157.7236 | 2.999542
| 34.6386168 | 157.7382 | 2.999572
| 34.6496984 | 157.7946 | 2.999572
| 34.6604551 | 157.9162 | 2.999552
| 34.6706691 | 157.9201 | 2.999482
| 34.68156 | 157.8913 | 2.999542
| 34.6924074 | 157.78 | 2.999572
| 34.7033289 | 157.7291 | 2.999572
| 34.713392 | 157.7311 | 2.999592
| 34.7243595 | 157.5702 | 2.999547
| 34.7353117 | 157.5894 | 2.999527
| 34.7462547 | 157.601 | 2.999617
| 34.7562915 | 157.7385 | 2.999592
| 34.7671888 | 157.7703 | 2.999507
| 34.7772106 | 157.8284 | 2.999567
| 34.7882112 | 157.8105 | 2.999562
| 34.7990592 | 157.8877 | 2.999542
| 34.8091545 | 157.8485 | 2.999683
| 34.8201224 | 157.793 | 2.999537
| 34.8310226 | 157.7538 | 2.999582
| 34.8410526 | 157.6773 | 2.999597
| 34.85204 | 157.6257 | 2.999632
| 34.8629304 | 157.734 | 2.999502
| 34.8729893 | 157.7175 | 2.999607
| 34.8839411 | 157.7515 | 2.999592
| 34.8948469 | 157.7927 | 2.999517
| 34.9058389 | 157.8887 | 2.999527
| 34.9159521 | 157.8287 | 2.999572
| 34.9267497 | 157.8378 | 2.999552
| 34.9377698 | 157.7836 | 2.999587
| 34.9487792 | 157.7217 | 2.999507
| 34.9597453 | 157.8349 | 2.999517
| 34.9707091 | 157.7178 | 2.999607
| 34.9807358 | 157.7424 | 2.999562
| 34.991666 | 157.7405 | 2.999653
| 35.0026186 | 157.7512 | 2.999627
| 35.0126585 | 157.8066 | 2.999502
| 35.0226624 | 157.8206 | 2.999552
| 35.0336583 | 157.8588 | 2.999597
| 35.0446272 | 157.8786 | 2.999507
| 35.0555062 | 157.9094 | 2.999522
| 35.0664579 | 157.8955 | 2.999542
| 35.0774624 | 157.8819 | 2.999612
| 35.0883083 | 157.9334 | 2.999537
| 35.0984971 | 157.9649 | 2.999567
| 35.1093783 | 157.8987 | 2.999582
| 35.1203583 | 157.7891 | 2.999537
| 35.1312452 | 157.7989 | 2.999592
| 35.1412623 | 157.7693 | 2.999582
| 35.1522932 | 157.8355 | 2.999527
| 35.1632173 | 157.8796 | 2.999597
| 35.1741882 | 157.9003 | 2.999522
| 35.1842119 | 157.9691 | 2.999502
| 35.1950182 | 157.9425 | 2.999612
| 35.2051119 | 157.937 | 2.999572
| 35.2161095 | 157.9516 | 2.999612
| 35.2269702 | 157.9146 | 2.999537
| 35.2370153 | 157.9153 | 2.999627
| 35.2479231 | 157.8443 | 2.999607
| 35.2588759 | 157.7995 | 2.999607
| 35.2689202 | 157.8326 | 2.999642
| 35.2789303 | 157.8887 | 2.999537
| 35.2898767 | 157.7946 | 2.999572
| 35.3008908 | 157.8533 | 2.999612
| 35.3117914 | 157.8799 | 2.999552
| 35.3228936 | 157.9127 | 2.999522
| 35.333786 | 157.8608 | 2.999537
| 35.3447457 | 157.8887 | 2.999432
| 35.3557193 | 157.96 | 2.999547
| 35.3666761 | 158.0207 | 2.999497
End Of Hold At Load Index | 35.3767098 | 157.9529 | 2.999542
| 35.3986884 | 157.9225 | 2.998659
| 35.409508 | 157.8862 | 2.997577
| 35.420487 | 157.8917 | 2.996479
| 35.4306848 | 157.8381 | 2.995419
| 35.4416295 | 157.8566 | 2.994385
| 35.4524414 | 157.8864 | 2.993289
| 35.463431 | 157.8925 | 2.99217
| 35.4744284 | 158.0197 | 2.991005
| 35.484434 | 158.0643 | 2.989964
| 35.4944629 | 157.9961 | 2.989101
| 35.5052574 | 157.9769 | 2.987957
| 35.5153345 | 157.9713 | 2.986969
| 35.5254177 | 157.9936 | 2.985976
| 35.5363629 | 157.9112 | 2.984896
| 35.547297 | 157.8966 | 2.983808
| 35.5582092 | 157.967 | 2.982682
| 35.568263 | 157.8907 | 2.981772
| 35.579141 | 157.9464 | 2.980624
| 35.5891602 | 157.9291 | 2.979602
| 35.6001611 | 157.9706 | 2.978532
| 35.6110319 | 158.016 | 2.977445
| 35.6210565 | 157.9384 | 2.976432
Maximum Depth | 35.631058 | 158.0858 | 2.975357
| 35.6419887 | 157.9947 | 2.974364
| 35.6520874 | 158.03 | 2.973254
| 35.6629876 | 158.0475 | 2.972164
| 35.6739075 | 157.9813 | 2.971092
| 35.6849618 | 157.9255 | 2.970077
| 35.7008303 | 157.8702 | 2.968533
| 35.7117929 | 157.914 | 2.967386
| 35.7218094 | 157.8708 | 2.96651
| 35.7318388 | 157.8434 | 2.965397
| 35.7427341 | 157.9935 | 2.964327
| 35.7527614 | 157.9675 | 2.963259
| 35.7637372 | 158.0765 | 2.962297
| 35.774716 | 158.0181 | 2.961244
| 35.7847527 | 158.0335 | 2.960105
| 35.7957056 | 158.0517 | 2.958975
| 35.8066383 | 157.9213 | 2.958037
| 35.8176812 | 158.0118 | 2.956913
| 35.8276926 | 157.9669 | 2.955831
| 35.8386551 | 158.0185 | 2.95476
| 35.8494373 | 157.9656 | 2.953707
| 35.8594889 | 158.0122 | 2.952742
| 35.8704747 | 157.9101 | 2.951633
| 35.8814666 | 157.9843 | 2.950434
| 35.8914973 | 157.9268 | 2.949521
| 35.9024038 | 157.9009 | 2.948375
| 35.9133347 | 157.967 | 2.947277
| 35.9242374 | 157.966 | 2.946222
| 35.9342722 | 157.8703 | 2.945224
| 35.9451845 | 157.9815 | 2.944207
| 35.9552362 | 157.9156 | 2.943157
| 35.9662125 | 157.9704 | 2.942004
| 35.9771873 | 158.0038 | 2.940927
| 35.9881337 | 157.8643 | 2.939792
| 35.9991089 | 157.886 | 2.93872
| 36.0101498 | 157.8857 | 2.937616
| 36.0211064 | 157.8929 | 2.936535
| 36.0320526 | 157.9622 | 2.9354
| 36.0429486 | 158.0024 | 2.934331
| 36.0530118 | 158.0351 | 2.933299
| 36.0639608 | 158.0419 | 2.932215
| 36.0748638 | 158.0267 | 2.931204
| 36.0848986 | 158.0094 | 2.930231
| 36.0958218 | 157.9023 | 2.929049
| 36.1068619 | 157.9403 | 2.927919
| 36.1177118 | 157.8955 | 2.926855
| 36.1277843 | 157.923 | 2.925927
| 36.1387405 | 157.9 | 2.924772
| 36.1487561 | 157.9096 | 2.923755
| 36.1597519 | 157.9566 | 2.92261
| 36.1706925 | 157.919 | 2.921481
| 36.1816538 | 157.9576 | 2.92047
| 36.1926551 | 157.9517 | 2.919335
| 36.2036901 | 157.9799 | 2.918237
| 36.2146544 | 157.9663 | 2.917145
| 36.2256598 | 157.8969 | 2.916125
| 36.2364722 | 157.9339 | 2.915034
| 36.2464892 | 157.9078 | 2.913937
| 36.2574889 | 157.9143 | 2.912862
| 36.2684626 | 157.9305 | 2.911784
| 36.2794242 | 157.9004 | 2.910663
| 36.2903741 | 157.926 | 2.909573
| 36.3012296 | 157.9124 | 2.908523
| 36.3121818 | 157.8987 | 2.907458
| 36.3222356 | 157.8682 | 2.906362
| 36.3322982 | 157.8894 | 2.905321
| 36.3432537 | 157.9079 | 2.90429
| 36.3542123 | 157.88 | 2.903114
| 36.3651437 | 157.8554 | 2.902131
| 36.3751734 | 157.854 | 2.901133
| 36.3861371 | 157.8381 | 2.900062
| 36.3970378 | 157.8241 | 2.898887
| 36.4070825 | 157.8114 | 2.897998
| 36.418051 | 157.7848 | 2.896826
| 36.4289611 | 157.8182 | 2.89573
| 36.4390296 | 157.8401 | 2.894703
| 36.449942 | 157.8028 | 2.893677
| 36.4599644 | 157.8731 | 2.892609
| 36.4709192 | 157.8598 | 2.891544
| 36.480926 | 157.8318 | 2.890508
| 36.4917991 | 157.8726 | 2.889471
| 36.5018205 | 157.856 | 2.888409
| 36.5128289 | 157.881 | 2.887433
| 36.5237601 | 157.8634 | 2.886255
| 36.5347358 | 157.8167 | 2.885227
| 36.5448142 | 157.8449 | 2.884164
| 36.555748 | 157.7612 | 2.883071
| 36.5657779 | 157.8162 | 2.882048
| 36.5767012 | 157.8331 | 2.880916
| 36.5867314 | 157.8219 | 2.879928
| 36.5977306 | 157.8482 | 2.878948
| 36.6087292 | 157.831 | 2.877693
| 36.6187453 | 157.8254 | 2.876801
| 36.6297068 | 157.8575 | 2.875685
| 36.6407356 | 157.8757 | 2.874627
| 36.6515334 | 157.7865 | 2.873452
| 36.6617364 | 157.7539 | 2.872442
| 36.6725092 | 157.7902 | 2.871425
| 36.6825354 | 157.7262 | 2.870382
| 36.6934617 | 157.8216 | 2.869285
| 36.7034845 | 157.7479 | 2.868347
| 36.7143783 | 157.7371 | 2.867278
| 36.7253979 | 157.7491 | 2.866161
| 36.7362347 | 157.7871 | 2.865092
| 36.7462377 | 157.751 | 2.864032
| 36.756257 | 157.7515 | 2.86311
| 36.7672362 | 157.7603 | 2.861937
| 36.7782315 | 157.7749 | 2.860873
| 36.7891715 | 157.7781 | 2.859689
| 36.8001599 | 157.757 | 2.858595
| 36.8110042 | 157.7362 | 2.857595
| 36.821086 | 157.7498 | 2.856542
| 36.832045 | 157.6771 | 2.855441
| 36.8420456 | 157.6718 | 2.854486
| 36.8529249 | 157.6874 | 2.853398
| 36.8629675 | 157.6808 | 2.852394
| 36.8739614 | 157.6574 | 2.85126
| 36.8848537 | 157.7907 | 2.85014
| 36.8948975 | 157.7744 | 2.849111
| 36.9058459 | 157.6849 | 2.848076
| 36.9168036 | 157.7371 | 2.84698
| 36.9268082 | 157.6945 | 2.84595
| 36.9377103 | 157.7207 | 2.84493
| 36.9477939 | 157.7119 | 2.843826
| 36.9587224 | 157.6461 | 2.842738
| 36.9687706 | 157.6784 | 2.841824
| 36.9797385 | 157.6923 | 2.840727
| 36.990701 | 157.7134 | 2.839606
| 37.0007215 | 157.5888 | 2.838634
| 37.0107282 | 157.6178 | 2.837543
| 37.0207316 | 157.6375 | 2.836628
| 37.0316984 | 157.6511 | 2.835596
| 37.0417365 | 157.698 | 2.834472
| 37.0526718 | 157.7454 | 2.833414
| 37.063488 | 157.7337 | 2.832357
| 37.0736609 | 157.6911 | 2.831375
| 37.0836642 | 157.643 | 2.830309
| 37.0944553 | 157.6806 | 2.829255
| 37.104456 | 157.6801 | 2.828205
| 37.1154504 | 157.6795 | 2.827126
| 37.1263155 | 157.613 | 2.826129
| 37.1363488 | 157.6499 | 2.825016
| 37.1472351 | 157.5701 | 2.823972
| 37.1582348 | 157.5883 | 2.822877
| 37.1682639 | 157.5716 | 2.821774
| 37.1791269 | 157.5839 | 2.820758
| 37.1892092 | 157.5206 | 2.819775
| 37.2000498 | 157.5731 | 2.818666
| 37.2101169 | 157.61 | 2.817679
| 37.2211103 | 157.6057 | 2.816655
| 37.2320763 | 157.5723 | 2.815468
| 37.2429857 | 157.621 | 2.814357
| 37.2530268 | 157.6585 | 2.813438
| 37.2639631 | 157.6273 | 2.81234
| 37.274875 | 157.6076 | 2.811208
| 37.2859892 | 157.5667 | 2.810117
| 37.2968258 | 157.5748 | 2.808978
| 37.3077779 | 157.5181 | 2.807938
| 37.318807 | 157.5891 | 2.806815
| 37.3297451 | 157.5693 | 2.805706
| 37.340723 | 157.5563 | 2.804624
| 37.350787 | 157.5335 | 2.803642
| 37.3616788 | 157.599 | 2.802483
| 37.3717044 | 157.5208 | 2.80153
| 37.3817551 | 157.542 | 2.800525
| 37.3927137 | 157.5508 | 2.799465
| 37.4037013 | 157.5784 | 2.798311
| 37.4146904 | 157.5605 | 2.797272
| 37.4247076 | 157.5689 | 2.796275
| 37.4347184 | 157.5314 | 2.795269
| 37.4456342 | 157.5272 | 2.794047
| 37.4556919 | 157.4973 | 2.793172
| 37.4667021 | 157.508 | 2.792071
| 37.4776745 | 157.4989 | 2.790893
| 37.4886765 | 157.5375 | 2.789853
| 37.4994168 | 157.4678 | 2.788739
| 37.5094725 | 157.4981 | 2.787759
| 37.5204229 | 157.5704 | 2.786634
| 37.5314002 | 157.5014 | 2.785531
| 37.5424614 | 157.4784 | 2.784495
| 37.5532802 | 157.4916 | 2.783393
| 37.5642554 | 157.5254 | 2.78234
| 37.5752822 | 157.5092 | 2.781188
| 37.5862542 | 157.4446 | 2.78007
| 37.5972056 | 157.4261 | 2.778985
| 37.6082031 | 157.4628 | 2.777926
| 37.6192215 | 157.4433 | 2.776819
| 37.6292245 | 157.4601 | 2.775773
| 37.6400603 | 157.488 | 2.774655
| 37.6501645 | 157.4645 | 2.773709
| 37.6609273 | 157.4496 | 2.772643
| 37.6710035 | 157.4738 | 2.771596
| 37.6810054 | 157.4876 | 2.77065
| 37.6920507 | 157.5071 | 2.769491
| 37.7030204 | 157.4717 | 2.768459
| 37.7139651 | 157.4798 | 2.767344
| 37.7248766 | 157.4652 | 2.766233
| 37.7348825 | 157.4518 | 2.765253
| 37.7458349 | 157.4171 | 2.764162
| 37.7567509 | 157.4204 | 2.763091
| 37.7677749 | 157.4687 | 2.761948
| 37.7778177 | 157.4335 | 2.760969
| 37.7887207 | 157.3975 | 2.759864
| 37.7996805 | 157.44 | 2.758738
| 37.8106851 | 157.4695 | 2.757627
| 37.8207083 | 157.4928 | 2.75672
| 37.8307424 | 157.4991 | 2.755622
| 37.8416877 | 157.4713 | 2.754612
| 37.8526768 | 157.4473 | 2.753528
| 37.862677 | 157.3469 | 2.752473
| 37.872707 | 157.377 | 2.75139
| 37.8836522 | 157.4276 | 2.750406
| 37.8944845 | 157.4366 | 2.749298
| 37.9045013 | 157.3966 | 2.748341
| 37.9165241 | 157.4227 | 2.747129
| 37.9274243 | 157.4149 | 2.746039
| 37.9384025 | 157.4055 | 2.744886
| 37.9493551 | 157.4645 | 2.74383
| 37.9602285 | 157.4123 | 2.742718
| 37.9702636 | 157.4735 | 2.74169
| 37.9804274 | 157.3936 | 2.740783
| 37.9912562 | 157.3664 | 2.73961
| 38.0012764 | 157.3838 | 2.738633
| 38.0123036 | 157.3591 | 2.737551
| 38.0232542 | 157.3585 | 2.736426
| 38.0332579 | 157.384 | 2.73544
| 38.0442527 | 157.3308 | 2.734341
| 38.0552087 | 157.3756 | 2.73323
| 38.0661066 | 157.382 | 2.732155
| 38.076235 | 157.3709 | 2.731117
| 38.087125 | 157.3631 | 2.730003
| 38.0979998 | 157.3242 | 2.728961
| 38.1080045 | 157.3186 | 2.727935
| 38.1180985 | 157.3927 | 2.726996
| 38.1290098 | 157.4375 | 2.72582
| 38.1400579 | 157.3626 | 2.724745
| 38.1509842 | 157.4011 | 2.723683
| 38.1609901 | 157.3397 | 2.722622
| 38.1718324 | 157.3219 | 2.721543
| 38.1818554 | 157.3857 | 2.720606
| 38.191894 | 157.3382 | 2.719466
| 38.2027673 | 157.3557 | 2.718489
| 38.2128427 | 157.3932 | 2.717437
| 38.2237492 | 157.3666 | 2.716436
| 38.2337587 | 157.4353 | 2.715275
| 38.2447371 | 157.4041 | 2.714272
| 38.2547418 | 157.3171 | 2.713217
| 38.2656609 | 157.3109 | 2.71218
| 38.2766542 | 157.273 | 2.711096
| 38.2867036 | 157.3384 | 2.710111
| 38.2967062 | 157.3496 | 2.709065
| 38.3074833 | 157.324 | 2.707988
| 38.3176537 | 157.3213 | 2.707016
| 38.3284913 | 157.3317 | 2.705902
| 38.3384977 | 157.3432 | 2.704871
| 38.3493824 | 157.4009 | 2.703878
| 38.3604096 | 157.385 | 2.70273
| 38.3712826 | 157.3471 | 2.701688
| 38.3822075 | 157.3714 | 2.70054
| 38.3923405 | 157.3311 | 2.699532
| 38.4033829 | 157.2468 | 2.698343
| 38.414304 | 157.2572 | 2.697336
| 38.4251852 | 157.2779 | 2.696137
| 38.4362272 | 157.2659 | 2.695183
| 38.4462376 | 157.2827 | 2.694102
| 38.4572408 | 157.2172 | 2.693022
| 38.4681806 | 157.162 | 2.692013
| 38.4790612 | 157.1919 | 2.69083
| 38.4891114 | 157.3036 | 2.689885
| 38.5001264 | 157.2988 | 2.688728
| 38.51104 | 157.3377 | 2.687642
| 38.5219825 | 157.29 | 2.686613
| 38.532013 | 157.2912 | 2.685585
| 38.5430097 | 157.2607 | 2.684485
| 38.5540064 | 157.3473 | 2.68332
| 38.5647987 | 157.2082 | 2.682291
| 38.5748024 | 157.3404 | 2.681271
| 38.5848579 | 157.2676 | 2.68028
| 38.5957966 | 157.3464 | 2.679211
| 38.6067722 | 157.2695 | 2.678059
| 38.6177306 | 157.3428 | 2.676988
| 38.6287312 | 157.3328 | 2.675963
| 38.6397411 | 157.3221 | 2.674777
| 38.6506824 | 157.2848 | 2.673673
| 38.6606915 | 157.3369 | 2.672702
| 38.671705 | 157.2386 | 2.671616
| 38.681713 | 157.2616 | 2.670535
| 38.6927045 | 157.2586 | 2.669471
| 38.7037108 | 157.2188 | 2.668435
| 38.7144247 | 157.15 | 2.667459
| 38.7244667 | 157.1995 | 2.666319
| 38.7344789 | 157.1549 | 2.665348
| 38.745399 | 157.2007 | 2.664266
| 38.7563436 | 157.1345 | 2.663117
| 38.7663442 | 157.1503 | 2.662197
| 38.7763553 | 157.1378 | 2.661171
| 38.7873189 | 157.1696 | 2.660034
| 38.7973702 | 157.1702 | 2.659024
| 38.8083583 | 157.1955 | 2.65796
| 38.8193644 | 157.201 | 2.65683
| 38.8302951 | 157.1705 | 2.655777
| 38.8413629 | 157.1643 | 2.65463
| 38.8522209 | 157.0761 | 2.653649
| 38.8622326 | 157.1357 | 2.652618
| 38.8731403 | 157.1191 | 2.651472
| 38.8831512 | 157.059 | 2.650491
| 38.8941282 | 157.0992 | 2.649348
| 38.9050863 | 157.2306 | 2.648343
| 38.9160459 | 157.2234 | 2.647101
| 38.9269985 | 157.1618 | 2.646106
| 38.9370062 | 157.1208 | 2.645126
| 38.9479831 | 157.1766 | 2.643928
| 38.9589668 | 157.1072 | 2.642899
| 38.9698535 | 157.1523 | 2.641751
| 38.9808078 | 157.1056 | 2.640755
| 38.9917999 | 157.1539 | 2.639676
| 39.001832 | 157.0867 | 2.638628
| 39.0127953 | 157.0296 | 2.637502
| 39.02284 | 157.1154 | 2.636507
| 39.0337194 | 157.0814 | 2.635399
| 39.0437431 | 157.1085 | 2.634437
| 39.0547105 | 157.1244 | 2.633265
| 39.0656732 | 157.0881 | 2.632249
| 39.0757006 | 157.1038 | 2.631281
| 39.0866305 | 157.1149 | 2.630193
| 39.0977109 | 157.1071 | 2.629065
| 39.1086514 | 157.0218 | 2.627896
| 39.118654 | 157.0162 | 2.626971
| 39.129471 | 157.0064 | 2.625879
| 39.140482 | 157.0726 | 2.624803
| 39.1514553 | 157.0415 | 2.623671
| 39.1624579 | 157.0006 | 2.622625
| 39.1734703 | 157.059 | 2.621444
| 39.184356 | 157.0071 | 2.620345
| 39.1943882 | 157.0041 | 2.619402
| 39.2044092 | 156.9404 | 2.61842
| 39.2152544 | 157.0289 | 2.617376
| 39.2253532 | 157.0499 | 2.616281
| 39.2363094 | 156.9759 | 2.61522
| 39.247252 | 156.9335 | 2.614106
| 39.2581325 | 157.0002 | 2.612928
| 39.2682055 | 157.0209 | 2.611976
| 39.2782307 | 156.9692 | 2.610958
| 39.2890918 | 157.0136 | 2.609857
| 39.3000895 | 157.0324 | 2.608867
| 39.3111078 | 156.9786 | 2.60775
| 39.3220817 | 157.0623 | 2.606603
| 39.3330273 | 157.0266 | 2.605508
| 39.3440047 | 156.9832 | 2.604501
| 39.3548998 | 156.9712 | 2.603351
| 39.3649728 | 156.9548 | 2.602379
| 39.3758924 | 156.9704 | 2.601192
| 39.3859001 | 156.9833 | 2.600261
| 39.3968413 | 156.9917 | 2.599147
| 39.4077642 | 156.9661 | 2.598055
| 39.4178119 | 156.8936 | 2.59708
| 39.4278204 | 156.9094 | 2.596074
| 39.4387679 | 156.9655 | 2.594994
| 39.4497493 | 156.9448 | 2.593831
| 39.4607055 | 156.9139 | 2.592791
| 39.4707082 | 156.9511 | 2.59176
| 39.481707 | 156.942 | 2.5906
| 39.492702 | 156.8824 | 2.589631
| 39.5037022 | 156.8344 | 2.588421
| 39.5144825 | 156.8347 | 2.587428
| 39.5246488 | 156.8813 | 2.586281
| 39.5356533 | 156.8758 | 2.585351
| 39.5465037 | 156.821 | 2.584191
| 39.5574908 | 156.7918 | 2.583152
| 39.5684815 | 156.8168 | 2.582013
| 39.5794857 | 156.7856 | 2.580888
| 39.590398 | 156.7785 | 2.579786
| 39.6013021 | 156.7954 | 2.578726
| 39.6113992 | 156.8141 | 2.577761
| 39.6223247 | 156.7888 | 2.576599
| 39.632325 | 156.7822 | 2.575619
| 39.6431748 | 156.7977 | 2.574519
| 39.6542232 | 156.7497 | 2.573439
| 39.6642258 | 156.8219 | 2.572464
| 39.6750966 | 156.7963 | 2.571372
| 39.6851336 | 156.7054 | 2.570393
| 39.6951577 | 156.7455 | 2.569436
| 39.7061188 | 156.8029 | 2.568244
| 39.7170774 | 156.7597 | 2.567063
| 39.7281041 | 156.7186 | 2.566106
| 39.7388897 | 156.6955 | 2.565032
| 39.7489545 | 156.7116 | 2.563986
| 39.7589555 | 156.7786 | 2.563011
| 39.7699824 | 156.8166 | 2.561873
| 39.7808714 | 156.7949 | 2.560769
| 39.7918707 | 156.7427 | 2.559684
| 39.8028409 | 156.7563 | 2.558587
| 39.8137335 | 156.7115 | 2.557523
| 39.8237647 | 156.7779 | 2.55654
| 39.8338096 | 156.769 | 2.555495
| 39.8447519 | 156.7726 | 2.554466
| 39.8557313 | 156.8189 | 2.553288
| 39.866758 | 156.8086 | 2.552251
| 39.8776741 | 156.7645 | 2.551194
| 39.8886792 | 156.7771 | 2.550093
| 39.8987074 | 156.7469 | 2.54899
| 39.9094558 | 156.7715 | 2.547891
| 39.9196222 | 156.6871 | 2.546849
| 39.93053 | 156.8314 | 2.545868
| 39.9415003 | 156.7133 | 2.544766
| 39.9524206 | 156.738 | 2.543654
| 39.9624759 | 156.7404 | 2.542594
| 39.9733723 | 156.7839 | 2.541564
| 39.9843403 | 156.6701 | 2.540472
| 39.9943511 | 156.7507 | 2.539466
| 40.0052333 | 156.6995 | 2.538373
| 40.016276 | 156.7384 | 2.537244
| 40.0272493 | 156.6787 | 2.536176
| 40.0382276 | 156.7413 | 2.535084
| 40.049222 | 156.5769 | 2.533904
| 40.0601004 | 156.6297 | 2.532921
| 40.0701526 | 156.6731 | 2.531861
| 40.0811017 | 156.6536 | 2.530796
| 40.0921029 | 156.675 | 2.529671
| 40.1031043 | 156.5891 | 2.528566
| 40.1140533 | 156.6144 | 2.527456
| 40.1250015 | 156.6014 | 2.526351
| 40.1350238 | 156.601 | 2.525329
| 40.1458733 | 156.5974 | 2.524224
| 40.1559292 | 156.6673 | 2.523303
| 40.1669136 | 156.6732 | 2.52219
| 40.1778075 | 156.6816 | 2.521151
| 40.1888687 | 156.6265 | 2.519994
| 40.1997705 | 156.6239 | 2.518924
| 40.2098352 | 156.5314 | 2.517958
| 40.2208107 | 156.6179 | 2.51678
| 40.2317964 | 156.496 | 2.515722
| 40.2427069 | 156.58 | 2.514611
| 40.2536659 | 156.5631 | 2.513615
| 40.2637008 | 156.565 | 2.512516
| 40.2737091 | 156.5376 | 2.51148
| 40.2846524 | 156.5561 | 2.510486
| 40.295665 | 156.5402 | 2.50934
| 40.3066663 | 156.5564 | 2.50825
| 40.3174779 | 156.6161 | 2.507184
| 40.327528 | 156.6023 | 2.506244
| 40.3384009 | 156.5657 | 2.505031
| 40.3484528 | 156.5306 | 2.504041
| 40.359417 | 156.4946 | 2.503065
| 40.3703751 | 156.4738 | 2.501929
| 40.3812544 | 156.4618 | 2.500791
| 40.3913289 | 156.4932 | 2.499773
| 40.4022987 | 156.5282 | 2.498711
| 40.4131782 | 156.4935 | 2.497603
| 40.4232482 | 156.4823 | 2.496531
| 40.4333548 | 156.4174 | 2.495591
| 40.4442132 | 156.4819 | 2.49451
| 40.4542271 | 156.4905 | 2.493539
| 40.465176 | 156.463 | 2.492434
| 40.4752107 | 156.4979 | 2.49144
| 40.4861512 | 156.4651 | 2.490331
| 40.4971256 | 156.4603 | 2.489164
| 40.5081068 | 156.3873 | 2.488096
| 40.5190193 | 156.3938 | 2.486979
| 40.5290205 | 156.4099 | 2.485994
| 40.5399801 | 156.4154 | 2.485013
| 40.550037 | 156.4166 | 2.483812
| 40.5600681 | 156.387 | 2.482894
| 40.5709885 | 156.4567 | 2.481787
| 40.5818524 | 156.432 | 2.480676
| 40.5919668 | 156.3674 | 2.47971
| 40.6028567 | 156.4413 | 2.478726
| 40.6129086 | 156.4153 | 2.477625
| 40.6237559 | 156.4295 | 2.476611
| 40.6337663 | 156.3756 | 2.47561
| 40.6438305 | 156.3784 | 2.474588
| 40.6547424 | 156.3566 | 2.473457
| 40.6648066 | 156.3218 | 2.472511
| 40.6758217 | 156.3228 | 2.471399
| 40.6868122 | 156.3484 | 2.47033
| 40.6977688 | 156.33 | 2.469185
| 40.707786 | 156.2747 | 2.468248
| 40.7186812 | 156.382 | 2.467143
| 40.7287143 | 156.3223 | 2.466145
| 40.7397252 | 156.3751 | 2.465009
| 40.7506991 | 156.3871 | 2.463937
| 40.7607027 | 156.3549 | 2.462896
| 40.7716796 | 156.338 | 2.461793
| 40.7826554 | 156.3491 | 2.460641
| 40.7935009 | 156.2868 | 2.459591
| 40.8044114 | 156.3432 | 2.458455
| 40.8144306 | 156.2734 | 2.457548
| 40.8244441 | 156.2541 | 2.456517
| 40.8354224 | 156.2798 | 2.455389
| 40.846364 | 156.3378 | 2.45433
| 40.8572675 | 156.2311 | 2.453265
| 40.8673229 | 156.2427 | 2.452249
| 40.8783527 | 156.2586 | 2.451126
| 40.8892394 | 156.3017 | 2.450047
| 40.8992481 | 156.2607 | 2.449017
| 40.9101269 | 156.2516 | 2.447929
| 40.920204 | 156.2398 | 2.446911
| 40.9310547 | 156.2706 | 2.445881
| 40.9420589 | 156.2716 | 2.444791
| 40.9521581 | 156.3176 | 2.443781
| 40.9622079 | 156.2785 | 2.442831
| 40.9730194 | 156.297 | 2.441624
| 40.9830356 | 156.2927 | 2.440648
| 40.9931368 | 156.3114 | 2.439618
| 41.0040831 | 156.3159 | 2.438618
| 41.0150596 | 156.2913 | 2.43746
| 41.0259806 | 156.3253 | 2.436393
| 41.0359987 | 156.2843 | 2.435367
| 41.0469371 | 156.3048 | 2.434273
| 41.0569385 | 156.2242 | 2.433303
| 41.0678905 | 156.2087 | 2.432182
| 41.0788155 | 156.2583 | 2.431135
| 41.0899213 | 156.1989 | 2.429949
| 41.1008711 | 156.1999 | 2.428874
| 41.1118496 | 156.1883 | 2.427812
| 41.122845 | 156.2181 | 2.426702
| 41.1338456 | 156.234 | 2.425522
| 41.1438464 | 156.2303 | 2.424582
| 41.1547963 | 156.1622 | 2.423492
| 41.1657004 | 156.1489 | 2.422401
| 41.1766989 | 156.1898 | 2.421276
| 41.1867003 | 156.1968 | 2.420367
| 41.1967012 | 156.256 | 2.419296
| 41.2067335 | 156.2209 | 2.418363
| 41.2177019 | 156.1489 | 2.417271
| 41.2284864 | 156.1732 | 2.416178
| 41.2394995 | 156.144 | 2.415102
| 41.2506511 | 156.2228 | 2.413876
| 41.2616527 | 156.1632 | 2.412781
| 41.2725264 | 156.1615 | 2.411799
| 41.2836882 | 156.1687 | 2.410613
| 41.2944784 | 156.2059 | 2.409549
| 41.3054181 | 156.2098 | 2.408455
| 41.3163702 | 156.1388 | 2.407349
| 41.3264141 | 156.1984 | 2.40632
| 41.3364513 | 156.194 | 2.405346
| 41.3473981 | 156.196 | 2.404287
| 41.3582975 | 156.2203 | 2.403132
| 41.3683027 | 156.157 | 2.402141
| 41.379284 | 156.1586 | 2.401038
End Of Stiffness Data Index | 41.3902488 | 156.1605 | 2.400062
| 41.4052455 | 156.1632 | 2.398639
| 41.4162017 | 156.1885 | 2.397468
| 41.4272032 | 156.2517 | 2.396368
| 41.4380825 | 156.1768 | 2.395245
| 41.449096 | 156.2163 | 2.394259
| 41.4600246 | 156.1991 | 2.393056
| 41.4701127 | 156.152 | 2.392092
| 41.4809995 | 156.187 | 2.391028
| 41.4919839 | 156.1287 | 2.389935
| 41.502967 | 156.1423 | 2.388822
| 41.5129858 | 156.1146 | 2.387775
| 41.5238474 | 156.1191 | 2.386739
| 41.5349253 | 156.1727 | 2.385661
| 41.5457718 | 156.1347 | 2.384506
| 41.5557977 | 156.0944 | 2.383478
| 41.5667428 | 156.1304 | 2.382389
| 41.5768012 | 156.117 | 2.381403
| 41.5877775 | 156.1394 | 2.380376
| 41.5987338 | 156.141 | 2.37921
| 41.6097052 | 156.1702 | 2.378093
| 41.6206986 | 156.0936 | 2.377064
| 41.6316486 | 156.1507 | 2.375908
| 41.641658 | 156.0611 | 2.374968
| 41.6516993 | 156.0808 | 2.373908
| 41.6624873 | 156.0888 | 2.372835
| 41.6726246 | 156.0553 | 2.371901
| 41.6834782 | 156.0894 | 2.370761
| 41.693488 | 156.0744 | 2.36977
| 41.7044569 | 156.1175 | 2.368613
| 41.7154101 | 156.0393 | 2.367542
| 41.7263467 | 156.0967 | 2.366474
| 41.7363654 | 156.0347 | 2.365442
| 41.7473437 | 156.0655 | 2.364369
| 41.7573479 | 156.0358 | 2.363323
| 41.7682944 | 156.0913 | 2.362304
| 41.7783035 | 155.9806 | 2.361323
| 41.7892434 | 156.0451 | 2.360224
| 41.800224 | 156.015 | 2.359101
| 41.8112036 | 155.9975 | 2.358023
| 41.8221921 | 156.0147 | 2.356909
| 41.8330569 | 155.9705 | 2.355798
| 41.8440299 | 155.9397 | 2.35473
| 41.8542114 | 155.9964 | 2.353702
| 41.8650695 | 155.9153 | 2.352591
| 41.8750991 | 155.9739 | 2.351598
| 41.8860268 | 155.934 | 2.350596
| 41.89698 | 155.9966 | 2.349365
| 41.9070251 | 156.0675 | 2.348441
| 41.9170591 | 155.9905 | 2.347412
| 41.9279582 | 155.9892 | 2.346257
| 41.9379898 | 155.9269 | 2.345319
| 41.9489096 | 155.9839 | 2.344217
| 41.959863 | 155.8821 | 2.343117
| 41.9708141 | 155.9213 | 2.342087
| 41.9808189 | 155.9287 | 2.341067
| 41.9916971 | 155.9491 | 2.340004
| 42.0017449 | 155.9464 | 2.338929
| 42.0117461 | 155.8302 | 2.337879
| 42.0227011 | 155.8483 | 2.336883
| 42.0327548 | 155.8116 | 2.335913
| 42.0437229 | 155.8969 | 2.334751
| 42.0547024 | 155.8615 | 2.333648
| 42.0647024 | 155.8614 | 2.332658
| 42.0747041 | 155.8629 | 2.331698
| 42.0856197 | 155.9236 | 2.330652
| 42.095703 | 155.88 | 2.329623
| 42.1064743 | 155.8271 | 2.328521
| 42.1165167 | 155.9538 | 2.327467
| 42.1275017 | 155.9249 | 2.326378
| 42.138504 | 155.9441 | 2.325258
| 42.1493745 | 155.8426 | 2.324171
| 42.1594854 | 155.8619 | 2.323195
| 42.1703772 | 155.7361 | 2.322161
| 42.1813264 | 155.8807 | 2.321036
| 42.1913817 | 155.8336 | 2.32003
| 42.202335 | 155.8394 | 2.31893
| 42.2132036 | 155.8277 | 2.317833
| 42.2232464 | 155.816 | 2.316849
| 42.2332771 | 155.8142 | 2.315841
| 42.244228 | 155.8564 | 2.314766
| 42.2551227 | 155.8223 | 2.313656
| 42.265268 | 155.8563 | 2.312617
| 42.2761812 | 155.7389 | 2.31157
| 42.286229 | 155.8636 | 2.31052
| 42.2971939 | 155.7654 | 2.309459
| 42.3081333 | 155.8481 | 2.308365
| 42.3190678 | 155.7881 | 2.307212
| 42.3300254 | 155.8111 | 2.306161
| 42.340993 | 155.7881 | 2.305064
| 42.3519193 | 155.7524 | 2.304007
| 42.3619737 | 155.7435 | 2.302996
| 42.3728899 | 155.7451 | 2.301945
| 42.3838006 | 155.8139 | 2.300768
| 42.3938447 | 155.7625 | 2.299719
| 42.4047958 | 155.8219 | 2.298774
| 42.4148303 | 155.8214 | 2.29771
| 42.4257065 | 155.8237 | 2.296608
| 42.4357939 | 155.7597 | 2.295634
| 42.4467307 | 155.7869 | 2.294505
| 42.4577056 | 155.7357 | 2.293418
| 42.4677332 | 155.6892 | 2.29244
| 42.4777391 | 155.7342 | 2.291425
| 42.4886973 | 155.7063 | 2.290339
| 42.4987292 | 155.6932 | 2.289326
| 42.5097317 | 155.6267 | 2.2882
| 42.5206742 | 155.7172 | 2.287051
| 42.5307027 | 155.6672 | 2.286138
| 42.5414483 | 155.6509 | 2.285029
| 42.5516564 | 155.7001 | 2.283943
| 42.5624365 | 155.7199 | 2.282925
| 42.5724768 | 155.748 | 2.281921
| 42.5833914 | 155.7428 | 2.280894
| 42.5933928 | 155.6642 | 2.279824
| 42.604396 | 155.7258 | 2.278624
| 42.6152975 | 155.6233 | 2.277684
| 42.6262492 | 155.6224 | 2.276644
| 42.6363246 | 155.6135 | 2.275556
| 42.647246 | 155.5986 | 2.274429
| 42.6582066 | 155.5733 | 2.273303
| 42.6692759 | 155.608 | 2.272291
| 42.6801978 | 155.7098 | 2.271214
| 42.691204 | 155.6505 | 2.270118
| 42.7020953 | 155.6427 | 2.268964
| 42.7130957 | 155.6041 | 2.267909
| 42.7240508 | 155.6116 | 2.266793
| 42.735018 | 155.5713 | 2.265662
| 42.7450707 | 155.591 | 2.264711
| 42.7559583 | 155.6231 | 2.263593
| 42.7668701 | 155.5998 | 2.262537
| 42.7769164 | 155.5341 | 2.261522
| 42.7878858 | 155.4842 | 2.260385
| 42.7988824 | 155.6078 | 2.2593
| 42.809815 | 155.6175 | 2.258097
| 42.8208141 | 155.503 | 2.257202
| 42.8318585 | 155.564 | 2.256023
| 42.8428521 | 155.6152 | 2.254923
| 42.8537654 | 155.5617 | 2.253882
| 42.8647869 | 155.5581 | 2.25273
| 42.8757348 | 155.553 | 2.251705
| 42.8857714 | 155.5678 | 2.250616
| 42.8967044 | 155.5522 | 2.249563
| 42.9067364 | 155.5271 | 2.248505
| 42.9177004 | 155.5154 | 2.247438
| 42.9287705 | 155.518 | 2.246342
| 42.939646 | 155.4691 | 2.245244
| 42.9496999 | 155.5027 | 2.244218
| 42.9604169 | 155.456 | 2.243212
| 42.9704759 | 155.4782 | 2.242196
| 42.9804858 | 155.4074 | 2.24114
| 42.9914813 | 155.436 | 2.240156
| 43.0024143 | 155.469 | 2.239047
| 43.0124231 | 155.477 | 2.237876
| 43.0233649 | 155.478 | 2.236837
| 43.0343489 | 155.5347 | 2.235779
| 43.0452524 | 155.3674 | 2.234683
| 43.0552811 | 155.4043 | 2.23368
| 43.066252 | 155.2995 | 2.232689
| 43.0772009 | 155.4422 | 2.231564
| 43.088151 | 155.3394 | 2.230418
| 43.0981999 | 155.3241 | 2.229394
| 43.1091609 | 155.3633 | 2.228393
| 43.1192548 | 155.4021 | 2.227318
| 43.1301605 | 155.4767 | 2.226203
| 43.1410304 | 155.3778 | 2.225156
| 43.1510323 | 155.4091 | 2.22409
| 43.1620304 | 155.4042 | 2.22299
| 43.1720789 | 155.3879 | 2.222026
| 43.1830709 | 155.3649 | 2.220886
| 43.193075 | 155.3473 | 2.219971
| 43.2040137 | 155.3431 | 2.218842
| 43.2150592 | 155.3333 | 2.217703
| 43.2259689 | 155.3217 | 2.216672
| 43.2360025 | 155.3942 | 2.215638
| 43.2460234 | 155.4032 | 2.214731
| 43.2568891 | 155.3934 | 2.213575
| 43.2669482 | 155.4351 | 2.212499
| 43.2779124 | 155.4916 | 2.211462
| 43.2879284 | 155.3942 | 2.210416
| 43.2987821 | 155.3685 | 2.20941
| 43.3097704 | 155.4023 | 2.208257
| 43.3197718 | 155.3606 | 2.207337
| 43.330673 | 155.3243 | 2.206146
| 43.3407335 | 155.3573 | 2.20515
| 43.3517211 | 155.3501 | 2.204092
| 43.3627404 | 155.2778 | 2.20297
| 43.3736963 | 155.331 | 2.201854
| 43.3846688 | 155.2535 | 2.200757
| 43.3946947 | 155.3134 | 2.199794
| 43.4056957 | 155.3867 | 2.198654
| 43.4166674 | 155.3335 | 2.197592
| 43.4276221 | 155.3419 | 2.196496
| 43.4384548 | 155.3157 | 2.195453
| 43.4484817 | 155.3217 | 2.194395
| 43.4594773 | 155.298 | 2.193286
| 43.4695137 | 155.2901 | 2.192282
| 43.4805164 | 155.332 | 2.191237
| 43.4913163 | 155.296 | 2.190092
| 43.5013175 | 155.3273 | 2.189127
| 43.5113436 | 155.3752 | 2.188084
| 43.5222559 | 155.335 | 2.187038
| 43.5323445 | 155.3559 | 2.185974
| 43.5423532 | 155.2465 | 2.185028
| 43.5533157 | 155.2647 | 2.183922
| 43.5633267 | 155.19 | 2.182966
| 43.5742894 | 155.156 | 2.18186
| 43.5851994 | 155.2552 | 2.180689
| 43.596312 | 155.2299 | 2.179673
| 43.607148 | 155.2208 | 2.178569
| 43.6171684 | 155.2486 | 2.177522
| 43.6282355 | 155.2557 | 2.17648
| 43.6382406 | 155.3208 | 2.175364
| 43.6482425 | 155.2341 | 2.174384
| 43.6590426 | 155.2928 | 2.173334
| 43.6690968 | 155.267 | 2.172344
| 43.6800769 | 155.2664 | 2.171276
| 43.6909518 | 155.2755 | 2.170168
| 43.7019284 | 155.2077 | 2.169071
| 43.7128935 | 155.1143 | 2.167989
| 43.7239705 | 155.1782 | 2.166872
| 43.7349189 | 155.1493 | 2.165792
| 43.7459796 | 155.1536 | 2.164706
| 43.7568428 | 155.1568 | 2.163619
| 43.7668473 | 155.1985 | 2.162659
| 43.7778187 | 155.1573 | 2.161477
| 43.7887918 | 155.193 | 2.160339
| 43.7997593 | 155.1917 | 2.159293
| 43.8107135 | 155.2027 | 2.158227
| 43.8207335 | 155.1611 | 2.15719
| 43.8317461 | 155.1319 | 2.156089
| 43.8427157 | 155.0615 | 2.154947
| 43.8527167 | 155.0433 | 2.154017
| 43.8636605 | 155.0083 | 2.152918
| 43.8736911 | 155.0289 | 2.1519
| 43.8837298 | 155.0632 | 2.150941
| 43.8944088 | 154.9367 | 2.149893
| 43.9044854 | 154.9661 | 2.148895
| 43.9145595 | 154.975 | 2.147888
| 43.9254721 | 155.1083 | 2.146666
| 43.9363638 | 155.0911 | 2.145798
| 43.9464153 | 155.1439 | 2.144732
| 43.9573925 | 155.0904 | 2.143595
| 43.968266 | 155.043 | 2.142432
| 43.9782904 | 155.0082 | 2.141475
| 43.9892479 | 154.9904 | 2.140484
| 43.9993358 | 155.0013 | 2.139375
| 44.0102418 | 155.0356 | 2.138345
| 44.0202508 | 154.9421 | 2.137319
| 44.0312481 | 154.9188 | 2.136199
| 44.0421704 | 154.982 | 2.135007
| 44.0531424 | 154.9716 | 2.133984
| 44.0641249 | 154.9833 | 2.132891
| 44.0750247 | 154.9661 | 2.131736
| 44.0850669 | 155.0351 | 2.130827
| 44.0959545 | 154.9534 | 2.129773
| 44.1059588 | 154.9711 | 2.128663
| 44.1169127 | 154.9438 | 2.127632
| 44.1269757 | 154.9554 | 2.126696
| 44.1379428 | 154.9625 | 2.125535
| 44.1488752 | 154.9298 | 2.124446
| 44.1598883 | 154.9304 | 2.123385
| 44.1708603 | 154.9655 | 2.122183
| 44.1817931 | 155.0037 | 2.121124
| 44.1917982 | 154.9796 | 2.120034
| 44.2027645 | 154.9575 | 2.119012
| 44.2127741 | 155.0028 | 2.118056
| 44.2237213 | 155.022 | 2.116977
| 44.2347087 | 154.9756 | 2.115853
| 44.2457032 | 154.9811 | 2.114758
| 44.2566365 | 154.9928 | 2.113715
| 44.2667263 | 155.054 | 2.112671
| 44.2776992 | 155.0436 | 2.111619
| 44.2886431 | 155.0147 | 2.110525
| 44.2996769 | 154.8636 | 2.109411
| 44.3104591 | 154.9651 | 2.108303
| 44.3213808 | 154.9307 | 2.107241
| 44.3315086 | 154.9669 | 2.106158
| 44.342502 | 154.9527 | 2.105099
| 44.3534728 | 154.9202 | 2.103916
| 44.3642823 | 154.9523 | 2.102986
| 44.3743563 | 154.8711 | 2.101953
| 44.3853656 | 154.9169 | 2.100772
| 44.3963067 | 154.9253 | 2.099758
| 44.4072934 | 154.9328 | 2.098584
| 44.4181718 | 154.9331 | 2.097451
| 44.4282416 | 154.943 | 2.096389
| 44.4392619 | 154.9832 | 2.095428
| 44.4502469 | 154.934 | 2.094319
| 44.4603395 | 154.9916 | 2.093235
| 44.4712161 | 154.9627 | 2.092182
| 44.4812679 | 154.8647 | 2.091217
| 44.4922718 | 154.9409 | 2.090182
| 44.5032171 | 154.8792 | 2.089007
| 44.5141173 | 154.8815 | 2.087922
| 44.5250709 | 154.8598 | 2.086872
| 44.5350792 | 154.9109 | 2.085746
| 44.5450829 | 154.905 | 2.084815
| 44.555975 | 154.9244 | 2.083646
| 44.5659969 | 154.8838 | 2.082684
| 44.5760543 | 154.8759 | 2.081723
| 44.5869292 | 154.8288 | 2.080661
| 44.5969948 | 154.8378 | 2.079659
| 44.6079623 | 154.8501 | 2.078618
| 44.6188807 | 154.8151 | 2.077471
| 44.6298681 | 154.8728 | 2.076357
| 44.640858 | 154.8592 | 2.075283
| 44.6518154 | 154.8248 | 2.074177
| 44.6627844 | 154.8417 | 2.073136
| 44.6743105 | 154.785 | 2.071928
| 44.6847612 | 154.8725 | 2.070838
| 44.6957637 | 154.9263 | 2.069818
| 44.7066784 | 154.8939 | 2.068741
| 44.7166807 | 154.8701 | 2.067726
| 44.7266989 | 154.8752 | 2.066644
| 44.7376767 | 154.8976 | 2.065651
| 44.7487384 | 154.8963 | 2.06454
| 44.7596735 | 154.8661 | 2.063361
| 44.7706605 | 154.8904 | 2.062278
| 44.781493 | 154.8168 | 2.06121
| 44.7915148 | 154.865 | 2.060162
| 44.8024752 | 154.8294 | 2.059051
| 44.8133597 | 154.794 | 2.058088
| 44.8235145 | 154.7472 | 2.057002
| 44.8344113 | 154.8117 | 2.055903
| 44.8453569 | 154.8338 | 2.054823
| 44.8563409 | 154.801 | 2.053745
| 44.8673264 | 154.8386 | 2.052621
| 44.8782743 | 154.8263 | 2.051627
| 44.889271 | 154.8458 | 2.050427
| 44.9002451 | 154.8331 | 2.049244
| 44.9110937 | 154.848 | 2.048244
| 44.9221331 | 154.7962 | 2.047196
| 44.9321372 | 154.8087 | 2.04613
| 44.943142 | 154.7866 | 2.04508
| 44.9540354 | 154.7189 | 2.043875
| 44.9640372 | 154.7327 | 2.042885
| 44.9750342 | 154.7975 | 2.04185
| 44.9858917 | 154.7113 | 2.04077
| 44.9959799 | 154.764 | 2.039771
| 45.0069451 | 154.7488 | 2.038694
| 45.0178956 | 154.7199 | 2.037544
| 45.0278974 | 154.7321 | 2.036579
| 45.038859 | 154.7934 | 2.035483
| 45.0497243 | 154.7101 | 2.034421
| 45.0597857 | 154.7187 | 2.033455
| 45.0698414 | 154.6683 | 2.03246
| 45.080765 | 154.7008 | 2.031357
| 45.0917324 | 154.7588 | 2.030216
| 45.1026689 | 154.7274 | 2.029127
| 45.1127195 | 154.6673 | 2.028137
| 45.1236746 | 154.665 | 2.027067
| 45.1347098 | 154.6861 | 2.025923
| 45.1456411 | 154.6919 | 2.024815
| 45.1556709 | 154.6876 | 2.023792
| 45.1666589 | 154.6678 | 2.022668
| 45.1774727 | 154.6412 | 2.021662
| 45.1876918 | 154.7527 | 2.02059
| 45.1984984 | 154.6969 | 2.019634
| 45.2094067 | 154.6845 | 2.018478
| 45.2194786 | 154.6734 | 2.017461
| 45.2304422 | 154.5952 | 2.01635
| 45.2413161 | 154.555 | 2.015222
| 45.2513883 | 154.5925 | 2.014205
| 45.2623865 | 154.5608 | 2.01313
| 45.2732465 | 154.6447 | 2.012089
| 45.2833863 | 154.6106 | 2.01107
| 45.2943692 | 154.5814 | 2.009937
| 45.3052665 | 154.6245 | 2.008867
| 45.3153167 | 154.6131 | 2.007792
| 45.3261211 | 154.6075 | 2.006857
| 45.3361484 | 154.6123 | 2.005779
| 45.3462696 | 154.7078 | 2.004717
| 45.3562888 | 154.6558 | 2.00379
| 45.3672818 | 154.625 | 2.002626
| 45.3781668 | 154.6163 | 2.001507
| 45.3882283 | 154.6217 | 2.000546
| 45.3991602 | 154.6538 | 1.999463
| 45.4091769 | 154.6689 | 1.998521
| 45.4200696 | 154.6874 | 1.997347
| 45.4310397 | 154.595 | 1.996245
| 45.4410489 | 154.601 | 1.995364
| 45.4519157 | 154.5712 | 1.994242
| 45.4619718 | 154.5662 | 1.993162
| 45.4728931 | 154.6087 | 1.99206
| 45.4839139 | 154.5798 | 1.991018
| 45.4949118 | 154.5315 | 1.989868
| 45.5059082 | 154.5769 | 1.988783
| 45.5167443 | 154.597 | 1.987735
| 45.5267641 | 154.6838 | 1.986692
| 45.5377547 | 154.6806 | 1.985623
| 45.54779 | 154.6558 | 1.984575
| 45.5587537 | 154.6266 | 1.983564
| 45.5697827 | 154.6814 | 1.982356
| 45.5807028 | 154.614 | 1.981399
| 45.5907705 | 154.5811 | 1.980282
| 45.6017051 | 154.5954 | 1.979218
| 45.6117583 | 154.6449 | 1.978233
| 45.6227597 | 154.594 | 1.977103
| 45.633699 | 154.5914 | 1.976004
| 45.6444787 | 154.6199 | 1.974841
| 45.6546381 | 154.5887 | 1.97395
| 45.6646712 | 154.6563 | 1.972882
| 45.6754101 | 154.5898 | 1.971828
| 45.6854976 | 154.556 | 1.970864
| 45.6955608 | 154.5808 | 1.969833
| 45.7074757 | 154.5738 | 1.968641
| 45.7174993 | 154.6016 | 1.967624
| 45.728339 | 154.657 | 1.96656
| 45.7383604 | 154.6076 | 1.965673
| 45.7484205 | 154.531 | 1.964567
| 45.7593414 | 154.5634 | 1.963455
| 45.7702914 | 154.6208 | 1.962345
| 45.7802962 | 154.5487 | 1.961409
| 45.7912208 | 154.5837 | 1.960312
| 45.8012838 | 154.4938 | 1.959311
| 45.8121908 | 154.4828 | 1.95824
| 45.8222184 | 154.4638 | 1.957282
| 45.8331621 | 154.4826 | 1.956053
| 45.8441614 | 154.5173 | 1.955023
| 45.8551163 | 154.4681 | 1.953857
| 45.8660507 | 154.4684 | 1.952864
| 45.8770172 | 154.4535 | 1.951757
| 45.8870476 | 154.5422 | 1.950784
| 45.8979637 | 154.478 | 1.949598
| 45.907991 | 154.3994 | 1.948655
| 45.9179936 | 154.4949 | 1.94762
| 45.9288707 | 154.5076 | 1.946592
| 45.9388898 | 154.5581 | 1.945545
| 45.9489108 | 154.5226 | 1.944503
| 45.9598853 | 154.5229 | 1.943496
| 45.9708019 | 154.4594 | 1.942339
| 45.9817918 | 154.4999 | 1.94122
| 45.9927821 | 154.4937 | 1.940191
| 46.0027935 | 154.48 | 1.93918
| 46.0137409 | 154.443 | 1.938095
| 46.0246966 | 154.4735 | 1.936884
| 46.0356956 | 154.4181 | 1.935869
| 46.0457282 | 154.5117 | 1.934866
| 46.056695 | 154.3846 | 1.933744
| 46.0676931 | 154.4413 | 1.93262
| 46.0784917 | 154.441 | 1.931605
| 46.0886408 | 154.4422 | 1.93055
| 46.0993896 | 154.4704 | 1.929485
| 46.1094713 | 154.5036 | 1.928442
| 46.1194865 | 154.4828 | 1.927495
| 46.1304714 | 154.4653 | 1.926372
| 46.1412829 | 154.426 | 1.925331
| 46.1512865 | 154.4077 | 1.92428
| 46.1612895 | 154.4154 | 1.923385
| 46.1723416 | 154.3626 | 1.922245
| 46.1832171 | 154.4362 | 1.921122
| 46.1942413 | 154.4417 | 1.91999
| 46.2052372 | 154.3963 | 1.919005
| 46.2161405 | 154.4388 | 1.917865
| 46.2261678 | 154.4707 | 1.916862
| 46.2371451 | 154.4348 | 1.91575
| 46.2471687 | 154.4859 | 1.914747
| 46.2580965 | 154.3993 | 1.913699
| 46.2681969 | 154.4436 | 1.912569
| 46.279024 | 154.4455 | 1.911532
| 46.2890665 | 154.4146 | 1.910602
| 46.300012 | 154.3498 | 1.909453
| 46.311006 | 154.3981 | 1.908378
| 46.3219677 | 154.3932 | 1.907292
| 46.3328317 | 154.4042 | 1.906111
| 46.342911 | 154.3409 | 1.905118
| 46.3538607 | 154.3185 | 1.904023
| 46.3648377 | 154.3461 | 1.902975
| 46.3758104 | 154.3432 | 1.901953
| 46.3858155 | 154.3563 | 1.900872
| 46.3967425 | 154.3541 | 1.899795
| 46.4067571 | 154.388 | 1.898723
| 46.4177956 | 154.3416 | 1.897664
| 46.4287327 | 154.3572 | 1.896616
| 46.4397299 | 154.316 | 1.895486
| 46.450732 | 154.3517 | 1.894336
| 46.4607653 | 154.3295 | 1.893347
| 46.4717369 | 154.2083 | 1.89224
| 46.4826369 | 154.2488 | 1.891225
| 46.4926375 | 154.2769 | 1.89027
| 46.5034217 | 154.3119 | 1.889137
| 46.5134682 | 154.2797 | 1.888142
| 46.5244474 | 154.2839 | 1.886979
| 46.535319 | 154.29 | 1.885912
| 46.5453388 | 154.3081 | 1.88495
| 46.5553646 | 154.2626 | 1.883928
| 46.5663797 | 154.3375 | 1.882871
| 46.5773113 | 154.1987 | 1.881708
| 46.5882877 | 154.2872 | 1.880625
| 46.5983141 | 154.23 | 1.879638
| 46.6092177 | 154.2929 | 1.878577
| 46.6201699 | 154.2517 | 1.877507
| 46.6301918 | 154.2915 | 1.876425
| 46.6410923 | 154.3272 | 1.875355
| 46.6521206 | 154.297 | 1.874182
| 46.6630827 | 154.3272 | 1.873106
| 46.6740924 | 154.286 | 1.872045
| 46.6850508 | 154.3843 | 1.870894
| 46.6960004 | 154.3405 | 1.869904
| 46.706069 | 154.3407 | 1.868872
| 46.7170235 | 154.2658 | 1.867732
| 46.7279424 | 154.1863 | 1.86662
| 46.7389009 | 154.2052 | 1.865554
| 46.749899 | 154.2194 | 1.864469
| 46.7609116 | 154.2074 | 1.863363
| 46.7718564 | 154.2739 | 1.862278
| 46.7829033 | 154.26 | 1.861234
| 46.7938578 | 154.3443 | 1.860068
| 46.8047385 | 154.2567 | 1.859025
| 46.8147954 | 154.2365 | 1.858025
| 46.8248257 | 154.1936 | 1.857022
| 46.8357679 | 154.2318 | 1.855857
| 46.846695 | 154.2588 | 1.854815
| 46.8567034 | 154.2846 | 1.853789
| 46.8667166 | 154.2206 | 1.852772
| 46.8776944 | 154.2063 | 1.85173
| 46.8877306 | 154.2244 | 1.850666
| 46.8987265 | 154.225 | 1.849631
| 46.9096614 | 154.1773 | 1.848503
| 46.9205381 | 154.2247 | 1.847425
| 46.931651 | 154.1654 | 1.846334
| 46.9424676 | 154.2856 | 1.845177
| 46.9524839 | 154.1934 | 1.844211
| 46.9633602 | 154.1931 | 1.843208
| 46.9734168 | 154.2715 | 1.842112
| 46.9843907 | 154.1019 | 1.840995
| 46.9943936 | 154.1546 | 1.84007
| 47.0053178 | 154.1669 | 1.838977
| 47.0162856 | 154.1352 | 1.837881
| 47.0262999 | 154.1827 | 1.836879
| 47.0372535 | 154.1512 | 1.835774
| 47.0481974 | 154.1101 | 1.834724
| 47.0591884 | 154.196 | 1.83357
| 47.0692193 | 154.1414 | 1.832522
| 47.0801244 | 154.1433 | 1.831532
| 47.0901544 | 154.1523 | 1.830499
| 47.1010873 | 154.1037 | 1.829315
| 47.1120646 | 154.1358 | 1.828398
| 47.1230403 | 154.1565 | 1.827205
| 47.1340122 | 154.0975 | 1.826168
| 47.1449896 | 154.0631 | 1.825075
| 47.1558872 | 154.0748 | 1.82392
| 47.1668776 | 154.0823 | 1.822902
| 47.1779068 | 154.0644 | 1.821754
| 47.1888622 | 154.1085 | 1.820613
| 47.1998461 | 154.1189 | 1.81953
| 47.2107968 | 154.0764 | 1.818374
| 47.2217868 | 154.0667 | 1.817305
| 47.2327847 | 154.0116 | 1.816211
| 47.2437023 | 154.0369 | 1.815174
| 47.2537847 | 153.9995 | 1.814191
| 47.264756 | 153.992 | 1.813084
| 47.2757234 | 154.0267 | 1.811962
| 47.2866687 | 154.065 | 1.810797
| 47.2974994 | 154.0731 | 1.809709
| 47.3076911 | 154.0376 | 1.80879
| 47.3186425 | 154.085 | 1.80766
| 47.3294785 | 154.0373 | 1.806556
| 47.3405121 | 154.0639 | 1.805493
| 47.3513801 | 154.0344 | 1.804366
| 47.3614553 | 154.0064 | 1.803319
| 47.3723342 | 154.056 | 1.802316
| 47.3833935 | 153.9736 | 1.801205
| 47.3942894 | 154.0171 | 1.800095
| 47.4043859 | 153.9871 | 1.799091
| 47.4153326 | 154.0277 | 1.797981
| 47.4253372 | 153.9435 | 1.797056
| 47.4362655 | 153.9131 | 1.795968
| 47.4472547 | 153.939 | 1.794834
| 47.4582162 | 154.0324 | 1.793693
| 47.469199 | 154.0483 | 1.792569
| 47.4801259 | 153.8644 | 1.791562
| 47.4910458 | 153.9335 | 1.790535
| 47.501089 | 153.9687 | 1.789415
| 47.51209 | 153.9836 | 1.78827
| 47.5230382 | 153.9775 | 1.787275
| 47.5339854 | 153.959 | 1.78604
| 47.5449655 | 153.9775 | 1.785003
| 47.5559135 | 153.9499 | 1.783938
| 47.5659424 | 153.8953 | 1.78301
| 47.5759689 | 153.8702 | 1.781977
| 47.586962 | 153.8378 | 1.780883
| 47.5969767 | 153.9788 | 1.779847
| 47.6079009 | 153.9392 | 1.778709
| 47.6179606 | 153.9864 | 1.777793
| 47.6279653 | 154.0252 | 1.776688
| 47.6388998 | 153.9396 | 1.775624
| 47.6498856 | 154.009 | 1.774586
| 47.6608641 | 153.9393 | 1.773533
| 47.6718623 | 153.9873 | 1.772363
| 47.6828364 | 154.0298 | 1.771261
| 47.693708 | 153.9266 | 1.770153
| 47.7037634 | 153.8857 | 1.769268
| 47.7147368 | 153.9175 | 1.768056
| 47.7247388 | 153.8308 | 1.76708
| 47.7356684 | 153.8346 | 1.765957
| 47.7457049 | 153.8135 | 1.765009
| 47.7567271 | 153.8086 | 1.763897
| 47.7676928 | 153.7681 | 1.76279
| 47.7785992 | 153.8167 | 1.761709
| 47.7887383 | 153.8455 | 1.760675
| 47.799696 | 153.8474 | 1.7596
| 47.8104686 | 153.8143 | 1.758442
| 47.8207146 | 153.7763 | 1.757503
| 47.831454 | 153.762 | 1.756434
| 47.8426667 | 153.7439 | 1.755323
| 47.853406 | 153.7542 | 1.754204
| 47.8634665 | 153.7531 | 1.753278
| 47.8744421 | 153.7632 | 1.7521
| 47.8844759 | 153.7073 | 1.751132
| 47.8953381 | 153.7089 | 1.750045
| 47.9054063 | 153.6812 | 1.749049
| 47.915463 | 153.7557 | 1.748023
| 47.9263835 | 153.7515 | 1.746941
| 47.9372933 | 153.7953 | 1.74582
| 47.9473335 | 153.79 | 1.744826
| 47.957337 | 153.8232 | 1.743931
| 47.9682902 | 153.8745 | 1.74272
| 47.9792197 | 153.8806 | 1.741667
| 47.9892367 | 153.7959 | 1.740701
| 48.0003208 | 153.803 | 1.739537
| 48.0111965 | 153.7485 | 1.73847
| 48.0222443 | 153.7502 | 1.737455
| 48.0322467 | 153.7277 | 1.73638
| 48.0432206 | 153.7523 | 1.735212
| 48.0541055 | 153.7941 | 1.734149
| 48.0641463 | 153.724 | 1.73321
| 48.0751415 | 153.687 | 1.73209
| 48.0861054 | 153.6938 | 1.731024
| 48.0971098 | 153.7172 | 1.729843
| 48.1080643 | 153.749 | 1.728763
| 48.1189374 | 153.7723 | 1.72763
| 48.1289827 | 153.7874 | 1.726661
| 48.1399987 | 153.7433 | 1.725579
| 48.1509118 | 153.7968 | 1.724508
| 48.161134 | 153.6917 | 1.723476
| 48.1711829 | 153.6585 | 1.722481
| 48.1821487 | 153.6251 | 1.72141
| 48.1921554 | 153.6179 | 1.720424
| 48.2031134 | 153.6808 | 1.719258
| 48.2131416 | 153.6177 | 1.718285
| 48.2231787 | 153.7104 | 1.717261
| 48.2341375 | 153.6741 | 1.716186
| 48.2451098 | 153.5991 | 1.715058
| 48.255115 | 153.5679 | 1.714123
| 48.2651182 | 153.6213 | 1.713067
| 48.2761343 | 153.6722 | 1.711981
| 48.2871023 | 153.6404 | 1.710864
| 48.2971329 | 153.6747 | 1.709946
| 48.307134 | 153.6441 | 1.708906
| 48.3181098 | 153.6684 | 1.707758
| 48.3290887 | 153.6152 | 1.706751
| 48.3391038 | 153.5908 | 1.705669
| 48.3491479 | 153.5849 | 1.704745
| 48.3600674 | 153.6208 | 1.703718
| 48.3701576 | 153.6058 | 1.702574
| 48.3811803 | 153.5779 | 1.701526
| 48.3920906 | 153.5517 | 1.70045
| 48.4021519 | 153.5746 | 1.699399
| 48.4125009 | 153.5599 | 1.698399
| 48.4234478 | 153.6183 | 1.69728
| 48.4344125 | 153.6011 | 1.696113
| 48.4453492 | 153.534 | 1.694989
| 48.4553592 | 153.6467 | 1.694083
| 48.4653802 | 153.6125 | 1.693061
| 48.476358 | 153.5912 | 1.692014
| 48.4873117 | 153.5905 | 1.690888
| 48.4982796 | 153.6881 | 1.689751
| 48.5091181 | 153.5911 | 1.688703
| 48.5191883 | 153.5933 | 1.687701
| 48.5301349 | 153.5343 | 1.686511
| 48.5401414 | 153.6201 | 1.68562
| 48.5509879 | 153.6431 | 1.684481
| 48.5611235 | 153.5642 | 1.683467
| 48.5721575 | 153.5921 | 1.682384
| 48.5829683 | 153.5438 | 1.681297
| 48.5929852 | 153.5751 | 1.680306
| 48.6029937 | 153.6223 | 1.67934
| 48.6140068 | 153.5302 | 1.678199
| 48.6249915 | 153.5883 | 1.67717
| 48.6359908 | 153.576 | 1.676005
| 48.6469194 | 153.6172 | 1.674947
| 48.6579008 | 153.6065 | 1.673804
| 48.6679016 | 153.6294 | 1.672824
| 48.678776 | 153.534 | 1.671722
| 48.6897805 | 153.5227 | 1.670591
| 48.7007762 | 153.5146 | 1.669562
| 48.7116971 | 153.5551 | 1.66842
| 48.7217334 | 153.4908 | 1.667441
| 48.7317535 | 153.4469 | 1.666464
| 48.7427497 | 153.5098 | 1.665359
| 48.7527614 | 153.4721 | 1.664383
| 48.7636828 | 153.4299 | 1.663301
| 48.7736899 | 153.5066 | 1.66223
| 48.7836915 | 153.4368 | 1.661315
| 48.7937262 | 153.4432 | 1.660287
| 48.8037561 | 153.5079 | 1.659309
| 48.8146661 | 153.4774 | 1.658138
| 48.8247078 | 153.453 | 1.657254
| 48.8355114 | 153.4352 | 1.656118
| 48.8456608 | 153.4532 | 1.655098
| 48.8556771 | 153.4602 | 1.654067
| 48.8657151 | 153.4802 | 1.653123
| 48.8765375 | 153.4296 | 1.651941
| 48.8874649 | 153.4066 | 1.650868
| 48.8974918 | 153.3945 | 1.64983
| 48.9083599 | 153.3673 | 1.648874
| 48.9194177 | 153.3789 | 1.647698
| 48.9303534 | 153.3442 | 1.646614
| 48.9403552 | 153.3915 | 1.645614
| 48.9513175 | 153.3694 | 1.644623
| 48.9622083 | 153.43 | 1.643509
| 48.9731934 | 153.3616 | 1.642325
| 48.9832353 | 153.3982 | 1.641296
| 48.994162 | 153.3881 | 1.640223
| 49.0051154 | 153.3858 | 1.639193
| 49.0161667 | 153.3278 | 1.638028
| 49.0261744 | 153.3325 | 1.637097
| 49.0370416 | 153.3348 | 1.636
| 49.0470623 | 153.3554 | 1.634988
| 49.0580635 | 153.3457 | 1.633813
| 49.0689178 | 153.3087 | 1.632723
| 49.0790024 | 153.3579 | 1.631804
| 49.0899187 | 153.3154 | 1.630718
| 49.0999638 | 153.3704 | 1.629693
| 49.1109423 | 153.2959 | 1.628565
| 49.1218549 | 153.3127 | 1.627449
| 49.1318621 | 153.3074 | 1.626548
| 49.1418625 | 153.3644 | 1.625518
| 49.1527869 | 153.2878 | 1.624386
| 49.1628763 | 153.2968 | 1.623422
| 49.1737628 | 153.315 | 1.622318
| 49.1847559 | 153.3678 | 1.621214
| 49.1957156 | 153.3043 | 1.620123
| 49.2067348 | 153.254 | 1.618976
| 49.2176937 | 153.2391 | 1.6179
| 49.2277066 | 153.2523 | 1.616979
| 49.2386086 | 153.1955 | 1.615864
| 49.2487018 | 153.2204 | 1.614774
| 49.2597002 | 153.2372 | 1.613714
| 49.2706589 | 153.2463 | 1.612569
| 49.2816321 | 153.2009 | 1.611506
| 49.2923831 | 153.1403 | 1.610451
| 49.3024418 | 153.2812 | 1.60945
| 49.3124715 | 153.2143 | 1.608417
| 49.3233796 | 153.2432 | 1.607332
| 49.3344031 | 153.1994 | 1.606199
| 49.3453049 | 153.1624 | 1.605199
| 49.3563172 | 153.153 | 1.604073
| 49.3663342 | 153.1889 | 1.602936
| 49.3772154 | 153.2414 | 1.601928
| 49.3872856 | 153.2082 | 1.600921
| 49.398222 | 153.2381 | 1.599767
| 49.4091941 | 153.2089 | 1.59872
| 49.4201126 | 153.169 | 1.597683
| 49.4311703 | 153.1521 | 1.596588
| 49.4421198 | 153.2377 | 1.595447
| 49.4521358 | 153.2042 | 1.594496
| 49.4630879 | 153.1413 | 1.593351
| 49.4740053 | 153.1546 | 1.592264
| 49.4849901 | 153.2007 | 1.591226
| 49.4960043 | 153.1063 | 1.590104
| 49.507 | 153.2104 | 1.588995
| 49.5170012 | 153.0838 | 1.587944
| 49.5270535 | 153.1132 | 1.587024
| 49.537966 | 153.0133 | 1.585828
| 49.5479764 | 153.1215 | 1.584937
| 49.5588311 | 153.0949 | 1.583831
| 49.5688584 | 153.0501 | 1.582718
| 49.5788596 | 153.1417 | 1.581799
| 49.5898021 | 153.1602 | 1.580769
| 49.6007244 | 153.166 | 1.579632
| 49.6107709 | 153.0871 | 1.578663
| 49.6216928 | 153.103 | 1.57758
| 49.6317233 | 153.1175 | 1.576497
| 49.642668 | 153.0893 | 1.575428
| 49.652685 | 153.0846 | 1.574471
| 49.662687 | 153.0264 | 1.573461
| 49.673654 | 153.09 | 1.572374
| 49.6844628 | 153.0754 | 1.571278
| 49.6945329 | 153.0993 | 1.570271
| 49.7054632 | 153.0733 | 1.569183
| 49.7155066 | 153.068 | 1.568139
| 49.7263942 | 153.0408 | 1.567045
| 49.7364546 | 153.0556 | 1.566039
| 49.7474058 | 153.0141 | 1.565029
| 49.7574709 | 153.0143 | 1.563942
| 49.7684619 | 152.9576 | 1.562843
| 49.7792795 | 153.0107 | 1.561742
| 49.7893109 | 152.9711 | 1.560773
| 49.8002551 | 152.9509 | 1.559714
| 49.8102955 | 153.0008 | 1.55874
| 49.8212191 | 152.9609 | 1.557658
| 49.8312923 | 153.0084 | 1.55661
| 49.8422992 | 152.9676 | 1.555465
| 49.8531223 | 152.939 | 1.554422
| 49.8631889 | 152.9328 | 1.553406
| 49.8741443 | 152.9143 | 1.552295
| 49.8841476 | 153.0121 | 1.55139
| 49.8949822 | 152.9375 | 1.550256
| 49.9051358 | 152.9877 | 1.549246
| 49.9160416 | 152.9432 | 1.548186
| 49.9270152 | 152.9967 | 1.547033
| 49.9370392 | 152.9087 | 1.546116
| 49.9479668 | 152.8591 | 1.544963
| 49.9579887 | 152.8373 | 1.543951
| 49.968979 | 152.8545 | 1.542897
| 49.9798588 | 152.895 | 1.541764
| 49.989883 | 152.9607 | 1.540726
| 50.0008751 | 152.8949 | 1.539652
| 50.01171 | 152.9507 | 1.538534
| 50.0218039 | 152.8957 | 1.537534
| 50.0328012 | 152.8993 | 1.536585
| 50.0437571 | 152.8928 | 1.535314
| 50.0547808 | 152.8737 | 1.534312
| 50.0656914 | 152.8718 | 1.53317
| 50.0757247 | 152.8538 | 1.532152
| 50.0866635 | 152.9057 | 1.531224
| 50.0967281 | 152.8696 | 1.530147
| 50.1076657 | 152.9117 | 1.528988
| 50.1177316 | 152.9142 | 1.528007
| 50.1286322 | 152.9119 | 1.526826
| 50.1386604 | 152.8914 | 1.525869
| 50.1494866 | 152.9556 | 1.524781
| 50.1604375 | 152.8914 | 1.523716
| 50.1713784 | 152.8904 | 1.522707
| 50.1813813 | 152.9166 | 1.521556
| 50.1913817 | 152.9764 | 1.520556
| 50.2022805 | 152.836 | 1.519497
| 50.2123383 | 152.891 | 1.518556
| 50.2232255 | 152.8534 | 1.517447
| 50.2332573 | 152.8309 | 1.516404
| 50.2442568 | 152.8549 | 1.515324
| 50.2543451 | 152.8694 | 1.51429
| 50.2651362 | 152.7536 | 1.513171
| 50.2751914 | 152.8738 | 1.512251
| 50.2861603 | 152.8106 | 1.511144
| 50.2971534 | 152.7957 | 1.510099
| 50.3071625 | 152.7138 | 1.509038
| 50.3181074 | 152.7897 | 1.507919
| 50.3289627 | 152.7939 | 1.506838
| 50.3390109 | 152.7757 | 1.505894
| 50.3499644 | 152.7815 | 1.504798
| 50.3608978 | 152.8343 | 1.503615
| 50.3709637 | 152.7642 | 1.502678
| 50.3817847 | 152.7891 | 1.501601
| 50.3917934 | 152.7307 | 1.50058
| 50.4017955 | 152.7101 | 1.499545
| 50.4127983 | 152.7001 | 1.498525
| 50.4237363 | 152.7928 | 1.497431
| 50.4346968 | 152.7435 | 1.49629
| 50.4447021 | 152.7836 | 1.495259
| 50.4547043 | 152.7644 | 1.494269
| 50.4656693 | 152.7462 | 1.493208
| 50.4756991 | 152.7004 | 1.49218
| 50.4867622 | 152.7234 | 1.491033
| 50.497695 | 152.7652 | 1.49001
| 50.5084883 | 152.6777 | 1.488971
| 50.5196064 | 152.7299 | 1.487829
| 50.5296663 | 152.735 | 1.486823
| 50.5404761 | 152.7132 | 1.485787
| 50.5505065 | 152.7034 | 1.484679
| 50.5614331 | 152.6774 | 1.483626
| 50.5724553 | 152.5607 | 1.482594
| 50.5834124 | 152.5552 | 1.481413
| 50.5942542 | 152.5944 | 1.480354
| 50.6042852 | 152.5077 | 1.479331
| 50.6153136 | 152.6614 | 1.478283
| 50.6253159 | 152.6269 | 1.477238
| 50.6361647 | 152.7025 | 1.476203
| 50.6462289 | 152.6693 | 1.475147
| 50.6571072 | 152.656 | 1.474129
| 50.667142 | 152.6063 | 1.473181
| 50.6771631 | 152.6045 | 1.472033
| 50.6881042 | 152.6337 | 1.471024
| 50.6981177 | 152.6372 | 1.469983
| 50.7089593 | 152.6394 | 1.468919
| 50.7200381 | 152.5117 | 1.467801
| 50.7308899 | 152.6174 | 1.466706
| 50.7409637 | 152.5732 | 1.465643
| 50.7519742 | 152.5641 | 1.464577
| 50.7628273 | 152.5401 | 1.463562
| 50.7729072 | 152.5971 | 1.462459
| 50.7829087 | 152.6021 | 1.461569
| 50.7938582 | 152.6404 | 1.460374
| 50.8048038 | 152.619 | 1.459279
| 50.8157551 | 152.5687 | 1.458289
| 50.8257694 | 152.5851 | 1.457238
| 50.8367631 | 152.565 | 1.456159
| 50.8477323 | 152.5806 | 1.455001
| 50.8587131 | 152.5206 | 1.453918
| 50.8687202 | 152.5293 | 1.452858
| 50.8787222 | 152.5694 | 1.451928
| 50.8897113 | 152.4477 | 1.450919
| 50.9007083 | 152.5097 | 1.449659
| 50.910711 | 152.4778 | 1.448729
| 50.9217027 | 152.4872 | 1.44769
| 50.9317103 | 152.4576 | 1.446644
| 50.9424824 | 152.4507 | 1.445622
| 50.9525142 | 152.4792 | 1.444583
| 50.9635099 | 152.4701 | 1.443424
| 50.9745069 | 152.4289 | 1.442384
| 50.9854623 | 152.4756 | 1.441334
| 50.9954864 | 152.4411 | 1.440276
| 51.0063089 | 152.4696 | 1.439119
| 51.0163543 | 152.4715 | 1.438249
| 51.0272819 | 152.451 | 1.437112
| 51.0382182 | 152.4601 | 1.436048
| 51.0491985 | 152.4413 | 1.434875
| 51.0602889 | 152.4744 | 1.433806
| 51.0711382 | 152.4669 | 1.432836
| 51.0812433 | 152.5168 | 1.431741
| 51.0912927 | 152.4375 | 1.430716
| 51.1021095 | 152.4479 | 1.429589
| 51.1121353 | 152.415 | 1.428676
| 51.1231095 | 152.394 | 1.427494
| 51.1341068 | 152.4663 | 1.426474
| 51.145041 | 152.4186 | 1.425296
| 51.1560313 | 152.3719 | 1.424322
| 51.1660571 | 152.4123 | 1.423184
| 51.1770326 | 152.4042 | 1.422192
| 51.187903 | 152.352 | 1.420979
| 51.1979598 | 152.4287 | 1.420074
| 51.2089578 | 152.395 | 1.418854
| 51.2198624 | 152.3983 | 1.417859
| 51.2308819 | 152.3671 | 1.416802
| 51.2418053 | 152.3642 | 1.415624
| 51.2518769 | 152.2973 | 1.414682
| 51.2628215 | 152.3586 | 1.413578
| 51.2737671 | 152.2979 | 1.412493
| 51.2847244 | 152.3252 | 1.411332
| 51.2957208 | 152.3313 | 1.410273
| 51.3066838 | 152.3038 | 1.409166
| 51.3167278 | 152.2768 | 1.408232
| 51.3277539 | 152.3274 | 1.407084
| 51.3387518 | 152.3478 | 1.40596
| 51.3497178 | 152.2991 | 1.404868
| 51.360716 | 152.3624 | 1.403708
| 51.3714292 | 152.2738 | 1.402742
| 51.3824823 | 152.2845 | 1.401662
| 51.3944905 | 152.2665 | 1.400446
| 51.4054293 | 152.2065 | 1.399302
| 51.416349 | 152.19 | 1.398255
| 51.4273664 | 152.2188 | 1.397168
| 51.4383807 | 152.2607 | 1.396047
| 51.449247 | 152.2049 | 1.394965
| 51.460159 | 152.2243 | 1.393954
| 51.4701859 | 152.2093 | 1.392846
| 51.4812299 | 152.184 | 1.391727
| 51.4921966 | 152.1694 | 1.39062
| 51.5030959 | 152.1876 | 1.38954
| 51.5131842 | 152.1829 | 1.388592
| 51.5231973 | 152.1095 | 1.387565
| 51.5340778 | 152.1715 | 1.386397
| 51.5450631 | 152.1546 | 1.385419
| 51.5551414 | 152.1908 | 1.384366
| 51.5659833 | 152.1898 | 1.383262
| 51.5769613 | 152.2381 | 1.382229
| 51.5870603 | 152.1855 | 1.381274
| 51.5979269 | 152.1738 | 1.380187
| 51.6088944 | 152.2484 | 1.37898
| 51.6198067 | 152.3 | 1.377934
| 51.6298603 | 152.1497 | 1.376879
| 51.6408371 | 152.1455 | 1.375776
| 51.6517863 | 152.1669 | 1.374706
| 51.6628865 | 152.2447 | 1.373571
| 51.6736641 | 152.1555 | 1.372529
| 51.6837046 | 152.1749 | 1.371499
| 51.6947134 | 152.2213 | 1.370454
| 51.7057282 | 152.244 | 1.369272
| 51.7157339 | 152.2163 | 1.368266
| 51.7257544 | 152.1708 | 1.367249
| 51.7367235 | 152.175 | 1.366188
| 51.7475423 | 152.1289 | 1.365051
| 51.7584844 | 152.1704 | 1.364031
| 51.7685047 | 152.0828 | 1.362984
| 51.7793927 | 152.0766 | 1.361946
| 51.7894922 | 152.0882 | 1.360901
| 51.8005025 | 152.1105 | 1.359865
| 51.8113712 | 152.0541 | 1.358773
| 51.8214083 | 152.0887 | 1.357819
| 51.8323498 | 152.1039 | 1.356585
| 51.8433345 | 152.0423 | 1.355602
| 51.8542793 | 152.0566 | 1.354437
| 51.8642859 | 152.0701 | 1.353521
| 51.8752552 | 151.9994 | 1.35248
| 51.8862858 | 151.9913 | 1.351342
| 51.8972324 | 151.9767 | 1.350282
| 51.9081113 | 152.001 | 1.349119
| 51.919057 | 152.0166 | 1.348024
| 51.9291029 | 151.9704 | 1.347065
| 51.9399948 | 152.0242 | 1.345971
| 51.9500402 | 152.0066 | 1.344876
| 51.9600603 | 152.0156 | 1.343989
| 51.9700726 | 151.9162 | 1.342973
| 51.98103 | 151.9607 | 1.341882
| 51.9919591 | 151.9315 | 1.340819
| 52.0028782 | 151.959 | 1.339577
| 52.012989 | 151.9207 | 1.338671
| 52.0239598 | 151.9388 | 1.337494
| 52.0349065 | 151.9667 | 1.336449
| 52.0459186 | 151.9894 | 1.335268
| 52.0567268 | 151.979 | 1.334312
| 52.0677048 | 151.9686 | 1.33316
| 52.0777316 | 151.8774 | 1.332197
| 52.0887297 | 151.9154 | 1.331062
| 52.0997213 | 151.894 | 1.329953
| 52.1107042 | 151.8881 | 1.32886
| 52.12072 | 151.8578 | 1.327868
| 52.1317193 | 151.9409 | 1.326788
| 52.1426994 | 151.8838 | 1.32575
| 52.1527221 | 151.873 | 1.324708
| 52.1627454 | 151.8677 | 1.32364
| 52.1727542 | 151.9026 | 1.322705
| 52.1834813 | 151.8656 | 1.321632
| 52.1937104 | 151.859 | 1.320564
| 52.2046554 | 151.8055 | 1.319485
| 52.2155047 | 151.7834 | 1.31839
| 52.2265093 | 151.849 | 1.317344
| 52.2384687 | 151.8367 | 1.316103
| 52.2493581 | 151.8439 | 1.315034
| 52.2603107 | 151.8559 | 1.313939
| 52.2712887 | 151.7858 | 1.312831
| 52.2813525 | 151.7825 | 1.311815
| 52.2923401 | 151.8292 | 1.310721
| 52.3032538 | 151.7753 | 1.309615
| 52.3132798 | 151.7522 | 1.308632
| 52.3242344 | 151.8044 | 1.307562
| 52.335109 | 151.7817 | 1.306459
| 52.3452071 | 151.706 | 1.305414
| 52.3561672 | 151.6966 | 1.304343
| 52.3662194 | 151.7958 | 1.303263
| 52.3771392 | 151.6579 | 1.302356
| 52.3880789 | 151.7221 | 1.301107
| 52.3989079 | 151.6838 | 1.300149
| 52.4089608 | 151.7282 | 1.299084
| 52.4189642 | 151.7109 | 1.297983
| 52.4299568 | 151.7277 | 1.296974
| 52.4408258 | 151.7264 | 1.295877
| 52.4508615 | 151.7085 | 1.294894
| 52.4618083 | 151.7309 | 1.293734
| 52.4718449 | 151.7142 | 1.292816
| 52.4827234 | 151.7709 | 1.291753
| 52.4928275 | 151.7138 | 1.290632
| 52.5037697 | 151.6937 | 1.289563
| 52.5137766 | 151.7175 | 1.288617
| 52.5247458 | 151.7149 | 1.287576
| 52.5357428 | 151.6806 | 1.286396
| 52.5466848 | 151.724 | 1.285282
| 52.5567216 | 151.7359 | 1.284243
| 52.5677232 | 151.7395 | 1.283208
| 52.5786841 | 151.7447 | 1.282107
| 52.5896805 | 151.7324 | 1.281002
| 52.6006291 | 151.7106 | 1.279987
| 52.611479 | 151.7768 | 1.278787
| 52.622459 | 151.661 | 1.277759
| 52.6324614 | 151.6638 | 1.276729
| 52.643433 | 151.6262 | 1.275612
| 52.6544642 | 151.6884 | 1.274514
| 52.6653316 | 151.6476 | 1.273452
| 52.6762335 | 151.6414 | 1.272362
| 52.6862793 | 151.5894 | 1.271302
| 52.6963122 | 151.5974 | 1.270369
| 52.7071588 | 151.637 | 1.269299
| 52.7172493 | 151.6112 | 1.26825
| 52.7281795 | 151.6359 | 1.267242
| 52.7381857 | 151.6312 | 1.266116
| 52.7491306 | 151.6221 | 1.265107
| 52.7591328 | 151.6794 | 1.264157
| 52.7701087 | 151.5971 | 1.262964
| 52.7810324 | 151.5825 | 1.261892
| 52.7919704 | 151.6415 | 1.260828
| 52.8029941 | 151.5413 | 1.259671
| 52.8139927 | 151.6353 | 1.258616
| 52.8249868 | 151.5205 | 1.257587
| 52.8359606 | 151.5458 | 1.256399
| 52.846967 | 151.563 | 1.255354
| 52.8578685 | 151.5244 | 1.254153
| 52.8687514 | 151.5588 | 1.25313
| 52.8797961 | 151.5776 | 1.252041
| 52.8898075 | 151.5305 | 1.251095
| 52.9007263 | 151.5191 | 1.249953
| 52.9107288 | 151.5813 | 1.248992
| 52.9208052 | 151.526 | 1.2479
| 52.9317397 | 151.5244 | 1.246841
| 52.9417683 | 151.5142 | 1.245853
| 52.9517723 | 151.567 | 1.244823
| 52.962503 | 151.4402 | 1.243685
| 52.9727031 | 151.5189 | 1.2427
| 52.9827047 | 151.4416 | 1.24178
| 52.9936514 | 151.4059 | 1.240695
| 53.004455 | 151.401 | 1.23954
| 53.0145149 | 151.4294 | 1.238574
| 53.0254589 | 151.4661 | 1.237404
| 53.0354797 | 151.478 | 1.236452
| 53.0455059 | 151.4561 | 1.235455
| 53.0564323 | 151.5038 | 1.234287
| 53.067359 | 151.4587 | 1.233284
| 53.0782648 | 151.4234 | 1.232244
| 53.0892358 | 151.399 | 1.231142
| 53.099251 | 151.3976 | 1.23003
| 53.1092754 | 151.4121 | 1.229148
| 53.1202507 | 151.3077 | 1.22804
| 53.1312283 | 151.406 | 1.226892
| 53.1421873 | 151.4251 | 1.225847
| 53.1522104 | 151.4347 | 1.224829
| 53.162231 | 151.4424 | 1.223807
| 53.1731002 | 151.4005 | 1.22276
| 53.1840849 | 151.5526 | 1.221657
| 53.1949571 | 151.5461 | 1.220484
| 53.2050137 | 151.4766 | 1.219459
| 53.216008 | 151.3894 | 1.218379
| 53.226963 | 151.3955 | 1.217309
| 53.237943 | 151.4263 | 1.216256
| 53.2489146 | 151.3719 | 1.215084
| 53.2599598 | 151.3861 | 1.213999
| 53.2707813 | 151.3939 | 1.212967
| 53.2818539 | 151.3715 | 1.21193
| 53.2927434 | 151.3842 | 1.210771
| 53.3027808 | 151.3179 | 1.209682
| 53.3137618 | 151.3883 | 1.208619
| 53.3247297 | 151.3108 | 1.207622
| 53.3357051 | 151.3257 | 1.206495
| 53.3457189 | 151.334 | 1.205478
| 53.3567256 | 151.3347 | 1.204378
| 53.367717 | 151.2925 | 1.203314
| 53.3786879 | 151.3924 | 1.202202
| 53.3887181 | 151.3699 | 1.201143
| 53.3997122 | 151.2856 | 1.200114
| 53.4106833 | 151.3317 | 1.198952
| 53.4215644 | 151.2866 | 1.197859
| 53.4325344 | 151.3368 | 1.196812
| 53.4434295 | 151.3021 | 1.195732
| 53.4534478 | 151.3604 | 1.194761
| 53.4643765 | 151.2887 | 1.193593
| 53.4752852 | 151.2258 | 1.192542
| 53.4862559 | 151.2287 | 1.19139
| 53.4963695 | 151.3029 | 1.190438
| 53.5072967 | 151.1573 | 1.189366
| 53.5172979 | 151.1922 | 1.188386
| 53.5273338 | 151.1512 | 1.187437
| 53.5383307 | 151.2118 | 1.186187
| 53.5492524 | 151.193 | 1.185145
| 53.5592785 | 151.2046 | 1.184188
| 53.5701611 | 151.1673 | 1.183044
| 53.5810414 | 151.1686 | 1.181916
| 53.5910982 | 151.2035 | 1.180965
| 53.6020772 | 151.1649 | 1.179903
| 53.6130252 | 151.233 | 1.178678
| 53.6239789 | 151.1681 | 1.177723
| 53.6349718 | 151.2236 | 1.176573
| 53.6459414 | 151.2275 | 1.175446
| 53.6559415 | 151.2076 | 1.174566
| 53.6669311 | 151.241 | 1.173382
| 53.6777744 | 151.1541 | 1.172363
| 53.688805 | 151.1615 | 1.17118
| 53.6998042 | 151.1635 | 1.17004
| 53.7107219 | 151.1482 | 1.169078
| 53.7207415 | 151.1572 | 1.168056
| 53.7317489 | 151.116 | 1.166935
| 53.7427718 | 151.1686 | 1.165858
| 53.7536843 | 151.045 | 1.164722
| 53.7637276 | 151.1124 | 1.163743
| 53.7747417 | 151.1503 | 1.162546
| 53.7858036 | 151.1711 | 1.16151
| 53.7966779 | 151.0514 | 1.160377
| 53.8076332 | 151.0858 | 1.159367
| 53.8185009 | 151.0913 | 1.15827
| 53.829502 | 151.1743 | 1.1571
| 53.8395099 | 151.1109 | 1.156159
| 53.850502 | 151.1148 | 1.15509
| 53.8614017 | 151.0594 | 1.15398
| 53.8724035 | 151.1015 | 1.152755
| 53.8824483 | 151.0846 | 1.151846
| 53.8934423 | 151.0495 | 1.150816
| 53.9043777 | 151.0638 | 1.149623
| 53.915254 | 151.0875 | 1.14861
| 53.926321 | 151.0923 | 1.147488
| 53.9372691 | 151.1345 | 1.146323
| 53.9482715 | 151.0949 | 1.145223
| 53.9592163 | 151.0573 | 1.144164
| 53.9701516 | 151.046 | 1.143135
| 53.9811022 | 151.0515 | 1.14192
| 53.9911317 | 151.0351 | 1.141007
| 54.001211 | 151.0149 | 1.139964
| 54.0122144 | 150.9815 | 1.138894
| 54.0231397 | 151.0133 | 1.137716
| 54.034119 | 151.0289 | 1.136673
| 54.0449744 | 151.0263 | 1.135553
| 54.055022 | 150.9509 | 1.134683
| 54.0659961 | 151.0479 | 1.133516
| 54.0768851 | 151.0414 | 1.132487
| 54.0868928 | 151.0124 | 1.131356
| 54.0969577 | 151.0016 | 1.13053
| 54.1078691 | 150.9766 | 1.129308
| 54.1188549 | 150.9319 | 1.12823
| 54.1298493 | 150.9546 | 1.12708
| 54.1407178 | 151.0629 | 1.125948
| 54.1507658 | 151.0281 | 1.124989
| 54.1617569 | 151.0203 | 1.12398
| 54.1727299 | 151.02 | 1.122772
| 54.1837402 | 150.995 | 1.121741
| 54.1947149 | 150.9467 | 1.120679
| 54.2047313 | 150.9735 | 1.119662
| 54.2157265 | 150.9881 | 1.118538
| 54.2267651 | 150.966 | 1.117394
| 54.2377482 | 150.9881 | 1.116356
| 54.2487214 | 150.9067 | 1.115328
| 54.2597192 | 150.9437 | 1.114113
| 54.2697708 | 150.8946 | 1.113053
| 54.2807284 | 150.9277 | 1.112033
| 54.2917177 | 150.9238 | 1.110964
| 54.3027203 | 150.8764 | 1.109848
| 54.3127224 | 150.9062 | 1.108908
| 54.3227535 | 150.8986 | 1.10784
| 54.3335033 | 150.7835 | 1.10677
| 54.3444966 | 150.8529 | 1.105726
| 54.3554504 | 150.7805 | 1.104575
| 54.3654832 | 150.8501 | 1.103632
| 54.3764208 | 150.7999 | 1.102589
| 54.3864597 | 150.8173 | 1.101555
| 54.3973458 | 150.8075 | 1.100496
| 54.4083543 | 150.7732 | 1.09927
| 54.4193073 | 150.7501 | 1.098165
| 54.4302744 | 150.7735 | 1.097113
| 54.4403043 | 150.8272 | 1.09613
| 54.4512399 | 150.7497 | 1.095077
| 54.4621937 | 150.7409 | 1.093981
| 54.472209 | 150.7155 | 1.09295
| 54.4822476 | 150.7398 | 1.091926
| 54.4930606 | 150.7407 | 1.090799
| 54.5040733 | 150.6879 | 1.089703
| 54.5140822 | 150.7912 | 1.088807
| 54.525076 | 150.7121 | 1.087688
| 54.536001 | 150.7357 | 1.086631
| 54.546019 | 150.793 | 1.085539
| 54.5569754 | 150.7937 | 1.084543
| 54.5679519 | 150.7632 | 1.0833
| 54.5789322 | 150.7382 | 1.082237
| 54.589787 | 150.7025 | 1.081202
| 54.599827 | 150.7323 | 1.080203
| 54.6098523 | 150.6631 | 1.079195
| 54.6207809 | 150.6848 | 1.078077
| 54.631678 | 150.6806 | 1.077003
| 54.6417294 | 150.6756 | 1.076008
| 54.651741 | 150.5863 | 1.075026
| 54.6627419 | 150.598 | 1.073946
| 54.6737422 | 150.6447 | 1.072786
| 54.6837461 | 150.6387 | 1.071866
| 54.6947163 | 150.6501 | 1.070679
| 54.7056491 | 150.5706 | 1.069591
| 54.7167203 | 150.6193 | 1.068529
| 54.7277542 | 150.6096 | 1.06741
| 54.7385024 | 150.6014 | 1.066285
| 54.7486591 | 150.6081 | 1.065335
| 54.7594888 | 150.5549 | 1.064237
| 54.7705167 | 150.6347 | 1.063144
| 54.7814271 | 150.6081 | 1.062073
| 54.7914583 | 150.669 | 1.06108
| 54.8023721 | 150.5863 | 1.059938
| 54.8133228 | 150.6229 | 1.058823
| 54.824204 | 150.56 | 1.057795
| 54.834266 | 150.5858 | 1.056799
| 54.8443084 | 150.5818 | 1.05589
| 54.8551762 | 150.6318 | 1.054703
| 54.866199 | 150.625 | 1.053516
| 54.8771805 | 150.5458 | 1.052478
| 54.8880844 | 150.5238 | 1.051432
| 54.8982828 | 150.5143 | 1.050377
| 54.9089771 | 150.4932 | 1.049298
| 54.9189951 | 150.4752 | 1.048276
| 54.9290499 | 150.5111 | 1.047316
| 54.9399977 | 150.4411 | 1.046171
| 54.9509065 | 150.4848 | 1.045115
| 54.9609547 | 150.5065 | 1.04412
| 54.9718924 | 150.5064 | 1.042991
| 54.9828457 | 150.4578 | 1.041846
| 54.9938472 | 150.4818 | 1.040836
| 55.0048337 | 150.4393 | 1.039742
| 55.0157459 | 150.511 | 1.038606
| 55.0257953 | 150.4911 | 1.037651
| 55.0367269 | 150.4431 | 1.036478
| 55.0477426 | 150.4872 | 1.035456
| 55.0587229 | 150.483 | 1.034323
| 55.0687284 | 150.4907 | 1.033353
| 55.0797179 | 150.4096 | 1.032229
| 55.089769 | 150.4014 | 1.031244
| 55.1006548 | 150.4432 | 1.030195
| 55.1114519 | 150.4192 | 1.02907
| 55.121503 | 150.4103 | 1.02811
| 55.1315557 | 150.3551 | 1.02705
| 55.1427194 | 150.3081 | 1.025969
| 55.1536898 | 150.3373 | 1.024942
| 55.1644282 | 150.3262 | 1.023798
| 55.1754788 | 150.3703 | 1.022683
| 55.1863217 | 150.2789 | 1.021689
| 55.197328 | 150.382 | 1.020563
| 55.2073478 | 150.3683 | 1.019441
| 55.2183239 | 150.3456 | 1.018413
| 55.2292731 | 150.3151 | 1.017288
| 55.2393581 | 150.301 | 1.016335
| 55.250277 | 150.3095 | 1.015178
| 55.2612322 | 150.3312 | 1.014168
| 55.2712744 | 150.2477 | 1.013188
| 55.2822071 | 150.2967 | 1.01209
| 55.2931429 | 150.2954 | 1.010901
| 55.3041357 | 150.1971 | 1.009832
| 55.3150521 | 150.1906 | 1.008771
| 55.3250786 | 150.2654 | 1.007733
| 55.3360508 | 150.2722 | 1.006646
| 55.347002 | 150.2726 | 1.005545
| 55.3579784 | 150.1889 | 1.004538
| 55.3690428 | 150.2849 | 1.003366
| 55.3798783 | 150.2752 | 1.002288
| 55.3899251 | 150.2462 | 1.001248
| 55.4008504 | 150.1823 | 1.000161
| 55.4118433 | 150.144 | 0.9990613
| 55.4227758 | 150.2005 | 0.9979631
| 55.433821 | 150.2199 | 0.9968586
| 55.44475 | 150.1846 | 0.9958007
| 55.4548187 | 150.1491 | 0.9947488
| 55.4657891 | 150.1942 | 0.9936618
| 55.4767452 | 150.2153 | 0.9926112
| 55.4877747 | 150.2039 | 0.9915183
| 55.4987432 | 150.1365 | 0.9903914
| 55.5087615 | 150.137 | 0.9894346
| 55.5194587 | 150.0913 | 0.9883198
| 55.5306767 | 150.088 | 0.987173
| 55.5414705 | 150.2067 | 0.9861287
| 55.5514755 | 150.096 | 0.9850981
| 55.5624886 | 150.1359 | 0.984067
| 55.5733772 | 150.1174 | 0.982913
| 55.5833919 | 150.1812 | 0.9819716
| 55.5943713 | 150.1429 | 0.9808286
| 55.6043925 | 150.0968 | 0.9798515
| 55.6153438 | 150.0909 | 0.9787764
| 55.6262358 | 150.0945 | 0.9776521
| 55.6362528 | 150.0872 | 0.9767056
| 55.6472406 | 150.0853 | 0.9755867
| 55.65812 | 150.061 | 0.9744387
| 55.6682173 | 150.1033 | 0.973449
| 55.6792532 | 149.9934 | 0.9724256
| 55.6900315 | 150.0939 | 0.9712676
| 55.7001214 | 150.0864 | 0.9703438
| 55.7101554 | 150.0726 | 0.9693504
| 55.7209727 | 150.0311 | 0.9682336
| 55.7320438 | 150.035 | 0.9670663
| 55.7430254 | 150.0334 | 0.965903
| 55.7538988 | 150.0185 | 0.9648708
| 55.7649285 | 150.0165 | 0.9638129
| 55.7759495 | 150.0039 | 0.9627609
| 55.7868185 | 149.9747 | 0.9616239
| 55.7977814 | 150.011 | 0.9604826
| 55.8078462 | 149.984 | 0.9595713
| 55.8187946 | 149.9431 | 0.9584514
| 55.829725 | 149.9882 | 0.9573483
| 55.8408026 | 150.0138 | 0.9562356
| 55.8517391 | 150.031 | 0.9550668
| 55.8627046 | 150.0644 | 0.9540053
| 55.872748 | 150.0221 | 0.953046
| 55.883713 | 149.8986 | 0.9520096
| 55.8938055 | 149.9795 | 0.9509152
| 55.9047168 | 149.9374 | 0.9498792
| 55.9147168 | 149.984 | 0.9488592
| 55.9255492 | 149.9745 | 0.9477358
| 55.9364809 | 149.91 | 0.9466427
| 55.9474778 | 149.9745 | 0.9456081
| 55.9584289 | 149.9074 | 0.944508
| 55.9684336 | 149.9313 | 0.9434624
| 55.9784716 | 149.9169 | 0.9424486
| 55.989329 | 149.8829 | 0.941403
| 56.0003697 | 149.9357 | 0.9401836
| 56.0113183 | 149.8838 | 0.9392191
| 56.0222248 | 149.8725 | 0.9380482
| 56.0322766 | 149.8918 | 0.9371332
| 56.0432412 | 149.9298 | 0.9359717
| 56.0542311 | 149.9194 | 0.9349428
| 56.065218 | 149.8296 | 0.9338641
| 56.0761431 | 149.837 | 0.9326965
| 56.0861748 | 149.8502 | 0.9316332
| 56.0970966 | 149.8369 | 0.930551
| 56.1080019 | 149.8872 | 0.9295858
| 56.1180492 | 149.9159 | 0.9285359
| 56.1280775 | 149.8279 | 0.9275532
| 56.1389387 | 149.8026 | 0.9263819
| 56.1498889 | 149.7806 | 0.925352
| 56.1599507 | 149.807 | 0.9243608
| 56.1708394 | 149.7963 | 0.9232219
| 56.180899 | 149.7213 | 0.9222409
| 56.1919237 | 149.7041 | 0.9211585
| 56.2028424 | 149.7807 | 0.9200065
| 56.2138313 | 149.7259 | 0.9189828
| 56.224794 | 149.6727 | 0.9178865
| 56.2357499 | 149.6749 | 0.9167909
| 56.2466988 | 149.7116 | 0.9157161
| 56.2567759 | 149.6888 | 0.9146833
| 56.2677571 | 149.6684 | 0.9135451
| 56.2777591 | 149.6815 | 0.91258
| 56.2877671 | 149.7216 | 0.9115291
| 56.2987705 | 149.6746 | 0.9105189
| 56.3095231 | 149.7015 | 0.9093685
| 56.3196774 | 149.632 | 0.9083431
| 56.3296779 | 149.6971 | 0.9074282
| 56.3404015 | 149.6377 | 0.9063558
| 56.350484 | 149.6311 | 0.9052875
| 56.3614769 | 149.6937 | 0.9042583
| 56.3723365 | 149.6804 | 0.9031774
| 56.3834312 | 149.6402 | 0.9019977
| 56.3944021 | 149.6697 | 0.9009558
| 56.4053276 | 149.6457 | 0.8998632
| 56.4164033 | 149.6694 | 0.8987807
| 56.427363 | 149.6188 | 0.8975595
| 56.4382086 | 149.6759 | 0.89653
| 56.4482242 | 149.6657 | 0.8955585
| 56.4582243 | 149.6448 | 0.8945585
| 56.4682279 | 149.6674 | 0.8935832
| 56.479186 | 149.6129 | 0.8924774
| 56.4901485 | 149.6009 | 0.891326
| 56.501109 | 149.5536 | 0.8902951
| 56.5121206 | 149.503 | 0.8891488
| 56.5229761 | 149.5461 | 0.8881535
| 56.5339944 | 149.5409 | 0.8869364
| 56.5450026 | 149.4748 | 0.8858406
| 56.5558888 | 149.5325 | 0.8848121
| 56.5659756 | 149.4941 | 0.8837884
| 56.5768248 | 149.5415 | 0.8826534
| 56.5878764 | 149.4397 | 0.8816885
| 56.5988505 | 149.5415 | 0.8805159
| 56.609792 | 149.5107 | 0.8794017
| 56.6198049 | 149.506 | 0.8784205
| 56.6298068 | 149.504 | 0.8773752
| 56.6398341 | 149.5719 | 0.8764226
| 56.65072 | 149.4721 | 0.8753791
| 56.6617309 | 149.4769 | 0.8742329
| 56.672718 | 149.4909 | 0.8730691
| 56.6827252 | 149.5602 | 0.8721685
| 56.6937129 | 149.4505 | 0.8710147
| 56.704734 | 149.4606 | 0.8698374
| 56.7154736 | 149.4924 | 0.8688586
| 56.7265488 | 149.5271 | 0.8677411
| 56.7374393 | 149.5102 | 0.866632
| 56.7474688 | 149.5017 | 0.8656491
| 56.7584389 | 149.4777 | 0.8645521
| 56.7693729 | 149.4961 | 0.8633935
| 56.7794399 | 149.4675 | 0.8624219
| 56.7902484 | 149.3773 | 0.8613711
| 56.8002799 | 149.4106 | 0.8603981
| 56.8103007 | 149.4371 | 0.859416
| 56.8212755 | 149.4011 | 0.8582484
| 56.8312946 | 149.4036 | 0.8572916
| 56.8422191 | 149.3857 | 0.8562242
| 56.8531215 | 149.2975 | 0.855159
| 56.8631538 | 149.3341 | 0.8541257
| 56.8741277 | 149.35 | 0.8529832
| 56.8850778 | 149.3149 | 0.8519132
| 56.8950911 | 149.2941 | 0.850932
| 56.9060279 | 149.3323 | 0.8498182
| 56.9170323 | 149.2571 | 0.8487028
| 56.9279971 | 149.3057 | 0.8476864
| 56.93886 | 149.2522 | 0.8464999
| 56.9489511 | 149.2975 | 0.845551
| 56.959924 | 149.2674 | 0.8444086
| 56.9710852 | 149.2187 | 0.8433927
| 56.9818864 | 149.234 | 0.8422174
| 56.9928706 | 149.2602 | 0.8410237
| 57.0037884 | 149.1694 | 0.8400722
| 57.013794 | 149.1041 | 0.8390967
| 57.0237976 | 149.1922 | 0.8381214
| 57.0347434 | 149.1617 | 0.8369968
| 57.0457008 | 149.1549 | 0.8359211
| 57.0557203 | 149.113 | 0.8348841
| 57.0662836 | 149.0938 | 0.8338628
| 57.0766771 | 149.1482 | 0.8328285
| 57.0877137 | 149.2147 | 0.8316948
| 57.0977729 | 149.2078 | 0.8306938
| 57.1084611 | 149.1559 | 0.8296
| 57.1186458 | 149.1801 | 0.8285164
| 57.1296791 | 149.1561 | 0.8274982
| 57.1404033 | 149.1483 | 0.8264308
| 57.1505834 | 149.1913 | 0.8253877
| 57.1613435 | 149.1183 | 0.8243218
| 57.1714313 | 149.1435 | 0.8232829
| 57.1814679 | 149.1314 | 0.8222793
| 57.192323 | 149.1774 | 0.8212388
| 57.2033798 | 149.1963 | 0.8201281
| 57.21432 | 149.1632 | 0.8190642
| 57.2252796 | 149.156 | 0.8179281
| 57.2352949 | 149.1365 | 0.8169817
| 57.2462435 | 149.2247 | 0.8158217
| 57.2571844 | 149.1274 | 0.8146825
| 57.2671988 | 149.1493 | 0.8137563
| 57.2772154 | 149.1975 | 0.8127797
| 57.2880953 | 149.2069 | 0.8116165
| 57.2991221 | 149.168 | 0.8105289
| 57.3100487 | 149.1836 | 0.8094412
| 57.3201241 | 149.1248 | 0.8084737
| 57.3310192 | 149.0917 | 0.8073291
| 57.3410829 | 149.0997 | 0.8063428
| 57.351951 | 149.1639 | 0.805276
| 57.3628451 | 149.1191 | 0.8041616
| 57.3728486 | 149.095 | 0.8031662
| 57.3829334 | 149.1098 | 0.8022279
| 57.3937703 | 149.1105 | 0.8011642
| 57.4038512 | 149.1084 | 0.8001161
| 57.4148368 | 149.0043 | 0.7990376
| 57.4257929 | 149.0961 | 0.7978918
| 57.4367593 | 149.0105 | 0.7967451
| 57.447736 | 149.0517 | 0.7957025
| 57.4586976 | 149.0591 | 0.7945613
| 57.4687679 | 149.085 | 0.7935292
| 57.4797723 | 149.0885 | 0.7925139
| 57.4907673 | 149.0477 | 0.7914144
| 57.5015429 | 149.1329 | 0.7903369
| 57.5117112 | 149.0621 | 0.7893251
| 57.5225478 | 149.0543 | 0.7882214
| 57.5336438 | 149.0232 | 0.7870767
| 57.5444798 | 148.9704 | 0.7859781
| 57.5554824 | 149.006 | 0.7848527
| 57.5664828 | 148.9697 | 0.7838479
| 57.576483 | 148.9891 | 0.7828228
| 57.5872979 | 148.9219 | 0.7818015
| 57.5974438 | 148.8839 | 0.7807969
| 57.6083836 | 148.8874 | 0.7796628
| 57.619429 | 148.8476 | 0.7785733
| 57.6303224 | 148.8735 | 0.777509
| 57.6413685 | 148.8531 | 0.7763593
| 57.6522709 | 148.83 | 0.7753042
| 57.6623058 | 148.8345 | 0.7742456
| 57.673294 | 148.827 | 0.7731568
| 57.6841209 | 148.7505 | 0.7720741
| 57.6941927 | 148.7649 | 0.7710719
| 57.7051821 | 148.7494 | 0.770003
| 57.7160971 | 148.7439 | 0.7689115
| 57.7261248 | 148.7843 | 0.7678336
| 57.737142 | 148.7898 | 0.766777
| 57.7480513 | 148.8838 | 0.765661
| 57.7590239 | 148.8962 | 0.7645437
| 57.7691254 | 148.9668 | 0.7635887
| 57.7799756 | 148.982 | 0.7625237
| 57.7910035 | 148.9963 | 0.7613858
| 57.8020348 | 149.018 | 0.7603278
| 57.8129433 | 148.9875 | 0.7592219
| 57.822962 | 149.0033 | 0.75819
| 57.8329749 | 148.9889 | 0.7572388
| 57.8438926 | 148.939 | 0.756142
| 57.8547965 | 148.9571 | 0.7550115
| 57.8648169 | 148.933 | 0.7540095
| 57.8757668 | 148.9035 | 0.7529596
| 57.8857821 | 148.8742 | 0.751933
| 57.8967738 | 148.7591 | 0.7508338
| 57.9068535 | 148.8047 | 0.7498359
| 57.9177625 | 148.7852 | 0.7487801
| 57.9287382 | 148.8189 | 0.7476224
| 57.9387391 | 148.7939 | 0.7466573
| 57.9497402 | 148.7793 | 0.7455422
| 57.9607119 | 148.7015 | 0.74444
| 57.9714789 | 148.79 | 0.7433834
| 57.9824729 | 148.7994 | 0.7422689
| 57.9924912 | 148.7289 | 0.7412922
| 58.0033662 | 148.7415 | 0.7401746
| 58.0144042 | 148.7311 | 0.7390608
| 58.0244334 | 148.7158 | 0.7380428
| 58.0353436 | 148.7151 | 0.7369819
| 58.0453771 | 148.7066 | 0.7360286
| 58.0563502 | 148.7484 | 0.7350165
| 58.0672464 | 148.6635 | 0.7338317
| 58.077321 | 148.7201 | 0.7328543
| 58.0882292 | 148.6864 | 0.7317134
| 58.0982406 | 148.6117 | 0.7306771
| 58.1082431 | 148.656 | 0.729712
| 58.1191994 | 148.6625 | 0.7286213
| 58.1301777 | 148.6664 | 0.7275836
| 58.1411741 | 148.6187 | 0.7264389
| 58.1521151 | 148.6083 | 0.7253749
| 58.1629982 | 148.6907 | 0.7241262
| 58.1730206 | 148.6529 | 0.7232492
| 58.1840253 | 148.698 | 0.7221738
| 58.1948702 | 148.6403 | 0.7210342
| 58.204949 | 148.6512 | 0.7200564
| 58.2159449 | 148.5805 | 0.7189267
| 58.2259523 | 148.6093 | 0.7179711
| 58.2368143 | 148.5843 | 0.7168198
| 58.2468973 | 148.6416 | 0.7158515
| 58.2578442 | 148.5598 | 0.7147569
| 58.26882 | 148.4898 | 0.7137294
| 58.2797913 | 148.5281 | 0.7125321
| 58.2907548 | 148.5028 | 0.7115209
| 58.3017531 | 148.459 | 0.7103409
| 58.3127209 | 148.4645 | 0.7092642
| 58.3227547 | 148.5234 | 0.7083309
| 58.3337177 | 148.4881 | 0.7072246
| 58.3437331 | 148.4863 | 0.7061028
| 58.3547215 | 148.5279 | 0.7050641
| 58.3655006 | 148.4601 | 0.7040263
| 58.3757331 | 148.4869 | 0.7030582
| 58.3864504 | 148.4395 | 0.7019864
| 58.3964746 | 148.4222 | 0.7009339
| 58.4075182 | 148.4381 | 0.6998746
| 58.4185207 | 148.4164 | 0.6986992
| 58.4294276 | 148.4047 | 0.6976687
| 58.4394506 | 148.4088 | 0.6966764
| 58.4502652 | 148.3848 | 0.6955498
| 58.4613142 | 148.403 | 0.6944449
| 58.4722938 | 148.3816 | 0.693382
| 58.4823175 | 148.4019 | 0.6923897
| 58.4932679 | 148.4019 | 0.6911443
| 58.5033002 | 148.4374 | 0.6902213
| 58.5142742 | 148.3447 | 0.6892141
| 58.5252173 | 148.3995 | 0.6880346
| 58.535218 | 148.3968 | 0.6871047
| 58.5461658 | 148.3251 | 0.6860249
| 58.5561762 | 148.3467 | 0.6849487
| 58.5671207 | 148.3876 | 0.6838943
| 58.5781261 | 148.3581 | 0.6828139
| 58.5889679 | 148.3367 | 0.6818048
| 58.5990191 | 148.2824 | 0.6806995
| 58.6100067 | 148.3602 | 0.6796108
| 58.6209716 | 148.331 | 0.6785042
| 58.6318693 | 148.3187 | 0.6773644
| 58.6419013 | 148.2894 | 0.6764213
| 58.6528981 | 148.3513 | 0.6752665
| 58.6638672 | 148.3082 | 0.6742999
| 58.6748451 | 148.2242 | 0.6730969
| 58.685856 | 148.2476 | 0.672091
| 58.69679 | 148.2048 | 0.6709775
| 58.7077878 | 148.2521 | 0.6698176
| 58.7187336 | 148.2242 | 0.6687581
| 58.7297377 | 148.2573 | 0.6677278
| 58.7407133 | 148.1289 | 0.6665301
| 58.7516526 | 148.1406 | 0.6655213
| 58.7616965 | 148.1745 | 0.6644718
| 58.772673 | 148.1521 | 0.6633291
| 58.7834421 | 148.1576 | 0.6623724
| 58.7945473 | 148.2186 | 0.6611868
| 58.8053933 | 148.1936 | 0.6601122
| 58.8154626 | 148.223 | 0.6590301
| 58.8264942 | 148.1893 | 0.6578718
| 58.8374264 | 148.1945 | 0.656989
| 58.8483991 | 148.2019 | 0.6557916
| 58.8592666 | 148.177 | 0.6546497
| 58.869318 | 148.1542 | 0.6536746
| 58.879319 | 148.2461 | 0.6526344
| 58.8893752 | 148.2314 | 0.6516839
| 58.9002405 | 148.1854 | 0.6506725
| 58.9112294 | 148.1494 | 0.6495085
| 58.9222224 | 148.138 | 0.6483842
| 58.9331734 | 148.1361 | 0.6473141
| 58.9441248 | 148.0602 | 0.6462741
| 58.9550875 | 148.1594 | 0.6451828
| 58.9650963 | 148.1791 | 0.6440767
| 58.9751188 | 148.13 | 0.6431647
| 58.9860359 | 148.1099 | 0.6420028
| 58.9960485 | 148.1137 | 0.6411068
| 59.0060777 | 148.0922 | 0.6400487
| 59.0169978 | 148.1191 | 0.6389517
| 59.0280077 | 148.0046 | 0.6378107
| 59.0388216 | 148.0419 | 0.6367844
| 59.0488948 | 148.0081 | 0.6358322
| 59.0598639 | 147.9896 | 0.6346451
| 59.070814 | 147.974 | 0.6335851
| 59.080814 | 147.9998 | 0.6326753
| 59.0917657 | 147.9418 | 0.63149
| 59.1027431 | 147.982 | 0.6303722
| 59.1127487 | 147.9245 | 0.6294017
| 59.1227643 | 147.9925 | 0.6283651
| 59.1337132 | 147.9662 | 0.6273052
| 59.1437666 | 147.9084 | 0.6262498
| 59.1547325 | 147.9554 | 0.6252384
| 59.164761 | 147.9877 | 0.6241353
| 59.1757553 | 147.9232 | 0.6231612
| 59.1867321 | 147.8823 | 0.6220234
| 59.1974278 | 147.857 | 0.6209238
| 59.2074726 | 147.8919 | 0.6199293
| 59.2184721 | 147.889 | 0.6187993
| 59.2284755 | 147.7858 | 0.6178691
| 59.2393386 | 147.8146 | 0.6167778
| 59.250388 | 147.8386 | 0.6156829
| 59.2613633 | 147.7828 | 0.6145853
| 59.2713901 | 147.7918 | 0.6135726
| 59.2822864 | 147.8174 | 0.612503
| 59.2932686 | 147.8359 | 0.6113647
| 59.304214 | 147.8498 | 0.6103453
| 59.3142425 | 147.7654 | 0.6092222
| 59.3252442 | 147.7956 | 0.6081772
| 59.3362381 | 147.7816 | 0.6070928
| 59.347197 | 147.7622 | 0.6059518
| 59.3580693 | 147.8144 | 0.6049398
| 59.3680965 | 147.7682 | 0.6038769
| 59.3790149 | 147.7066 | 0.6027901
| 59.3899293 | 147.6803 | 0.6017538
| 59.4000972 | 147.7088 | 0.6006418
| 59.4110783 | 147.7247 | 0.5996539
| 59.4219719 | 147.6617 | 0.5984794
| 59.4319745 | 147.7025 | 0.5975493
| 59.4430261 | 147.6318 | 0.596414
| 59.4538599 | 147.635 | 0.5953507
| 59.4639473 | 147.6771 | 0.5943921
| 59.4748616 | 147.6501 | 0.5932054
| 59.4858882 | 147.6466 | 0.592213
| 59.496908 | 147.633 | 0.5910759
| 59.5069462 | 147.6523 | 0.5900821
| 59.5169483 | 147.6357 | 0.5890419
| 59.5278148 | 147.6263 | 0.58786
| 59.5378727 | 147.6913 | 0.5869444
| 59.5488629 | 147.6148 | 0.5858454
| 59.5588645 | 147.6471 | 0.5849254
| 59.5698411 | 147.6264 | 0.5837726
| 59.5807881 | 147.6821 | 0.5826178
| 59.5908285 | 147.6249 | 0.5816739
| 59.6018051 | 147.6249 | 0.5805562
| 59.6127318 | 147.6645 | 0.5795086
| 59.6237188 | 147.6065 | 0.5784049
| 59.6346932 | 147.6642 | 0.5772523
| 59.6447178 | 147.6728 | 0.576295
| 59.6557401 | 147.6284 | 0.5751476
| 59.6667189 | 147.6407 | 0.5740648
| 59.677702 | 147.5814 | 0.5730216
| 59.6885555 | 147.5165 | 0.5719262
| 59.6985756 | 147.555 | 0.5708741
| 59.7094461 | 147.5553 | 0.5698021
| 59.7194957 | 147.5643 | 0.5687871
| 59.7304952 | 147.5899 | 0.5677122
| 59.7414777 | 147.5604 | 0.5665739
| 59.7524595 | 147.5584 | 0.5655659
| 59.7624702 | 147.533 | 0.5644997
| 59.7733657 | 147.5042 | 0.5634402
| 59.7842906 | 147.5064 | 0.5622926
| 59.7953409 | 147.4649 | 0.5612577
| 59.8062234 | 147.4186 | 0.5601093
| 59.8171971 | 147.4312 | 0.5590721
| 59.8272218 | 147.4814 | 0.5580796
| 59.8372262 | 147.418 | 0.5570241
| 59.8481221 | 147.4349 | 0.5559896
| 59.8581398 | 147.4688 | 0.5549227
| 59.8691364 | 147.4098 | 0.5538281
| 59.8801386 | 147.4659 | 0.552818
| 59.8910089 | 147.4454 | 0.551736
| 59.9010322 | 147.4937 | 0.5506635
| 59.911069 | 147.4751 | 0.5496999
| 59.922022 | 147.5162 | 0.5485445
| 59.9330029 | 147.4225 | 0.5474414
| 59.9440045 | 147.4832 | 0.5463863
| 59.9549508 | 147.525 | 0.5452366
| 59.9659454 | 147.4663 | 0.5441622
| 59.9769439 | 147.4105 | 0.5431074
| 59.9879068 | 147.3843 | 0.5420161
| 59.9988923 | 147.4147 | 0.5409226
| 60.0096912 | 147.3891 | 0.5398177
| 60.0197533 | 147.4052 | 0.5388515
| 60.0307628 | 147.4133 | 0.5377356
| 60.0417922 | 147.343 | 0.5366978
| 60.0526957 | 147.3394 | 0.5355072
| 60.0627104 | 147.3017 | 0.5345358
| 60.073737 | 147.277 | 0.5334331
| 60.0847049 | 147.2725 | 0.5323213
| 60.0947085 | 147.2412 | 0.5313059
| 60.1047356 | 147.3235 | 0.5302832
| 60.1147531 | 147.3432 | 0.5292864
| 60.1256714 | 147.3587 | 0.5281746
| 60.1357252 | 147.322 | 0.5271742
| 60.1465437 | 147.3878 | 0.5260573
| 60.1574881 | 147.3057 | 0.525038
| 60.1675283 | 147.3183 | 0.5240289
| 60.1784948 | 147.3098 | 0.5229974
| 60.1894246 | 147.2751 | 0.5218894
| 60.199435 | 147.3357 | 0.5208433
| 60.2102767 | 147.3023 | 0.5197391
| 60.2203367 | 147.2344 | 0.5188032
| 60.2312858 | 147.2979 | 0.5176281
| 60.2412899 | 147.3004 | 0.516738
| 60.2522359 | 147.3341 | 0.5155782
| 60.2632443 | 147.3468 | 0.5145225
| 60.2732554 | 147.2902 | 0.5134362
| 60.284214 | 147.2552 | 0.5124155
| 60.2951981 | 147.3058 | 0.5113271
| 60.3062188 | 147.3648 | 0.5101649
| 60.3162516 | 147.3414 | 0.5092067
| 60.3271502 | 147.3015 | 0.5080868
| 60.337226 | 147.3575 | 0.5070993
| 60.3482032 | 147.3014 | 0.5060266
| 60.3590152 | 147.2988 | 0.5048402
| 60.3690774 | 147.2896 | 0.5039442
| 60.3800909 | 147.2166 | 0.5028178
| 60.3910477 | 147.2186 | 0.5017472
| 60.4010606 | 147.1468 | 0.5007609
| 60.4119827 | 147.1918 | 0.4997338
| 60.4220067 | 147.2112 | 0.4985861
| 60.4329225 | 147.2426 | 0.4975196
| 60.4438247 | 147.1755 | 0.4965045
| 60.4548769 | 147.1395 | 0.4953242
| 60.4649434 | 147.119 | 0.4943425
| 60.4757966 | 147.1842 | 0.4933073
| 60.4858403 | 147.1318 | 0.492303
| 60.4958911 | 147.0357 | 0.4913129
| 60.5067295 | 147.1453 | 0.490219
| 60.5168516 | 147.1725 | 0.4891617
| 60.5277435 | 147.0946 | 0.4880625
| 60.5387305 | 147.1196 | 0.4869187
| 60.5497194 | 147.1209 | 0.4858299
| 60.5607347 | 147.1319 | 0.4847334
| 60.5717038 | 147.0846 | 0.4836415
| 60.5817152 | 147.1114 | 0.4826954
| 60.5925224 | 147.137 | 0.4815846
| 60.6026978 | 147.11 | 0.4805771
| 60.6136631 | 147.1482 | 0.4794455
| 60.6244422 | 147.1232 | 0.4784328
| 60.6345423 | 147.1196 | 0.4774227
| 60.6454571 | 147.1056 | 0.4762461
| 60.6554762 | 147.1247 | 0.4752742
| 60.6664473 | 147.1389 | 0.4741771
| 60.676448 | 147.0678 | 0.4731771
| 60.6873375 | 147.0934 | 0.4721232
| 60.6974098 | 147.0297 | 0.4711811
| 60.7083847 | 147.0336 | 0.4699634
| 60.7193477 | 146.972 | 0.4689572
| 60.730202 | 147.0119 | 0.4679169
| 60.7403465 | 146.9755 | 0.4667922
| 60.7512835 | 147.0319 | 0.4657887
| 60.7622587 | 146.9609 | 0.4646862
| 60.7732059 | 146.9719 | 0.4635915
| 60.7841462 | 146.9291 | 0.4624624
| 60.7942628 | 146.9741 | 0.4613755
| 60.8052339 | 147.0123 | 0.4603486
| 60.8161195 | 146.9841 | 0.45928
| 60.826153 | 146.947 | 0.4582968
| 60.8370965 | 146.9545 | 0.4572224
| 60.8480407 | 146.9901 | 0.4560629
| 60.8580639 | 146.9524 | 0.4550706
| 60.8680689 | 146.9085 | 0.45402
| 60.8780991 | 146.8987 | 0.453027
| 60.889024 | 146.8662 | 0.4519345
| 60.8990425 | 146.848 | 0.4509276
| 60.9099431 | 146.9365 | 0.4498777
| 60.9208143 | 146.8509 | 0.4488507
| 60.9308878 | 146.8702 | 0.4477882
| 60.9417951 | 146.8449 | 0.4466674
| 60.9518594 | 146.8691 | 0.4457311
| 60.9628355 | 146.8519 | 0.4446084
| 60.9737672 | 146.9009 | 0.4434351
| 60.9838246 | 146.8586 | 0.4425146
| 60.9947547 | 146.8366 | 0.4414165
| 61.0057304 | 146.7867 | 0.4403841
| 61.0167199 | 146.7724 | 0.4392501
| 61.0277103 | 146.7445 | 0.4381661
| 61.0386812 | 146.7743 | 0.4369437
| 61.0487014 | 146.686 | 0.4360018
| 61.0597697 | 146.7415 | 0.4349651
| 61.0706688 | 146.7632 | 0.4338552
| 61.0816711 | 146.7639 | 0.4327349
| 61.092576 | 146.6617 | 0.4317196
| 61.1034945 | 146.709 | 0.4304724
| 61.1145375 | 146.6941 | 0.4295134
| 61.1254392 | 146.7496 | 0.4283481
| 61.136419 | 146.7398 | 0.4272601
| 61.1464326 | 146.7229 | 0.4262437
| 61.1573769 | 146.6755 | 0.4251393
| 61.1682933 | 146.7015 | 0.4240076
| 61.1793113 | 146.6259 | 0.423011
| 61.1893156 | 146.5496 | 0.4219905
| 61.2003128 | 146.6018 | 0.4209158
| 61.2111937 | 146.5311 | 0.4198027
| 61.2212255 | 146.5803 | 0.4187895
| 61.2322014 | 146.5326 | 0.417717
| 61.2430515 | 146.531 | 0.416637
| 61.2531689 | 146.5091 | 0.4156904
| 61.264056 | 146.6025 | 0.4144964
| 61.2740642 | 146.5278 | 0.4134655
| 61.2849401 | 146.4707 | 0.4124832
| 61.2950434 | 146.4583 | 0.4114428
| 61.305987 | 146.4894 | 0.4103384
| 61.3159882 | 146.5915 | 0.4092681
| 61.3269683 | 146.562 | 0.4082854
| 61.3379203 | 146.5717 | 0.4072453
| 61.3489026 | 146.5049 | 0.4060519
| 61.3598805 | 146.4738 | 0.4049891
| 61.3707355 | 146.477 | 0.4038686
| 61.3807786 | 146.4594 | 0.4028242
| 61.3917577 | 146.4179 | 0.4018114
| 61.4027114 | 146.4295 | 0.400666
| 61.4127994 | 146.398 | 0.3996822
| 61.4237159 | 146.4022 | 0.3986156
| 61.4337344 | 146.3855 | 0.3976288
| 61.443754 | 146.4464 | 0.3965116
| 61.4546699 | 146.4402 | 0.3954751
| 61.4657545 | 146.4007 | 0.3944168
| 61.4765003 | 146.3497 | 0.3933522
| 61.4867253 | 146.395 | 0.3923297
| 61.4974486 | 146.4677 | 0.3911922
| 61.5075814 | 146.4857 | 0.3901589
| 61.5185234 | 146.4377 | 0.3891248
| 61.5295832 | 146.2347 | 0.3879888
| 61.5403629 | 146.3112 | 0.3869459
| 61.5504185 | 146.2638 | 0.3859403
| 61.5613628 | 146.2641 | 0.3848409
| 61.5722661 | 146.2048 | 0.3838207
| 61.5832417 | 146.3209 | 0.3825929
| 61.5932605 | 146.25 | 0.3816812
| 61.6032922 | 146.2314 | 0.380673
| 61.6142429 | 146.2071 | 0.379603
| 61.6251107 | 146.2282 | 0.3784962
| 61.6351799 | 146.172 | 0.3774592
| 61.6461711 | 146.1551 | 0.37633
| 61.6571139 | 146.2479 | 0.3752457
| 61.6680171 | 146.1622 | 0.3741655
| 61.6780991 | 146.1861 | 0.3731372
| 61.6890364 | 146.1621 | 0.3720836
| 61.699106 | 146.1692 | 0.3710766
| 61.7100381 | 146.1925 | 0.3699834
| 61.7209683 | 146.1678 | 0.3689104
| 61.7319269 | 146.0689 | 0.3678346
| 61.7419979 | 146.0782 | 0.3668475
| 61.7529762 | 146.1094 | 0.3657096
| 61.7639505 | 146.0825 | 0.3646823
| 61.7747863 | 146.0273 | 0.3635487
| 61.7848372 | 146.1436 | 0.3625636
| 61.7948576 | 146.1652 | 0.3614714
| 61.8058141 | 146.1276 | 0.3604208
| 61.8168199 | 146.077 | 0.3592301
| 61.8277954 | 146.0543 | 0.3583029
| 61.8387137 | 146.0258 | 0.357181
| 61.848734 | 146.0403 | 0.3561388
| 61.8597003 | 146.0422 | 0.3550773
| 61.8697112 | 145.9928 | 0.3540612
| 61.8797266 | 146.0242 | 0.3530346
| 61.8905713 | 146.0361 | 0.3519201
| 61.9014587 | 146.0793 | 0.3508614
| 61.9115118 | 145.9974 | 0.3499262
| 61.9224282 | 146.0337 | 0.3487694
| 61.9324926 | 145.9834 | 0.3477329
| 61.9434868 | 145.9711 | 0.3466836
| 61.9544779 | 145.9795 | 0.3455795
| 61.9654776 | 146.0233 | 0.3443944
| 61.9764055 | 145.8692 | 0.3434268
| 61.9873404 | 145.9707 | 0.3422532
| 61.9982997 | 145.9075 | 0.3412023
| 62.0083147 | 145.8918 | 0.340291
| 62.0192635 | 145.8944 | 0.339121
| 62.0302358 | 145.8805 | 0.3379887
| 62.040241 | 145.9034 | 0.3370332
| 62.0512172 | 145.8385 | 0.3358655
| 62.0622349 | 145.8567 | 0.3348589
| 62.0722806 | 145.8744 | 0.3338393
| 62.0830621 | 145.9182 | 0.332686
| 62.0931406 | 145.9019 | 0.3317784
| 62.1040706 | 145.8649 | 0.3307204
| 62.1150465 | 145.8973 | 0.3295327
| 62.1260485 | 145.7916 | 0.3284675
| 62.137042 | 145.7958 | 0.3274233
| 62.1470645 | 145.8194 | 0.3264762
| 62.1579809 | 145.7746 | 0.3253144
| 62.1690342 | 145.7954 | 0.3241539
| 62.1799984 | 145.8327 | 0.3230776
| 62.190978 | 145.8236 | 0.3219946
| 62.2018994 | 145.858 | 0.3208875
| 62.2128987 | 145.8297 | 0.3197575
| 62.2238351 | 145.8661 | 0.3186688
| 62.2348439 | 145.7759 | 0.3175479
| 62.2457554 | 145.8103 | 0.3165269
| 62.2567528 | 145.7672 | 0.3154171
| 62.2676937 | 145.8177 | 0.3143281
| 62.2777038 | 145.7606 | 0.3132569
| 62.2877108 | 145.764 | 0.3123314
| 62.2977709 | 145.7924 | 0.3112953
| 62.3087438 | 145.7029 | 0.310178
| 62.3197662 | 145.7856 | 0.3090607
| 62.3307733 | 145.6647 | 0.3080051
| 62.3415696 | 145.7324 | 0.3069405
| 62.3526676 | 145.6871 | 0.3058357
| 62.36276 | 145.6986 | 0.3048264
| 62.3737323 | 145.7395 | 0.3037442
| 62.3844682 | 145.6675 | 0.3026055
| 62.4434709 | 145.7131 | 0.3019182
| 62.4943149 | 145.6093 | 0.3019433
| 62.5452293 | 145.6207 | 0.3019433
| 62.5961087 | 145.536 | 0.3019182
| 62.6469629 | 145.6116 | 0.3019383
| 62.6978878 | 145.6028 | 0.3019533
| 62.7487729 | 145.5707 | 0.3019182
| 62.7997409 | 145.5824 | 0.3018581
| 62.8504405 | 145.5513 | 0.3018982
| 62.9013434 | 145.598 | 0.3019884
| 62.9522161 | 145.5947 | 0.3019483
| 63.003037 | 145.5483 | 0.3019433
| 63.0539331 | 145.5746 | 0.3018631
| 63.1048125 | 145.5613 | 0.3019082
| 63.1557485 | 145.4099 | 0.3019684
| 63.2067246 | 145.3664 | 0.3019182
| 63.2574663 | 145.4151 | 0.3019283
| 63.308269 | 145.346 | 0.3018982
| 63.359138 | 145.3982 | 0.3018782
| 63.4101095 | 145.3515 | 0.3019934
| 63.4610348 | 145.2847 | 0.3019684
| 63.5119141 | 145.2283 | 0.3019233
| 63.5619714 | 145.3178 | 0.3019433
| 63.6126999 | 145.3168 | 0.3019834
| 63.6627246 | 145.381 | 0.3019533
| 63.7134928 | 145.3414 | 0.3020084
| 63.7644408 | 145.4488 | 0.3019834
| 63.8152113 | 145.3982 | 0.3018982
| 63.8661658 | 145.4446 | 0.3019483
| 63.9169378 | 145.4368 | 0.3019233
| 63.9678884 | 145.5331 | 0.3019483
| 64.0187363 | 145.5094 | 0.3019884
| 64.0697257 | 145.4614 | 0.3019283
| 64.120369 | 145.5315 | 0.3019684
| 64.1704213 | 145.5837 | 0.3019684
| 64.2211641 | 145.5817 | 0.3019834
| 64.2720341 | 145.5804 | 0.3019032
| 64.322038 | 145.4939 | 0.3020134
| 64.3728009 | 145.4559 | 0.3019233
| 64.423864 | 145.6258 | 0.3018982
| 64.4747312 | 145.5464 | 0.3019483
| 64.525706 | 145.5944 | 0.3019834
| 64.5764575 | 145.5363 | 0.3019383
| 64.6274145 | 145.6061 | 0.3018932
| 64.6782576 | 145.5736 | 0.3019984
| 64.7291561 | 145.6129 | 0.3018982
| 64.7799809 | 145.6125 | 0.3018732
| 64.8308225 | 145.5451 | 0.3019533
| 64.8817147 | 145.5457 | 0.3019684
| 64.9317221 | 145.5782 | 0.3019082
| 64.9824753 | 145.7079 | 0.301818
| 65.0333662 | 145.5201 | 0.3019483
| 65.0833752 | 145.5552 | 0.3019433
| 65.1341538 | 145.5607 | 0.3019082
| 65.1850415 | 145.5704 | 0.3019734
| 65.2358726 | 145.6145 | 0.3018732
| 65.2859989 | 145.5315 | 0.3019433
| 65.336911 | 145.5295 | 0.3019082
| 65.387785 | 145.6174 | 0.3019233
| 65.4387266 | 145.6479 | 0.3019984
| 65.4894455 | 145.5892 | 0.3019182
| 65.5404119 | 145.6761 | 0.3019032
| 65.5913294 | 145.608 | 0.3019182
| 65.6420799 | 145.667 | 0.3019533
| 65.6920812 | 145.6476 | 0.3018982
| 65.7428908 | 145.6858 | 0.3018581
| 65.7939122 | 145.622 | 0.3019032
| 65.8447028 | 145.5905 | 0.3019383
| 65.8955313 | 145.6472 | 0.3019233
| 65.9464611 | 145.6028 | 0.3018281
| 65.9973525 | 145.6375 | 0.3019433
| 66.0481841 | 145.6566 | 0.3018581
| 66.0990339 | 145.7205 | 0.3019433
| 66.1499366 | 145.7163 | 0.3018832
| 66.2008883 | 145.691 | 0.3018782
| 66.2517316 | 145.6593 | 0.3019283
| 66.3024908 | 145.6356 | 0.3018982
| 66.3527337 | 145.6531 | 0.3019984
| 66.4033787 | 145.5697 | 0.3019233
| 66.4533809 | 145.4345 | 0.3019834
| 66.504244 | 145.3898 | 0.3019684
| 66.5550593 | 145.371 | 0.3019533
| 66.6060212 | 145.2659 | 0.3019884
| 66.6569145 | 145.5149 | 0.3019283
| 66.7077758 | 145.5772 | 0.3019734
| 66.7587236 | 145.6116 | 0.3019433
| 66.8095411 | 145.5282 | 0.3019182
| 66.8602824 | 145.6534 | 0.3019483
| 66.9103314 | 145.6729 | 0.3019182
| 66.9612458 | 145.7001 | 0.3019483
| 67.0120963 | 145.6544 | 0.3019383
| 67.0629585 | 145.5266 | 0.3020285
| 67.1138589 | 145.5503 | 0.3019734
| 67.1647144 | 145.5117 | 0.3019884
| 67.2156951 | 145.5046 | 0.3019433
| 67.2665294 | 145.502 | 0.3019633
| 67.3174886 | 145.584 | 0.3019633
| 67.3682705 | 145.5688 | 0.3019884
| 67.4192477 | 145.596 | 0.3019483
| 67.470114 | 145.4997 | 0.3019283
| 67.5209752 | 145.4991 | 0.3020435
| 67.5717402 | 145.5237 | 0.3019082
| 67.6217521 | 145.4439 | 0.3019984
| 67.6727487 | 145.4663 | 0.3019633
| 67.7235199 | 145.476 | 0.3018732
| 67.774329 | 145.5049 | 0.3020285
| 67.825211 | 145.37 | 0.3019383
| 67.8760688 | 145.5192 | 0.3018732
| 67.926945 | 145.4686 | 0.3019884
| 67.9777958 | 145.4306 | 0.3019533
| 68.0287863 | 145.5321 | 0.3019533
| 68.0797197 | 145.573 | 0.3019032
| 68.1304567 | 145.5279 | 0.3018932
| 68.1813293 | 145.5386 | 0.3019233
| 68.232242 | 145.5428 | 0.3018932
| 68.2830215 | 145.477 | 0.3019032
| 68.3330244 | 145.5772 | 0.3019734
| 68.3838488 | 145.5133 | 0.3020636
| 68.4347412 | 145.5033 | 0.3019383
| 68.4857316 | 145.5548 | 0.3019383
| 68.5364669 | 145.5328 | 0.3019533
| 68.5874674 | 145.4485 | 0.3019182
| 68.6383028 | 145.5905 | 0.3019533
| 68.6891911 | 145.5276 | 0.3019684
| 68.7399596 | 145.4935 | 0.3019383
| 68.7908805 | 145.3502 | 0.3019984
| 68.8417085 | 145.3392 | 0.3019433
| 68.8917547 | 145.3103 | 0.3019934
| 68.9425672 | 145.3401 | 0.3019984
| 68.993353 | 145.4212 | 0.3019283
| 69.044231 | 145.383 | 0.3018581
| 69.0951952 | 145.3784 | 0.3019182
| 69.1461875 | 145.3145 | 0.3020636
| 69.197003 | 145.4086 | 0.3018982
| 69.2479026 | 145.3097 | 0.3019483
| 69.2988573 | 145.3071 | 0.3019633
| 69.3494993 | 145.3629 | 0.3019884
| 69.3995293 | 145.286 | 0.3020435
| 69.4503817 | 145.3995 | 0.3019533
| 69.5012469 | 145.3557 | 0.3020435
| 69.5521555 | 145.2292 | 0.3019533
| 69.602207 | 145.3427 | 0.3019533
| 69.6530438 | 145.286 | 0.3020084
| 69.7039015 | 145.333 | 0.3019283
| 69.7547124 | 145.4459 | 0.3019984
| 69.8047166 | 145.3531 | 0.3019984
| 69.8555524 | 145.3826 | 0.3019233
| 69.9074594 | 145.4442 | 0.3019684
| 69.9582498 | 145.4053 | 0.3019082
| 70.0082904 | 145.4267 | 0.3018832
| 70.0590656 | 145.4822 | 0.3019734
| 70.1100517 | 145.4663 | 0.3018531
| 70.1609539 | 145.417 | 0.3019182
| 70.2117745 | 145.4189 | 0.3019433
| 70.2618084 | 145.4611 | 0.3019633
| 70.3125092 | 145.5422 | 0.3020435
| 70.3634581 | 145.3846 | 0.3019884
| 70.4143232 | 145.4352 | 0.3019233
| 70.465102 | 145.4789 | 0.3019934
| 70.5161321 | 145.4202 | 0.3020134
| 70.5669819 | 145.5153 | 0.3019734
| 70.6178187 | 145.5211 | 0.3019734
| 70.6687243 | 145.4618 | 0.3018782
| 70.7196798 | 145.5182 | 0.3019182
| 70.7705235 | 145.5571 | 0.3018782
| 70.8213737 | 145.4549 | 0.3019834
| 70.8722704 | 145.5607 | 0.3019032
| 70.9231938 | 145.4676 | 0.3019684
| 70.9742084 | 145.4624 | 0.3019533
| 71.0250802 | 145.5243 | 0.3019533
| 71.0759218 | 145.5649 | 0.3019082
| 71.1267407 | 145.4877 | 0.3019433
| 71.1777129 | 145.5068 | 0.3019984
| 71.2285289 | 145.5003 | 0.3019533
| 71.2794594 | 145.4841 | 0.3020335
| 71.3304275 | 145.525 | 0.3019082
| 71.3811607 | 145.5542 | 0.3018932
| 71.4312536 | 145.6518 | 0.3019383
| 71.4819957 | 145.5733 | 0.3019433
| 71.5320723 | 145.5493 | 0.3018782
| 71.5828122 | 145.5662 | 0.3019283
| 71.6337184 | 145.488 | 0.3019633
| 71.684765 | 145.4669 | 0.3019633
| 71.7355424 | 145.5373 | 0.3019283
| 71.7863945 | 145.5299 | 0.3018481
| 71.8372704 | 145.5717 | 0.3020134
| 71.8880413 | 145.5201 | 0.3019182
| 71.9380477 | 145.4624 | 0.3019533
| 71.9888655 | 145.5675 | 0.3020134
| 72.0398026 | 145.6359 | 0.3018982
| 72.090747 | 145.6054 | 0.3018982
| 72.1415268 | 145.646 | 0.3018782
| 72.1923465 | 145.5597 | 0.3019633
| 72.2434026 | 145.5756 | 0.3019734
| 72.2941081 | 145.5409 | 0.3019283
| 72.345175 | 145.56 | 0.3019283
| 72.3960478 | 145.5993 | 0.3018932
| 72.4469384 | 145.7118 | 0.3019082
| 72.497794 | 145.6408 | 0.3019233
| 72.5487125 | 145.6414 | 0.3019884
| 72.5995725 | 145.657 | 0.3019233
| 72.6504607 | 145.6495 | 0.3019182
| 72.7012815 | 145.7329 | 0.3019533
| 72.7522051 | 145.6635 | 0.3019834
| 72.8032198 | 145.6725 | 0.3018932
| 72.853991 | 145.6839 | 0.3019383
| 72.9049236 | 145.5899 | 0.3019283
| 72.9557934 | 145.5775 | 0.3019082
| 73.0066845 | 145.5675 | 0.3019984
| 73.0574662 | 145.5993 | 0.3019082
| 73.1083663 | 145.6664 | 0.3018631
| 73.1592933 | 145.6712 | 0.3018982
| 73.210174 | 145.6125 | 0.3019433
| 73.2611044 | 145.6362 | 0.3019684
| 73.311928 | 145.7095 | 0.3019684
| 73.3628984 | 145.7121 | 0.3019383
| 73.4136901 | 145.691 | 0.3018782
| 73.4637225 | 145.6661 | 0.3019433
| 73.5145961 | 145.6622 | 0.3019082
| 73.5654357 | 145.5886 | 0.3019082
| 73.6163292 | 145.6524 | 0.301813
| 73.6672705 | 145.6612 | 0.3019283
| 73.718172 | 145.6716 | 0.3019433
| 73.7690444 | 145.6447 | 0.3019684
| 73.8198628 | 145.7059 | 0.3019483
| 73.8708107 | 145.7293 | 0.3019032
| 73.9217615 | 145.7721 | 0.3019383
| 73.9726693 | 145.702 | 0.3019082
| 74.0235423 | 145.6489 | 0.3019834
| 74.0743212 | 145.6982 | 0.3018381
| 74.1252456 | 145.6116 | 0.3019533
| 74.1760749 | 145.7209 | 0.3018932
| 74.2269792 | 145.7283 | 0.3019684
| 74.2778936 | 145.6495 | 0.3018982
| 74.3287216 | 145.6897 | 0.3019032
| 74.379744 | 145.62 | 0.3018982
| 74.4304434 | 145.5156 | 0.3019884
| 74.480454 | 145.5989 | 0.3019483
| 74.5312842 | 145.6712 | 0.3019533
| 74.5821666 | 145.644 | 0.3019383
| 74.6330252 | 145.537 | 0.3020084
| 74.6838738 | 145.6271 | 0.3018932
| 74.7347022 | 145.6764 | 0.3019032
| 74.7847366 | 145.681 | 0.3018982
| 74.8354208 | 145.5937 | 0.3019984
| 74.8854684 | 145.598 | 0.3019082
| 74.9361869 | 145.6622 | 0.3018832
| 74.9861895 | 145.6706 | 0.3017679
| 75.0370774 | 145.6268 | 0.3018932
| 75.0878124 | 145.6142 | 0.3019533
| 75.1387332 | 145.5821 | 0.3019032
| 75.1895847 | 145.585 | 0.3019684
| 75.2396782 | 145.6359 | 0.3018631
| 75.2904519 | 145.5915 | 0.3019233
| 75.3413902 | 145.6638 | 0.3018381
| 75.3922808 | 145.6443 | 0.3018481
| 75.443101 | 145.6301 | 0.3019383
| 75.4940055 | 145.5506 | 0.3019533
| 75.5447394 | 145.595 | 0.3019233
| 75.5957109 | 145.7153 | 0.3018982
| 75.6464771 | 145.6884 | 0.3018481
| 75.6965045 | 145.5898 | 0.3019533
| 75.7465175 | 145.5642 | 0.3018832
| 75.7973458 | 145.5117 | 0.3019934
| 75.8482531 | 145.6346 | 0.3018631
| 75.8990888 | 145.5918 | 0.3019834
| 75.9499776 | 145.6103 | 0.3019383
| 76.0008922 | 145.5253 | 0.3019082
| 76.0517192 | 145.56 | 0.3019684
| 76.1026924 | 145.5694 | 0.3019633
| 76.1534762 | 145.631 | 0.3018982
| 76.2043939 | 145.5078 | 0.3019483
| 76.2553113 | 145.6498 | 0.3019684
| 76.3062158 | 145.62 | 0.3019483
| 76.3571805 | 145.6018 | 0.3019233
| 76.4081138 | 145.6686 | 0.3018932
| 76.4590062 | 145.6297 | 0.3018631
| 76.5098957 | 145.5639 | 0.3019032
| 76.5607393 | 145.6112 | 0.3019934
| 76.611705 | 145.6768 | 0.3019032
| 76.6625411 | 145.6628 | 0.3019684
| 76.7132873 | 145.5937 | 0.3019182
| 76.7633146 | 145.586 | 0.3019233
| 76.8141398 | 145.6453 | 0.3018932
| 76.8649657 | 145.6067 | 0.3019934
| 76.9159613 | 145.6307 | 0.3019533
| 76.9668381 | 145.5743 | 0.3018581
| 77.0177396 | 145.6855 | 0.3019182
| 77.0685006 | 145.5324 | 0.3019734
| 77.1185455 | 145.6177 | 0.3019684
| 77.1693493 | 145.5655 | 0.3019533
| 77.2202169 | 145.5869 | 0.3019533
| 77.2710893 | 145.5581 | 0.3019483
| 77.3219221 | 145.5808 | 0.3019233
| 77.3727655 | 145.5834 | 0.3019633
| 77.4236983 | 145.6067 | 0.3020134
| 77.4737623 | 145.5785 | 0.3019433
| 77.5244485 | 145.5597 | 0.3019383
| 77.5753902 | 145.6339 | 0.3018782
| 77.6262692 | 145.5723 | 0.3019032
| 77.6771619 | 145.56 | 0.3019233
| 77.7279629 | 145.6421 | 0.3019383
| 77.7790039 | 145.5678 | 0.3020084
| 77.8298542 | 145.5853 | 0.3019383
| 77.8808084 | 145.5295 | 0.3019283
| 77.9315196 | 145.6453 | 0.3019684
| 77.9825153 | 145.597 | 0.3019383
| 78.0334251 | 145.5295 | 0.3020185
| 78.0843285 | 145.5584 | 0.3019233
| 78.1350872 | 145.5756 | 0.3018581
| 78.1860615 | 145.6275 | 0.3019433
| 78.2368815 | 145.6262 | 0.3019633
| 78.2877561 | 145.6323 | 0.3019383
| 78.3387064 | 145.631 | 0.3018782
| 78.3895158 | 145.6482 | 0.3019032
| 78.440393 | 145.6184 | 0.3018832
| 78.4912949 | 145.6485 | 0.3019233
| 78.542137 | 145.6132 | 0.3019182
| 78.5930179 | 145.5843 | 0.3019383
| 78.6438888 | 145.6168 | 0.3019934
| 78.6948058 | 145.657 | 0.3018982
| 78.7457477 | 145.6729 | 0.3019082
| 78.7965132 | 145.5529 | 0.3019483
| 78.8474602 | 145.6686 | 0.3018932
| 78.8982501 | 145.6618 | 0.3018932
| 78.9490666 | 145.6638 | 0.3019283
| 78.9999644 | 145.5415 | 0.3019182
| 79.0508053 | 145.6515 | 0.3018982
| 79.1017648 | 145.6343 | 0.3019283
| 79.1527405 | 145.6317 | 0.3019433
| 79.2035422 | 145.6823 | 0.3019684
| 79.2544236 | 145.6411 | 0.3019182
| 79.3052328 | 145.6317 | 0.3019433
| 79.3561913 | 145.7222 | 0.3018932
| 79.4070402 | 145.6265 | 0.3019684
| 79.4579831 | 145.726 | 0.3019633
| 79.5087044 | 145.7231 | 0.3020134
| 79.5587066 | 145.7176 | 0.3019283
| 79.6095675 | 145.7335 | 0.3018281
| 79.6603123 | 145.7153 | 0.3018581
| 79.711318 | 145.6781 | 0.3019032
| 79.7621903 | 145.6839 | 0.3018531
| 79.8130793 | 145.6661 | 0.3019433
| 79.8639324 | 145.7277 | 0.3019483
| 79.914812 | 145.7121 | 0.3018732
| 79.9657008 | 145.7108 | 0.3019283
| 80.0167297 | 145.6275 | 0.3018481
| 80.0674525 | 145.6103 | 0.3019834
| 80.1183358 | 145.6391 | 0.3018932
| 80.1692285 | 145.6641 | 0.3019834
| 80.2200512 | 145.669 | 0.3019283
| 80.2710148 | 145.6946 | 0.3019433
| 80.3218192 | 145.6161 | 0.3018932
| 80.3727109 | 145.619 | 0.3019383
| 80.4227867 | 145.6952 | 0.3018782
| 80.4734232 | 145.6482 | 0.3019633
| 80.5243491 | 145.5983 | 0.3019182
| 80.575334 | 145.6631 | 0.3019082
| 80.6261052 | 145.6845 | 0.3019483
| 80.6770107 | 145.5753 | 0.3018732
| 80.7279266 | 145.6719 | 0.3019533
| 80.7782947 | 145.6421 | 0.3018732
| 80.8287243 | 145.5963 | 0.3019383
| 80.8795407 | 145.6745 | 0.3018932
| 80.9304806 | 145.6554 | 0.3018581
| 80.9813391 | 145.6998 | 0.3019533
| 81.0323495 | 145.6395 | 0.3019533
| 81.0831561 | 145.5672 | 0.3019433
| 81.1341159 | 145.622 | 0.3019283
| 81.1849022 | 145.6262 | 0.3018982
| 81.2358621 | 145.6044 | 0.3018581
| 81.286737 | 145.571 | 0.3018631
| 81.3367463 | 145.6612 | 0.3018982
| 81.3874572 | 145.5607 | 0.3019182
| 81.4382585 | 145.5795 | 0.3018732
| 81.4892487 | 145.6307 | 0.3019633
| 81.5401417 | 145.6074 | 0.3019082
| 81.5909696 | 145.6385 | 0.3019182
| 81.6409866 | 145.6985 | 0.3019433
| 81.6917835 | 145.6959 | 0.3018481
| 81.7426693 | 145.6411 | 0.3019082
| 81.7935607 | 145.6674 | 0.3018982
| 81.8443025 | 145.6301 | 0.3019433
| 81.8952737 | 145.7393 | 0.3018331
| 81.9461256 | 145.6618 | 0.3018782
| 81.9969798 | 145.7374 | 0.3019032
| 82.0478204 | 145.7348 | 0.3018932
| 82.0987993 | 145.681 | 0.3018732
| 82.1496936 | 145.6768 | 0.3019283
| 82.2004635 | 145.7118 | 0.3020335
| 82.2513117 | 145.7423 | 0.3019383
| 82.3022477 | 145.7212 | 0.3018631
| 82.3531324 | 145.7173 | 0.3019233
| 82.4040488 | 145.6041 | 0.3019383
| 82.4549175 | 145.6417 | 0.3019082
| 82.5057773 | 145.6346 | 0.3018832
| 82.5566931 | 145.634 | 0.3019082
| 82.6067394 | 145.6388 | 0.3019533
| 82.65748 | 145.6579 | 0.3019483
| 82.7083553 | 145.6654 | 0.3018982
| 82.7591906 | 145.6226 | 0.3019233
| 82.8100051 | 145.6365 | 0.3019734
| 82.8600728 | 145.727 | 0.3019483
| 82.9108425 | 145.7371 | 0.3019032
| 82.9617524 | 145.8168 | 0.3019082
| 83.0127175 | 145.8029 | 0.3018832
| 83.0634964 | 145.8609 | 0.3018782
| 83.1145106 | 145.8142 | 0.3019233
| 83.1653809 | 145.7257 | 0.3019734
| 83.2162721 | 145.8133 | 0.301818
| 83.2672704 | 145.7416 | 0.3019032
| 83.3180934 | 145.7776 | 0.3018782
| 83.3689505 | 145.6768 | 0.3018782
| 83.4199277 | 145.7773 | 0.3018732
| 83.470745 | 145.8026 | 0.3018481
| 83.5207454 | 145.7338 | 0.3019182
| 83.5715721 | 145.8486 | 0.3018381
| 83.6224094 | 145.7935 | 0.3019233
| 83.6733898 | 145.7286 | 0.3018631
| 83.7241815 | 145.7915 | 0.3018782
| 83.7749702 | 145.8921 | 0.3018732
| 83.8259051 | 145.8658 | 0.3018581
| 83.8767497 | 145.8704 | 0.3018481
| 83.9277246 | 145.9031 | 0.3018531
| 83.9785918 | 145.846 | 0.3018932
| 84.029405 | 145.9576 | 0.301803
| 84.0803157 | 145.8648 | 0.3018732
| 84.1311758 | 145.8626 | 0.3018932
| 84.1818504 | 145.8661 | 0.3019082
| 84.232769 | 145.8937 | 0.3018932
| 84.2835539 | 145.7594 | 0.3019884
| 84.3345418 | 145.848 | 0.3018732
| 84.3853192 | 145.9119 | 0.3018982
| 84.4361998 | 145.8944 | 0.3018531
| 84.4870734 | 145.8327 | 0.3018832
| 84.5379681 | 145.8794 | 0.3018782
| 84.5889008 | 145.9002 | 0.3018732
| 84.6397674 | 145.9329 | 0.3018982
| 84.6907483 | 145.9008 | 0.301808
| 84.7415957 | 145.9813 | 0.3018481
| 84.7924478 | 145.9213 | 0.3018732
| 84.8432934 | 145.8541 | 0.3018932
| 84.8941325 | 145.9446 | 0.3019082
| 84.9442208 | 145.9676 | 0.3018331
| 84.994986 | 145.9015 | 0.3018982
| 85.0459972 | 145.9294 | 0.301793
| 85.0969014 | 145.9907 | 0.301803
| 85.146969 | 145.8879 | 0.3018331
| 85.1979744 | 145.965 | 0.3018631
| 85.2489646 | 145.9981 | 0.3018832
| 85.2998975 | 146.0257 | 0.301808
| 85.350413 | 145.9748 | 0.3018631
| 85.4012727 | 146.0082 | 0.3018481
| 85.4520091 | 146.0948 | 0.3018631
| 85.502025 | 146.0318 | 0.3019233
| 85.5528168 | 146.0419 | 0.3018581
| 85.6028378 | 145.9884 | 0.3018832
| 85.6537341 | 146.0678 | 0.301808
| 85.7047788 | 146.0867 | 0.3018932
| 85.7553112 | 146.0338 | 0.3018832
| 85.8062673 | 146.0536 | 0.3018732
| 85.857102 | 146.0406 | 0.3018982
| 85.9080001 | 146.0578 | 0.3019082
| 85.9589573 | 146.0306 | 0.3019032
| 86.0102706 | 146.0306 | 0.3019433
| 86.0607715 | 145.9093 | 0.3019032
| 86.1115013 | 145.9916 | 0.3018581
| 86.1625161 | 146.0834 | 0.3018732
| 86.2132069 | 146.0756 | 0.3019283
| 86.2641042 | 146.0461 | 0.301808
| 86.3148802 | 146.0507 | 0.3018331
| 86.3649374 | 146.098 | 0.3017629
| 86.4157926 | 146.0802 | 0.301793
| 86.4666001 | 146.0883 | 0.3018631
| 86.5174994 | 146.145 | 0.3018381
| 86.5683167 | 146.0727 | 0.3018732
| 86.6192245 | 146.1035 | 0.3018531
| 86.6700236 | 146.0714 | 0.3018481
| 86.7208724 | 146.1045 | 0.301803
| 86.7708911 | 146.0834 | 0.301783
| 86.8217561 | 146.1256 | 0.3018281
| 86.8727055 | 146.1431 | 0.3018581
| 86.9234661 | 146.1081 | 0.3018531
| 86.9743749 | 146.04 | 0.3018481
| 87.0253737 | 146.0841 | 0.3018732
| 87.0761649 | 146.1437 | 0.3018631
| 87.1270292 | 146.0591 | 0.3018581
| 87.1778811 | 146.1025 | 0.3018732
| 87.2287593 | 145.9667 | 0.3018481
| 87.2787658 | 146.075 | 0.3019082
| 87.329617 | 146.0721 | 0.3018782
| 87.3804288 | 146.0999 | 0.3018782
| 87.4313166 | 146.0805 | 0.3019684
| 87.4821701 | 146.1126 | 0.301803
| 87.5330708 | 146.1129 | 0.301813
| 87.5838122 | 146.1116 | 0.3018481
| 87.6348053 | 146.0429 | 0.3018832
| 87.685777 | 146.1418 | 0.3018631
| 87.7365206 | 146.2378 | 0.3018281
| 87.7873222 | 146.1606 | 0.301813
| 87.8382679 | 146.1217 | 0.3019082
| 87.8890233 | 146.1768 | 0.301803
| 87.9390263 | 146.1998 | 0.3018782
| 87.9898505 | 146.0999 | 0.3018381
| 88.0407772 | 146.1324 | 0.301783
| 88.0915796 | 146.1119 | 0.3018581
| 88.1418038 | 146.2225 | 0.3018531
| 88.1924708 | 146.2047 | 0.3018481
| 88.2425192 | 146.2154 | 0.3018932
| 88.2934187 | 146.2384 | 0.3017579
| 88.3443367 | 146.1372 | 0.3018932
| 88.3951978 | 146.1518 | 0.301783
| 88.4459961 | 146.1881 | 0.301788
| 88.4968783 | 146.1541 | 0.3018281
| 88.5478757 | 146.1797 | 0.3018581
| 88.5988584 | 146.0221 | 0.3018531
| 88.6497919 | 146.062 | 0.3019032
| 88.7005421 | 146.0237 | 0.3019082
| 88.7513689 | 146.0367 | 0.3018481
| 88.8021426 | 146.0938 | 0.3019032
| 88.8531395 | 146.0701 | 0.3018832
| 88.903972 | 145.9618 | 0.3019233
| 88.9539928 | 146.1606 | 0.3018331
| 89.0048434 | 146.0753 | 0.3018631
| 89.0557888 | 146.1188 | 0.301818
| 89.1067144 | 146.0753 | 0.301788
| 89.1575253 | 146.0652 | 0.3018932
| 89.2085268 | 146.0293 | 0.3018832
| 89.2593201 | 146.0306 | 0.3019233
| 89.3101268 | 146.0416 | 0.3019433
| 89.3611225 | 146.0507 | 0.3019082
| 89.4120451 | 146.0617 | 0.3018631
| 89.4628924 | 146.0743 | 0.3018832
| 89.5137437 | 146.0948 | 0.301788
| 89.5645664 | 146.1132 | 0.3018531
| 89.6153648 | 146.085 | 0.3018932
| 89.6663135 | 146.1171 | 0.301803
| 89.7173025 | 146.073 | 0.3018481
| 89.7680647 | 146.0873 | 0.301818
| 89.8188734 | 146.0922 | 0.3019182
| 89.8697672 | 146.0023 | 0.3018982
| 89.9207596 | 145.9978 | 0.3018982
| 89.9715625 | 145.9096 | 0.3019383
| 90.0224278 | 145.9748 | 0.3018281
| 90.0732578 | 146.0088 | 0.3018281
| 90.1241793 | 146.0364 | 0.3018281
| 90.1751093 | 145.9109 | 0.3018531
| 90.2258685 | 145.9547 | 0.3018481
| 90.2767331 | 145.9916 | 0.3018631
| 90.326767 | 145.9848 | 0.3019233
| 90.3774927 | 145.9764 | 0.3018581
| 90.4293567 | 146.0241 | 0.3018331
| 90.4802615 | 145.9777 | 0.3019233
| 90.5311921 | 146.0137 | 0.3018531
| 90.5820205 | 145.9738 | 0.3019082
| 90.6328328 | 145.9401 | 0.3019182
| 90.6837521 | 145.9939 | 0.3018381
| 90.7345877 | 145.9842 | 0.3018331
| 90.7854706 | 146.0124 | 0.301803
| 90.8363633 | 145.9936 | 0.3018281
| 90.8872651 | 146.0691 | 0.3018982
| 90.9381173 | 145.9657 | 0.3018732
| 90.98899 | 145.9719 | 0.3018832
| 91.039813 | 145.9702 | 0.3018782
| 91.0902617 | 145.8924 | 0.3018982
| 91.1407225 | 145.9663 | 0.3018531
| 91.1914477 | 145.8963 | 0.301813
| 91.2423712 | 145.9929 | 0.3019082
| 91.2933622 | 145.9955 | 0.301813
| 91.3441203 | 146.014 | 0.3018531
| 91.3950515 | 145.9543 | 0.3018932
| 91.4458273 | 146.0341 | 0.301818
| 91.4968127 | 145.9839 | 0.3018732
| 91.5477381 | 145.9047 | 0.3019233
| 91.5984901 | 145.9492 | 0.3018281
| 91.6494265 | 146.0481 | 0.301818
| 91.7002047 | 145.8804 | 0.3018732
| 91.7511397 | 145.9375 | 0.3019082
| 91.8019943 | 145.9479 | 0.3018782
| 91.8527763 | 145.9151 | 0.3018832
| 91.9037372 | 145.8704 | 0.3019082
| 91.9545585 | 145.9835 | 0.3019483
| 92.0054326 | 145.9518 | 0.301818
| 92.0563298 | 145.8995 | 0.3018982
| 92.1071432 | 145.8778 | 0.3018782
| 92.1580523 | 145.9599 | 0.3019934
| 92.2080724 | 145.9566 | 0.3018381
| 92.2588087 | 146.0237 | 0.3018281
| 92.309761 | 145.9972 | 0.3019182
| 92.3607849 | 146.0785 | 0.3018481
| 92.4115107 | 145.9884 | 0.3018531
| 92.4622846 | 146.0192 | 0.3018732
| 92.5132584 | 146.0078 | 0.3019082
| 92.5641516 | 146.0023 | 0.3018581
| 92.6141657 | 145.9556 | 0.3018481
| 92.6649414 | 146.0156 | 0.3018331
| 92.7158912 | 146.0056 | 0.3019383
| 92.7667467 | 145.9407 | 0.3019082
| 92.8168002 | 145.9391 | 0.301818
| 92.8677437 | 145.9307 | 0.3018331
| 92.9184701 | 145.9138 | 0.3018481
| 92.9693024 | 145.9242 | 0.3018281
| 93.0193065 | 145.9232 | 0.3018982
| 93.0700504 | 145.9612 | 0.3019032
| 93.1208695 | 145.9368 | 0.3019383
| 93.1718684 | 145.9054 | 0.3018982
| 93.2227791 | 145.9897 | 0.3019182
| 93.2735671 | 145.9903 | 0.3018832
| 93.3244625 | 145.9362 | 0.301793
| 93.3753803 | 145.9025 | 0.3018531
| 93.4262418 | 145.9128 | 0.3018631
| 93.4772026 | 145.9161 | 0.3018481
| 93.528014 | 145.9115 | 0.3019684
| 93.5788471 | 145.944 | 0.3019734
| 93.6297809 | 145.8383 | 0.3018381
| 93.6805703 | 145.9858 | 0.3018782
| 93.7315852 | 145.9089 | 0.3018531
| 93.782351 | 146.0335 | 0.3018932
| 93.8332148 | 145.9696 | 0.3018581
| 93.8842316 | 145.9534 | 0.3018932
| 93.9350145 | 145.8788 | 0.3018481
| 93.9859258 | 145.9099 | 0.3018832
| 94.0368602 | 145.8438 | 0.3018932
| 94.0877321 | 145.9125 | 0.3018631
| 94.1386972 | 145.9261 | 0.3018782
| 94.1894705 | 145.953 | 0.3019032
| 94.2404433 | 145.8995 | 0.3019082
| 94.2912197 | 146.0202 | 0.3018631
| 94.3420229 | 146.0082 | 0.3018531
| 94.392949 | 145.9735 | 0.3019233
| 94.4438514 | 145.9641 | 0.301818
| 94.49477 | 145.9164 | 0.3018732
| 94.5455773 | 145.9595 | 0.3018732
| 94.5965096 | 146.1006 | 0.3018631
| 94.6465197 | 145.9767 | 0.3018732
| 94.697334 | 146.0296 | 0.3018531
| 94.747385 | 146.0601 | 0.3018481
| 94.7982812 | 146.0185 | 0.3018631
| 94.8491339 | 146.0656 | 0.3019182
| 94.9000337 | 146.0273 | 0.301793
| 94.9509818 | 146.0056 | 0.301783
| 95.0018362 | 146.0331 | 0.301788
| 95.0527737 | 146.0276 | 0.3019182
| 95.1035918 | 146.015 | 0.301818
| 95.1545446 | 146.099 | 0.3018782
| 95.2054616 | 146.0899 | 0.3018581
| 95.2562337 | 146.1168 | 0.3017729
| 95.3062838 | 146.0954 | 0.3019032
| 95.357095 | 146.0419 | 0.3018732
| 95.4078591 | 146.04 | 0.3019734
| 95.4588183 | 146.1395 | 0.301793
| 95.5097522 | 146.014 | 0.3019383
| 95.5605224 | 146.1428 | 0.3018932
| 95.6114897 | 146.1295 | 0.3019082
| 95.6623805 | 146.0649 | 0.3017629
| 95.7131135 | 146.2076 | 0.3018381
| 95.7631294 | 146.2345 | 0.3018732
| 95.8139346 | 146.1826 | 0.301813
| 95.8649103 | 146.2634 | 0.3017729
| 95.9157317 | 146.0727 | 0.301813
| 95.9666438 | 146.1515 | 0.301813
| 96.0174822 | 146.2757 | 0.301813
| 96.06754 | 146.1826 | 0.301818
| 96.1183494 | 146.2958 | 0.3018481
| 96.1692644 | 146.2394 | 0.3018732
| 96.2201278 | 146.1674 | 0.301793
| 96.2710764 | 146.1739 | 0.3018331
| 96.3219287 | 146.2219 | 0.3018281
| 96.3727673 | 146.1415 | 0.301813
| 96.4227772 | 146.2777 | 0.3018531
| 96.4734031 | 146.1642 | 0.301788
| 96.5234276 | 146.1885 | 0.3017429
| 96.5743909 | 146.2738 | 0.3018281
| 96.625307 | 146.1781 | 0.301803
| 96.6760363 | 146.2579 | 0.3018631
| 96.7269315 | 146.3399 | 0.3018281
| 96.7777672 | 146.2381 | 0.3018581
| 96.8277927 | 146.2598 | 0.3017729
| 96.8785649 | 146.254 | 0.3018381
| 96.9294142 | 146.2342 | 0.3018531
| 96.9802386 | 146.276 | 0.3018531
| 97.0311334 | 146.2618 | 0.3018531
| 97.0821044 | 146.1599 | 0.3018281
| 97.1330298 | 146.3451 | 0.301803
| 97.1830693 | 146.1843 | 0.3017679
| 97.2337986 | 146.109 | 0.3018631
| 97.284772 | 146.2802 | 0.3019182
| 97.3354393 | 146.1985 | 0.3018481
| 97.3865268 | 146.242 | 0.3018481
| 97.4374089 | 146.2786 | 0.301803
| 97.488212 | 146.1885 | 0.3018381
| 97.5391314 | 146.1716 | 0.3018281
| 97.5898919 | 146.2559 | 0.3017629
| 97.6399722 | 146.2361 | 0.301788
| 97.6908257 | 146.1898 | 0.301788
| 97.7417522 | 146.2699 | 0.301813
| 97.7922098 | 146.2663 | 0.3018732
| 97.8423785 | 146.2566 | 0.301788
| 97.8924199 | 146.2585 | 0.3017729
| 97.9433552 | 146.1693 | 0.3018581
| 97.9941799 | 146.2647 | 0.3018381
| 98.04505 | 146.2365 | 0.3019032
| 98.0959514 | 146.2212 | 0.3018481
| 98.1467884 | 146.3085 | 0.301808
| 98.1977848 | 146.2365 | 0.301793
| 98.2486285 | 146.2355 | 0.3018381
| 98.2995087 | 146.2919 | 0.301803
| 98.3503225 | 146.2459 | 0.3017629
| 98.4011705 | 146.2316 | 0.3017429
| 98.4521741 | 146.253 | 0.3018331
| 98.5030261 | 146.2961 | 0.3019082
| 98.5537968 | 146.2449 | 0.301808
| 98.604778 | 146.2887 | 0.3017729
| 98.6555822 | 146.1972 | 0.3018932
| 98.706399 | 146.2734 | 0.301783
| 98.7573269 | 146.2358 | 0.301808
| 98.8083019 | 146.216 | 0.3018732
| 98.8591267 | 146.2546 | 0.3018531
| 98.9092163 | 146.2705 | 0.3017579
| 98.9601577 | 146.2105 | 0.3018581
| 99.011016 | 146.2644 | 0.301813
| 99.0618135 | 146.2319 | 0.301803
| 99.1127511 | 146.1619 | 0.3018481
| 99.1636049 | 146.1804 | 0.3018782
| 99.2144859 | 146.1891 | 0.3018381
| 99.2653051 | 146.2005 | 0.3018732
| 99.3162054 | 146.2099 | 0.3017729
| 99.3671731 | 146.2141 | 0.3019032
| 99.4180178 | 146.1862 | 0.3018531
| 99.4690025 | 146.2105 | 0.301813
| 99.519896 | 146.2254 | 0.3018531
| 99.5707748 | 146.2942 | 0.301793
| 99.6215651 | 146.2475 | 0.3018732
| 99.6724578 | 146.2021 | 0.301788
| 99.7224758 | 146.2053 | 0.3018832
| 99.7732759 | 146.2588 | 0.301808
| 99.8241445 | 146.2472 | 0.3017679
| 99.874235 | 146.218 | 0.3018531
| 99.9251198 | 146.1872 | 0.3018281
| 99.9751414 | 146.2485 | 0.3018782
| 100.0259727 | 146.2909 | 0.3018581
| 100.0769542 | 146.2676 | 0.301803
| 100.1278109 | 146.2663 | 0.3018481
| 100.1785603 | 146.1535 | 0.301808
| 100.2295687 | 146.1304 | 0.301813
| 100.2804508 | 146.2319 | 0.3019032
| 100.3312482 | 146.1907 | 0.3019182
| 100.3821221 | 146.2293 | 0.3018982
| 100.4330334 | 146.1301 | 0.3018381
| 100.4839888 | 146.1823 | 0.3018782
| 100.5349335 | 146.1557 | 0.3018531
| 100.5857901 | 146.1843 | 0.3018481
| 100.6366014 | 146.1012 | 0.3019383
| 100.6875001 | 146.1791 | 0.3017729
| 100.7375104 | 146.1839 | 0.3018381
| 100.7881777 | 146.2417 | 0.301818
| 100.8382229 | 146.1843 | 0.3017679
| 100.8890901 | 146.2092 | 0.3017629
| 100.9399668 | 146.2397 | 0.3018481
| 100.9910014 | 146.1599 | 0.301818
| 101.0418464 | 146.1476 | 0.301818
| 101.0927473 | 146.1898 | 0.3018832
| 101.1434893 | 146.2582 | 0.301808
| 101.1944186 | 146.2258 | 0.3017729
| 101.2453612 | 146.2361 | 0.301788
| 101.2963767 | 146.267 | 0.301783
| 101.34729 | 146.2644 | 0.3017379
| 101.3981911 | 146.195 | 0.3018331
| 101.4489918 | 146.255 | 0.301788
| 101.4998374 | 146.2708 | 0.301788
| 101.5507897 | 146.2387 | 0.3018281
| 101.6017633 | 146.2287 | 0.3018331
| 101.6526002 | 146.2024 | 0.3017729
| 101.7034423 | 146.2439 | 0.3017128
| 101.7542744 | 146.1836 | 0.301793
| 101.8051971 | 146.1655 | 0.3017729
| 101.8559741 | 146.2216 | 0.3019483
| 101.9069269 | 146.253 | 0.301783
| 101.9577524 | 146.1742 | 0.3018732
| 102.0077666 | 146.2147 | 0.301783
| 102.0584395 | 146.253 | 0.301808
| 102.1084453 | 146.1645 | 0.3018331
| 102.1593527 | 146.1963 | 0.3018531
| 102.2102747 | 146.1846 | 0.3018631
| 102.2610434 | 146.1677 | 0.3019433
| 102.311973 | 146.2141 | 0.301793
| 102.3627855 | 146.1937 | 0.301808
| 102.4437975 | 146.1807 | 0.301793
| 102.494554 | 146.1713 | 0.3017629
| 102.5454642 | 146.1265 | 0.3018631
| 102.5963417 | 146.1116 | 0.3018381
| 102.64717 | 146.1272 | 0.3018331
| 102.6980442 | 146.1197 | 0.301803
| 102.7489382 | 146.1291 | 0.301788
| 102.7997628 | 146.1123 | 0.3018832
| 102.8497848 | 146.1175 | 0.3018732
| 102.900571 | 146.1295 | 0.3018381
| 102.9514743 | 146.1402 | 0.301783
| 103.0022485 | 146.2514 | 0.301803
| 103.0530704 | 146.1648 | 0.3018581
| 103.1040279 | 146.2423 | 0.3017479
| 103.1548863 | 146.3049 | 0.3017629
| 103.2057917 | 146.3331 | 0.3018481
| 103.2566227 | 146.2695 | 0.3019283
| 103.3075624 | 146.3156 | 0.3018381
| 103.3583799 | 146.1966 | 0.301818
| 103.4092977 | 146.2874 | 0.3018581
| 103.4601594 | 146.2858 | 0.301808
| 103.5111155 | 146.3276 | 0.301788
| 103.5618689 | 146.3169 | 0.301808
| 103.6128483 | 146.3678 | 0.301783
| 103.6637616 | 146.4148 | 0.3016978
| 103.7137654 | 146.4129 | 0.301803
| 103.7644467 | 146.4301 | 0.3017679
| 103.8154115 | 146.3911 | 0.3017479
| 103.8664088 | 146.3376 | 0.301793
| 103.9171681 | 146.4265 | 0.3018581
| 103.9680958 | 146.5066 | 0.3017278
| 104.0189347 | 146.3308 | 0.3017429
| 104.0698411 | 146.3824 | 0.3018732
| 104.1207846 | 146.3565 | 0.301788
| 104.1715992 | 146.3749 | 0.3018631
| 104.2223921 | 146.4249 | 0.301803
| 104.2734282 | 146.4524 | 0.301803
| 104.3242166 | 146.4307 | 0.301808
| 104.3750872 | 146.4258 | 0.3018331
| 104.4259645 | 146.4025 | 0.3017429
| 104.4768669 | 146.3892 | 0.3018331
| 104.527757 | 146.4515 | 0.3017629
| 104.5785714 | 146.4807 | 0.301793
| 104.6293948 | 146.3902 | 0.3019032
| 104.6803423 | 146.4291 | 0.3017579
| 104.7311459 | 146.4113 | 0.3018631
| 104.7820607 | 146.4307 | 0.3017379
| 104.8329468 | 146.5095 | 0.301793
| 104.8838057 | 146.5222 | 0.301818
| 104.9338421 | 146.5001 | 0.301783
| 104.9847561 | 146.4696 | 0.301808
| 105.03544 | 146.4557 | 0.3017479
| 105.0864393 | 146.4469 | 0.3017579
| 105.1372841 | 146.5377 | 0.3017479
| 105.1881689 | 146.4677 | 0.301803
| 105.2390548 | 146.5115 | 0.3017679
| 105.2898914 | 146.4991 | 0.3017228
| 105.3408951 | 146.5419 | 0.3017278
| 105.391756 | 146.4693 | 0.301818
| 105.442719 | 146.4683 | 0.3017629
| 105.4934681 | 146.4891 | 0.3018331
| 105.5443926 | 146.5095 | 0.3017479
| 105.5953163 | 146.5766 | 0.301813
| 105.6461342 | 146.5329 | 0.301788
| 105.6969931 | 146.5857 | 0.3017028
| 105.7479515 | 146.6091 | 0.3016978
| 105.798846 | 146.5387 | 0.301818
| 105.8497744 | 146.5971 | 0.3017729
| 105.9005258 | 146.5562 | 0.301803
| 105.9505347 | 146.54 | 0.3017679
| 106.0013028 | 146.5747 | 0.3017629
| 106.0522351 | 146.6483 | 0.3017379
| 106.1022451 | 146.5468 | 0.3017479
| 106.1530616 | 146.6558 | 0.301813
| 106.2039465 | 146.682 | 0.301803
| 106.2548408 | 146.6353 | 0.3017278
| 106.3057815 | 146.6425 | 0.3017579
| 106.3566151 | 146.5608 | 0.3017729
| 106.4074829 | 146.6295 | 0.301808
| 106.4583432 | 146.5967 | 0.301788
| 106.509157 | 146.5546 | 0.301818
| 106.5600522 | 146.5682 | 0.301783
| 106.6110357 | 146.6062 | 0.301788
| 106.6619015 | 146.6801 | 0.301813
| 106.7127604 | 146.5663 | 0.301783
| 106.7628151 | 146.6016 | 0.301788
| 106.8135314 | 146.6438 | 0.3018481
| 106.8644242 | 146.5718 | 0.3016928
| 106.9153213 | 146.6074 | 0.3017629
| 106.966139 | 146.5416 | 0.301818
| 107.0169908 | 146.6431 | 0.3018581
| 107.0679155 | 146.5854 | 0.301813
| 107.1188135 | 146.6425 | 0.3017679
| 107.1697651 | 146.6295 | 0.301783
| 107.2203854 | 146.6094 | 0.3017629
| 107.2713419 | 146.7524 | 0.3017028
| 107.3222716 | 146.6973 | 0.3017629
| 107.3731793 | 146.6979 | 0.3017028
| 107.4240194 | 146.6918 | 0.3017729
| 107.4749085 | 146.7297 | 0.3017278
| 107.5258301 | 146.6995 | 0.301783
| 107.5767294 | 146.6892 | 0.3017579
| 107.6277598 | 146.6263 | 0.301808
| 107.6785772 | 146.6519 | 0.3017679
| 107.7294941 | 146.7109 | 0.3017379
| 107.7803114 | 146.7424 | 0.3017679
| 107.8312608 | 146.7093 | 0.3016978
| 107.8822174 | 146.646 | 0.301783
| 107.9329671 | 146.7005 | 0.301788
| 107.9838384 | 146.6522 | 0.3017379
| 108.0348709 | 146.7291 | 0.3017579
| 108.0858964 | 146.7446 | 0.3017579
| 108.1367875 | 146.6535 | 0.301803
| 108.1875171 | 146.7132 | 0.3017178
| 108.2384073 | 146.6376 | 0.3017228
| 108.289289 | 146.7051 | 0.3017679
| 108.340212 | 146.6775 | 0.3017579
| 108.3911589 | 146.7064 | 0.301803
| 108.44201 | 146.7216 | 0.3018331
| 108.4929052 | 146.6613 | 0.3017178
| 108.5438039 | 146.6425 | 0.301808
| 108.5947488 | 146.5893 | 0.3017429
| 108.6455965 | 146.6353 | 0.3017379
| 108.6964127 | 146.6794 | 0.3017479
| 108.7472507 | 146.7239 | 0.3017679
| 108.7981724 | 146.6746 | 0.3017629
| 108.849086 | 146.6824 | 0.3017128
| 108.9000955 | 146.7125 | 0.3017379
| 108.9508209 | 146.7456 | 0.3017629
| 109.0008692 | 146.8293 | 0.3016778
| 109.0517254 | 146.7767 | 0.3017278
| 109.1024603 | 146.7848 | 0.3017629
| 109.1533827 | 146.7005 | 0.3017479
| 109.2043213 | 146.7297 | 0.3017579
| 109.2552037 | 146.7203 | 0.3017228
| 109.306057 | 146.8017 | 0.301788
| 109.356827 | 146.6817 | 0.301793
| 109.4078523 | 146.755 | 0.301813
| 109.4587252 | 146.6366 | 0.3017579
| 109.5095259 | 146.8066 | 0.3017228
| 109.5604324 | 146.813 | 0.3016978
| 109.6112676 | 146.921 | 0.3017429
| 109.6622024 | 146.7398 | 0.301793
| 109.713131 | 146.8276 | 0.301783
| 109.7640459 | 146.8069 | 0.3017579
| 109.8148147 | 146.8007 | 0.3017429
| 109.865787 | 146.8737 | 0.301788
| 109.9167897 | 146.8117 | 0.3018281
| 109.9675644 | 146.8892 | 0.3016928
| 110.0184632 | 146.8533 | 0.3017429
| 110.0694725 | 146.8659 | 0.301788
| 110.1202944 | 146.85 | 0.301783
| 110.1711416 | 146.8105 | 0.3016928
| 110.2220313 | 146.8004 | 0.3017278
| 110.2729026 | 146.7553 | 0.3017429
| 110.3237958 | 146.8283 | 0.3017128
| 110.3738029 | 146.8581 | 0.3017629
| 110.4245025 | 146.778 | 0.3017228
| 110.475486 | 146.7355 | 0.301788
| 110.5264554 | 146.7569 | 0.3017429
| 110.5774324 | 146.7433 | 0.3017278
| 110.6281309 | 146.7985 | 0.3017128
| 110.6790846 | 146.8208 | 0.3017379
| 110.7298073 | 146.8425 | 0.301818
| 110.7808076 | 146.7813 | 0.3016978
| 110.8308106 | 146.7826 | 0.301793
| 110.8814314 | 146.7621 | 0.3017128
| 110.9323654 | 146.8867 | 0.3017679
| 110.9832618 | 146.7521 | 0.3016627
| 111.0341749 | 146.8348 | 0.3017178
| 111.0850822 | 146.7813 | 0.301793
| 111.1358816 | 146.8095 | 0.3017629
| 111.1867768 | 146.7848 | 0.3016928
| 111.2375538 | 146.8228 | 0.3017579
| 111.288506 | 146.7582 | 0.3017629
| 111.3393653 | 146.7563 | 0.301783
| 111.3901973 | 146.8464 | 0.3017228
| 111.4411068 | 146.8156 | 0.3017178
| 111.4919814 | 146.7543 | 0.3017629
| 111.5428079 | 146.876 | 0.3018281
| 111.5928414 | 146.8429 | 0.3017178
| 111.6435505 | 146.8173 | 0.301808
| 111.6944235 | 146.8361 | 0.3017679
| 111.7454061 | 146.8273 | 0.3017679
| 111.7960807 | 146.7699 | 0.3017028
| 111.8470096 | 146.8578 | 0.3017128
| 111.8978739 | 146.8318 | 0.3017228
| 111.9488953 | 146.8302 | 0.3017278
| 111.9997639 | 146.7728 | 0.3016627
| 112.0505004 | 146.7848 | 0.301788
| 112.1005107 | 146.7274 | 0.301793
| 112.1513308 | 146.7848 | 0.3017479
| 112.2022234 | 146.7252 | 0.3017579
| 112.2530754 | 146.7125 | 0.3017679
| 112.3039968 | 146.7673 | 0.3017429
| 112.3548625 | 146.6979 | 0.3017278
| 112.4057983 | 146.7959 | 0.3017429
| 112.4565069 | 146.7372 | 0.3017679
| 112.5065321 | 146.8354 | 0.3017128
| 112.557387 | 146.825 | 0.3017028
| 112.6082065 | 146.7725 | 0.3017629
| 112.6591316 | 146.8257 | 0.3017379
| 112.7100513 | 146.7732 | 0.3016828
| 112.760935 | 146.8604 | 0.3017479
| 112.8118272 | 146.7547 | 0.301808
| 112.862597 | 146.8147 | 0.3017679
| 112.9134669 | 146.8179 | 0.301783
| 112.9643546 | 146.8036 | 0.3017479
| 113.015331 | 146.7835 | 0.3017429
| 113.0661408 | 146.814 | 0.3016627
| 113.1171064 | 146.7878 | 0.3017379
| 113.1679271 | 146.8059 | 0.3017579
| 113.2187466 | 146.8169 | 0.3017028
| 113.269594 | 146.9097 | 0.3017429
| 113.3196234 | 146.8782 | 0.3016327
| 113.3705063 | 146.7696 | 0.3017278
| 113.4212729 | 146.7881 | 0.3017128
| 113.4721455 | 146.7806 | 0.3016978
| 113.5222059 | 146.7433 | 0.3017629
| 113.5730952 | 146.7745 | 0.3017228
| 113.6238992 | 146.8357 | 0.3017729
| 113.6747677 | 146.8374 | 0.3016828
| 113.725525 | 146.8192 | 0.3017429
| 113.7764606 | 146.8526 | 0.3016978
| 113.8273294 | 146.8578 | 0.3017178
| 113.8782257 | 146.9369 | 0.3017479
| 113.929076 | 146.9123 | 0.301808
| 113.9798954 | 146.8143 | 0.3017128
| 114.0308511 | 146.9003 | 0.3016778
| 114.0817733 | 146.9025 | 0.3017128
| 114.1326185 | 146.8507 | 0.3016627
| 114.1834223 | 146.8536 | 0.3017028
| 114.2343399 | 146.8406 | 0.3017579
| 114.2851607 | 146.9415 | 0.3017228
| 114.3360857 | 146.8977 | 0.3017579
| 114.3869491 | 146.8558 | 0.3016928
| 114.4369565 | 146.8088 | 0.3017228
| 114.48779 | 146.7988 | 0.3016928
| 114.5386873 | 146.8088 | 0.3017028
| 114.5895515 | 146.8659 | 0.3016978
| 114.6404743 | 146.9479 | 0.3016828
| 114.6913005 | 146.828 | 0.3017178
| 114.7421974 | 146.9765 | 0.3016727
| 114.793122 | 146.9087 | 0.3017729
| 114.8439944 | 146.8523 | 0.301808
| 114.8948628 | 146.9129 | 0.3017028
| 114.9458416 | 146.8455 | 0.3017429
| 114.9966089 | 146.8841 | 0.3017729
| 115.0473729 | 146.8931 | 0.3016778
| 115.0983976 | 146.9356 | 0.3017228
| 115.1492751 | 146.9706 | 0.3017278
| 115.199996 | 146.9116 | 0.3017128
| 115.2509412 | 146.9719 | 0.3017178
| 115.3018607 | 146.8941 | 0.3017178
| 115.3525659 | 146.9794 | 0.3017128
| 115.4035589 | 146.8565 | 0.3017679
| 115.4544123 | 146.9214 | 0.301808
| 115.5052993 | 146.9898 | 0.3016477
| 115.5561451 | 146.8896 | 0.3017579
| 115.6070708 | 146.8967 | 0.3017429
| 115.6579598 | 146.9223 | 0.3016727
| 115.7088454 | 146.9269 | 0.3017429
| 115.7597781 | 146.8805 | 0.3016727
| 115.8107483 | 146.8121 | 0.3016828
| 115.8615827 | 146.7952 | 0.3017178
| 115.9124597 | 146.8883 | 0.301783
| 115.9634022 | 146.9473 | 0.3017429
| 116.0142769 | 146.9687 | 0.3017128
| 116.0650987 | 146.9651 | 0.3017178
| 116.1159606 | 147.029 | 0.3016778
| 116.1668478 | 146.9567 | 0.3017228
| 116.2178123 | 146.9729 | 0.3016828
| 116.2687571 | 146.9246 | 0.3017429
| 116.3195412 | 146.7988 | 0.301813
| 116.3703959 | 146.9152 | 0.301783
| 116.4212944 | 146.876 | 0.3017379
| 116.4721711 | 146.9022 | 0.3016778
| 116.5229676 | 146.8335 | 0.3016828
| 116.572968 | 146.8072 | 0.3016978
| 116.6238837 | 146.8873 | 0.3016277
| 116.6747822 | 146.8059 | 0.3017278
| 116.7256388 | 146.8802 | 0.3017379
| 116.7765963 | 146.909 | 0.3017028
| 116.8275145 | 146.9444 | 0.3016577
| 116.878378 | 147.0024 | 0.3017679
| 116.9292653 | 147.0828 | 0.3016778
| 116.9800256 | 146.9178 | 0.3017379
| 117.0300736 | 146.9372 | 0.3017729
| 117.0808481 | 147.0092 | 0.3016978
| 117.1318195 | 146.8455 | 0.3017278
| 117.1825651 | 147.0102 | 0.3016577
| 117.2334706 | 146.9505 | 0.3017028
| 117.284409 | 146.9496 | 0.3017028
| 117.3352982 | 146.9337 | 0.3016828
| 117.3863618 | 146.9428 | 0.3016978
| 117.437166 | 146.8909 | 0.3017028
| 117.4879893 | 146.9531 | 0.3016527
| 117.5388682 | 146.8795 | 0.3018631
| 117.5898035 | 146.9168 | 0.3016978
| 117.639813 | 147.0028 | 0.3016778
| 117.6906108 | 146.9522 | 0.3017278
| 117.7415843 | 146.933 | 0.3016928
| 117.7924448 | 146.9742 | 0.3017128
| 117.843319 | 146.9726 | 0.3017028
| 117.894169 | 146.9567 | 0.301788
| 117.9451041 | 146.9334 | 0.3016176
| 117.9960063 | 146.8935 | 0.3016828
| 118.0467953 | 146.8789 | 0.3016978
| 118.097733 | 147.0397 | 0.3017178
| 118.1485425 | 147.0147 | 0.3017128
| 118.1993959 | 146.9048 | 0.3018281
| 118.2502965 | 147.0076 | 0.3017028
| 118.3010949 | 146.9162 | 0.3017629
| 118.3520162 | 146.9347 | 0.3018281
| 118.4020775 | 146.9226 | 0.3017629
| 118.4530413 | 147.0203 | 0.3016377
| 118.5038807 | 146.9107 | 0.3017028
| 118.5547894 | 146.9103 | 0.3016828
| 118.6054901 | 146.9012 | 0.3017128
| 118.6555357 | 147.0556 | 0.3017479
| 118.7062311 | 146.8889 | 0.301803
| 118.7562629 | 146.9525 | 0.301783
| 118.8072005 | 146.862 | 0.3017379
| 118.8579963 | 146.9291 | 0.3016928
| 118.9080154 | 146.8776 | 0.3017028
| 118.9587993 | 146.9512 | 0.3017128
| 119.0097243 | 146.9055 | 0.3017028
| 119.0604922 | 146.9392 | 0.3017178
| 119.1113738 | 147.0443 | 0.3016978
| 119.16234 | 146.9334 | 0.3016727
| 119.2131602 | 146.8623 | 0.3017178
| 119.2640042 | 146.9171 | 0.3017679
| 119.3149109 | 146.8987 | 0.3016778
| 119.3657931 | 146.9337 | 0.3017028
| 119.4165501 | 146.8844 | 0.3017429
| 119.4674964 | 146.969 | 0.3017028
| 119.5183549 | 146.9531 | 0.301818
| 119.5692113 | 146.9512 | 0.3016277
| 119.619248 | 146.9308 | 0.3017278
| 119.670075 | 146.839 | 0.3016828
| 119.7208709 | 146.8558 | 0.3017729
| 119.7717699 | 146.9408 | 0.3017028
| 119.8226676 | 146.9171 | 0.3017429
| 119.8734792 | 146.9586 | 0.3017629
| 119.9244115 | 146.9178 | 0.3017128
| 119.9753255 | 146.933 | 0.3018281
| 120.026044 | 146.9389 | 0.3016527
| 120.0769387 | 146.9849 | 0.3016527
| 120.1278927 | 146.8834 | 0.3016627
| 120.1787874 | 146.8166 | 0.3017629
| 120.2295476 | 146.7689 | 0.3017429
| 120.2805138 | 146.8834 | 0.3017128
| 120.3314828 | 146.9291 | 0.3016778
| 120.3823594 | 146.9158 | 0.3017379
| 120.4331311 | 146.947 | 0.301783
| 120.4831942 | 146.9045 | 0.3016527
| 120.5340437 | 146.9081 | 0.3017679
| 120.5848903 | 146.9051 | 0.3017278
| 120.6349441 | 146.8837 | 0.3017128
| 120.6857906 | 146.9204 | 0.3017128
| 120.7358772 | 146.9548 | 0.3017178
| 120.7867579 | 146.9175 | 0.3017429
| 120.8374917 | 146.8798 | 0.3017479
| 120.8884636 | 147.0245 | 0.3017128
| 120.9393195 | 146.9541 | 0.3017379
| 120.9901389 | 146.8451 | 0.3017228
| 121.040976 | 146.9142 | 0.3017429
| 121.091917 | 146.9687 | 0.3018281
| 121.1427549 | 146.9077 | 0.3017479
| 121.192804 | 147.0196 | 0.3017228
| 121.2436644 | 146.9541 | 0.3017429
| 121.2944754 | 146.9441 | 0.3017729
| 121.3452902 | 146.9668 | 0.3017429
| 121.3952904 | 146.9593 | 0.3016978
| 121.4460809 | 146.9638 | 0.3017579
| 121.4969617 | 146.9917 | 0.3017429
| 121.5479144 | 146.9272 | 0.3016477
| 121.5987812 | 146.9428 | 0.3017429
| 121.6495428 | 147.0462 | 0.3016577
| 121.7003366 | 146.8867 | 0.3017128
| 121.7513118 | 146.9755 | 0.3016577
| 121.8021779 | 146.9068 | 0.301808
| 121.8530976 | 146.9288 | 0.301788
| 121.9039011 | 146.8782 | 0.301783
| 121.9547715 | 146.9859 | 0.3017028
| 122.0056085 | 146.8516 | 0.3017679
| 122.0564557 | 146.8432 | 0.301813
| 122.1075348 | 146.9019 | 0.3016577
| 122.1583411 | 146.8818 | 0.3017178
| 122.209186 | 146.899 | 0.3016778
| 122.2599587 | 146.8682 | 0.3017028
| 122.3109347 | 146.7657 | 0.3018481
| 122.3618188 | 146.8636 | 0.3017228
| 122.4127829 | 146.8918 | 0.3016978
| 122.4634344 | 146.9194 | 0.3017178
| 122.5143708 | 146.9583 | 0.3016928
| 122.5652826 | 146.9155 | 0.3017128
| 122.6161814 | 146.9016 | 0.3017629
| 122.6669845 | 146.8306 | 0.3016778
| 122.7179406 | 146.898 | 0.3017228
| 122.7688641 | 146.9275 | 0.3016377
| 122.8197885 | 146.8828 | 0.3017579
| 122.8706706 | 146.8701 | 0.3018281
| 122.921464 | 147.0112 | 0.3017679
| 122.9722791 | 146.9483 | 0.3017228
| 123.0231413 | 146.8422 | 0.3017429
| 123.074136 | 146.8108 | 0.3017379
| 123.1249077 | 146.8863 | 0.3017228
| 123.1758247 | 146.9282 | 0.3017278
| 123.2268069 | 146.8267 | 0.3016527
| 123.2775876 | 146.8961 | 0.3017178
| 123.328541 | 146.8312 | 0.301818
| 123.379436 | 146.8902 | 0.3017629
| 123.430304 | 146.9321 | 0.3017178
| 123.481107 | 146.8977 | 0.3017479
| 123.5319788 | 146.8455 | 0.3017178
| 123.5828542 | 146.8594 | 0.3017379
| 123.6338103 | 146.876 | 0.3016727
| 123.6845222 | 146.8344 | 0.3017479
| 123.7345489 | 146.8098 | 0.3018381
| 123.7855144 | 146.921 | 0.3017128
| 123.8363337 | 146.8863 | 0.3017228
| 123.8871702 | 146.849 | 0.3017679
| 123.9381086 | 146.8458 | 0.3017278
| 123.9888591 | 146.9489 | 0.301813
| 124.0398125 | 146.8111 | 0.3017479
| 124.0906227 | 146.825 | 0.3017479
| 124.1415145 | 146.8905 | 0.3017178
| 124.192492 | 146.8896 | 0.3017228
| 124.2433178 | 146.9064 | 0.3016978
| 124.2942588 | 146.8695 | 0.3016978
| 124.345029 | 146.9531 | 0.3016828
| 124.3960183 | 146.8439 | 0.301788
| 124.4469107 | 146.9275 | 0.3017278
| 124.4978161 | 146.8507 | 0.301808
| 124.5485714 | 146.8954 | 0.3016828
| 124.5995557 | 146.9123 | 0.3016477
| 124.6496131 | 146.8948 | 0.3017729
| 124.7004285 | 146.9129 | 0.3016727
| 124.7513578 | 146.873 | 0.301803
| 124.8021009 | 147.0345 | 0.3017228
| 124.8530501 | 147.0183 | 0.3016978
| 124.903933 | 147.0374 | 0.3017028
| 124.9548237 | 146.9914 | 0.3016727
| 125.0048284 | 146.9421 | 0.3016978
| 125.0556193 | 146.9749 | 0.3017128
| 125.1056333 | 146.9856 | 0.3016978
| 125.1565212 | 146.9985 | 0.3017228
| 125.2072784 | 147.0436 | 0.3016828
| 125.2581285 | 146.9998 | 0.3016828
| 125.3090127 | 146.9976 | 0.3017479
| 125.3599242 | 146.9982 | 0.301793
| 125.4108172 | 146.9123 | 0.3017228
| 125.4616047 | 146.9914 | 0.3017178
| 125.5125539 | 147.0501 | 0.3016978
| 125.56331 | 146.9885 | 0.3016377
| 125.6143159 | 147.0634 | 0.3016527
| 125.6651514 | 147.0705 | 0.3016727
| 125.7161017 | 146.9359 | 0.3017479
| 125.7669196 | 147.0679 | 0.3016928
| 125.8179678 | 146.9684 | 0.3017228
| 125.8688528 | 146.9966 | 0.3016527
| 125.9197804 | 147.005 | 0.3017629
| 125.9706273 | 146.9917 | 0.3016928
| 126.0214424 | 147.1221 | 0.3016727
| 126.0723888 | 147.126 | 0.3017178
| 126.1232606 | 147.1467 | 0.301783
| 126.1740494 | 147.1451 | 0.3016627
| 126.2250006 | 147.1218 | 0.3016727
| 126.2759746 | 146.9953 | 0.3017228
| 126.3268071 | 147.0751 | 0.3016978
| 126.3776382 | 147.1059 | 0.3016828
| 126.4285743 | 147.0478 | 0.3016477
| 126.4795161 | 146.9616 | 0.3017579
| 126.530327 | 147.0319 | 0.3016928
| 126.5813161 | 147.0543 | 0.3016477
| 126.6321198 | 147.0576 | 0.3017278
| 126.6829364 | 147.0764 | 0.3017178
| 126.7339399 | 147.0498 | 0.3017028
| 126.7848762 | 147.0362 | 0.3016928
| 126.8358047 | 147.1156 | 0.3017429
| 126.8865769 | 147.1584 | 0.3017278
| 126.9375382 | 147.0997 | 0.3016577
| 126.9882585 | 147.0741 | 0.3016277
| 127.0392251 | 147.1049 | 0.3016928
| 127.0901595 | 147.1302 | 0.3017178
| 127.1410022 | 147.149 | 0.3017579
| 127.1918023 | 147.1101 | 0.3015926
| 127.2428054 | 147.1308 | 0.3017128
| 127.2938157 | 147.1081 | 0.3017729
| 127.344658 | 147.1568 | 0.3016527
| 127.3954437 | 147.1814 | 0.3017128
| 127.4463012 | 147.2353 | 0.3016928
| 127.4971241 | 147.1075 | 0.3017028
| 127.5480529 | 147.1312 | 0.3017479
| 127.5989546 | 147.1597 | 0.3016377
| 127.6498952 | 147.1584 | 0.3017679
| 127.7006412 | 147.2129 | 0.3016126
| 127.7508015 | 147.1801 | 0.3017028
| 127.8016353 | 147.1127 | 0.3017579
| 127.8516692 | 147.2051 | 0.3017278
| 127.9024799 | 147.2891 | 0.3017228
| 127.9533998 | 147.244 | 0.3017178
| 128.0042032 | 147.2165 | 0.3017429
| 128.0551715 | 147.3656 | 0.3016477
| 128.1059206 | 147.2019 | 0.3016577
| 128.155966 | 147.2661 | 0.3017028
| 128.206819 | 147.2083 | 0.3016778
| 128.256831 | 147.2897 | 0.3016477
| 128.3078549 | 147.22 | 0.3016727
| 128.3586495 | 147.2625 | 0.3016377
| 128.4095003 | 147.2262 | 0.3017178
| 128.4604459 | 147.281 | 0.3016477
| 128.5112647 | 147.2038 | 0.3017228
| 128.5622006 | 147.281 | 0.3017278
| 128.6130533 | 147.2229 | 0.3016928
| 128.6639313 | 147.2158 | 0.3016778
| 128.714843 | 147.2755 | 0.3016727
| 128.7656277 | 147.2126 | 0.3016076
| 128.8166161 | 147.2515 | 0.3016026
| 128.8674529 | 147.3092 | 0.3016577
| 128.9184019 | 147.2447 | 0.3016577
| 128.9693585 | 147.2307 | 0.3016828
| 129.0201738 | 147.3037 | 0.3016126
| 129.0711539 | 147.3663 | 0.3016076
| 129.1220001 | 147.363 | 0.3016477
| 129.1729268 | 147.352 | 0.3016828
| 129.2238038 | 147.3335 | 0.3016727
| 129.2738485 | 147.389 | 0.3016627
| 129.3246285 | 147.3835 | 0.3016627
| 129.375567 | 147.3559 | 0.3016126
| 129.4264252 | 147.3154 | 0.3015926
| 129.4771943 | 147.3809 | 0.3017128
| 129.5281788 | 147.3358 | 0.3017178
| 129.5788999 | 147.2936 | 0.3016026
| 129.6298538 | 147.3494 | 0.3017128
| 129.680812 | 147.3287 | 0.3016727
| 129.7308827 | 147.2995 | 0.301788
| 129.7816231 | 147.3225 | 0.3015876
| 129.8324432 | 147.3241 | 0.3016778
| 129.8834779 | 147.2829 | 0.3016778
| 129.9342982 | 147.294 | 0.3017128
| 129.985199 | 147.3569 | 0.3016076
| 130.035964 | 147.3429 | 0.3016176
| 130.086949 | 147.4152 | 0.3016126
| 130.1369573 | 147.3338 | 0.3016176
| 130.1878388 | 147.339 | 0.3016928
| 130.237841 | 147.4282 | 0.3016126
| 130.2885458 | 147.3102 | 0.3016527
| 130.3394464 | 147.366 | 0.3016978
| 130.3903472 | 147.3634 | 0.3016076
| 130.4412472 | 147.3828 | 0.3016076
| 130.4921012 | 147.363 | 0.3017228
| 130.5424261 | 147.365 | 0.3016026
| 130.593365 | 147.3591 | 0.3016627
| 130.6433751 | 147.3724 | 0.3017028
| 130.6943251 | 147.351 | 0.3016577
| 130.7453033 | 147.3556 | 0.3016377
| 130.7953568 | 147.3358 | 0.3016527
| 130.8463362 | 147.2463 | 0.3017028
| 130.8972959 | 147.27 | 0.3017028
| 130.9482628 | 147.3893 | 0.3016176
| 130.9982652 | 147.3951 | 0.3016978
| 131.0492745 | 147.3695 | 0.3016527
| 131.0992949 | 147.3134 | 0.3016727
| 131.1493147 | 147.3306 | 0.3016978
| 131.2001948 | 147.4438 | 0.3015575
| 131.2511719 | 147.4512 | 0.3016076
| 131.3021172 | 147.4104 | 0.3016327
| 131.3529201 | 147.2998 | 0.3016277
| 131.4038411 | 147.3673 | 0.3015826
| 131.4538582 | 147.4042 | 0.3017579
| 131.5046139 | 147.3728 | 0.3017178
| 131.555522 | 147.3004 | 0.3017278
| 131.6064814 | 147.3238 | 0.3016577
| 131.6571669 | 147.3685 | 0.3016828
| 131.7080501 | 147.3828 | 0.3016277
| 131.7590686 | 147.398 | 0.3016727
| 131.8099502 | 147.3199 | 0.3016727
| 131.8608249 | 147.3783 | 0.3016527
| 131.9116195 | 147.3231 | 0.3017028
| 131.961654 | 147.2962 | 0.3017028
| 132.0124737 | 147.354 | 0.3016778
| 132.0633204 | 147.3705 | 0.3016477
| 132.1141779 | 147.3608 | 0.3016577
| 132.1650728 | 147.3627 | 0.3016026
| 132.2158841 | 147.4201 | 0.3016527
| 132.2668499 | 147.3329 | 0.3016527
| 132.3175993 | 147.3319 | 0.3016828
| 132.3676109 | 147.3076 | 0.3016828
| 132.4184718 | 147.3718 | 0.3016377
| 132.468498 | 147.4036 | 0.3016477
| 132.5192852 | 147.423 | 0.3016327
| 132.5702307 | 147.437 | 0.3016176
| 132.621064 | 147.4075 | 0.3016176
| 132.671982 | 147.5284 | 0.3016477
| 132.7228081 | 147.5174 | 0.3015725
| 132.7728214 | 147.5151 | 0.3016978
| 132.8236008 | 147.4983 | 0.3016076
| 132.8743436 | 147.5083 | 0.3016277
| 132.9252434 | 147.411 | 0.3016026
| 132.9761904 | 147.4937 | 0.3016828
| 133.0270471 | 147.5417 | 0.3015826
| 133.0778911 | 147.5443 | 0.3016327
| 133.1288096 | 147.437 | 0.3016577
| 133.1798253 | 147.4678 | 0.3016778
| 133.2305426 | 147.5407 | 0.3017379
| 133.2814343 | 147.496 | 0.3016076
| 133.332274 | 147.5038 | 0.3016176
| 133.3832582 | 147.5427 | 0.3016026
| 133.4340949 | 147.4062 | 0.3016327
| 133.4849417 | 147.4892 | 0.3016577
| 133.5358387 | 147.5119 | 0.3015926
| 133.5867927 | 147.5443 | 0.3016176
| 133.6375472 | 147.4963 | 0.3016176
| 133.6883983 | 147.6312 | 0.3015725
| 133.7393496 | 147.5112 | 0.3015625
| 133.7901446 | 147.4856 | 0.3017028
| 133.841014 | 147.5158 | 0.3017028
| 133.8919588 | 147.5375 | 0.3016277
| 133.9427794 | 147.5797 | 0.3015926
| 133.9928188 | 147.5693 | 0.3015926
| 134.043581 | 147.5508 | 0.3016377
| 134.0943846 | 147.5508 | 0.3016076
| 134.1452987 | 147.5255 | 0.3015826
| 134.1961596 | 147.482 | 0.3016126
| 134.2470741 | 147.5618 | 0.3016477
| 134.2970743 | 147.4895 | 0.3015926
| 134.3478233 | 147.5086 | 0.3015926
| 134.3987997 | 147.483 | 0.3016377
| 134.4495422 | 147.5492 | 0.3016327
| 134.5004583 | 147.4726 | 0.3016026
| 134.5513494 | 147.4976 | 0.3016327
| 134.6021667 | 147.5219 | 0.3016577
| 134.6530651 | 147.5495 | 0.3016577
| 134.7039492 | 147.5145 | 0.3016126
| 134.7548076 | 147.6127 | 0.3015826
| 134.8056378 | 147.556 | 0.3016277
| 134.8565571 | 147.5732 | 0.3016477
| 134.9074494 | 147.6769 | 0.3015725
| 134.9581919 | 147.6753 | 0.3016327
| 135.0082017 | 147.6247 | 0.3015024
| 135.0589308 | 147.6779 | 0.3015725
| 135.1098614 | 147.5887 | 0.3016778
| 135.1608635 | 147.6306 | 0.3015725
| 135.211564 | 147.616 | 0.3015876
| 135.2623545 | 147.5641 | 0.3016477
| 135.3123858 | 147.5754 | 0.3015826
| 135.3632119 | 147.6289 | 0.3015375
| 135.4141739 | 147.5994 | 0.3016277
| 135.4649271 | 147.6319 | 0.3016176
| 135.5158718 | 147.5119 | 0.3016176
| 135.5667683 | 147.6118 | 0.3016577
| 135.6177028 | 147.545 | 0.3016176
| 135.6684437 | 147.5959 | 0.3016026
| 135.7193614 | 147.5492 | 0.3016377
| 135.7702467 | 147.5333 | 0.3015826
| 135.8211091 | 147.6345 | 0.3016327
| 135.8720112 | 147.5761 | 0.3016076
| 135.9230005 | 147.5424 | 0.3016327
| 135.9738329 | 147.5839 | 0.3016176
| 136.0248287 | 147.5307 | 0.3016277
| 136.0755968 | 147.5657 | 0.3016377
| 136.1264547 | 147.5965 | 0.3016176
| 136.1773212 | 147.6004 | 0.3016026
| 136.2281662 | 147.495 | 0.3017729
| 136.2791869 | 147.6468 | 0.3016778
| 136.3299163 | 147.5904 | 0.3016327
| 136.3808432 | 147.6066 | 0.3015826
| 136.4316026 | 147.652 | 0.3016026
| 136.4825457 | 147.6571 | 0.3016126
| 136.5333729 | 147.6377 | 0.3016577
| 136.5843525 | 147.6156 | 0.3015876
| 136.6351535 | 147.6296 | 0.3016126
| 136.6859822 | 147.6591 | 0.3016778
| 136.7359886 | 147.6328 | 0.3017128
| 136.7868348 | 147.6241 | 0.3016377
| 136.8368429 | 147.579 | 0.3016277
| 136.8876857 | 147.6623 | 0.3015826
| 136.9385924 | 147.6915 | 0.3015575
| 136.9886515 | 147.6325 | 0.3016277
| 137.039468 | 147.6357 | 0.3015575
| 137.0903118 | 147.6234 | 0.3015725
| 137.1414114 | 147.6494 | 0.3016176
| 137.1923009 | 147.5761 | 0.3017479
| 137.2431573 | 147.5926 | 0.3016176
| 137.2939558 | 147.6127 | 0.3015826
| 137.3448301 | 147.6208 | 0.3016176
| 137.3956801 | 147.6607 | 0.3016277
| 137.4465611 | 147.6166 | 0.3016727
| 137.4975324 | 147.6053 | 0.3016527
| 137.5482697 | 147.6497 | 0.3016076
| 137.5992558 | 147.5861 | 0.3016377
| 137.6502074 | 147.5495 | 0.3016477
| 137.7010129 | 147.6432 | 0.3015876
| 137.7518439 | 147.6072 | 0.3016577
| 137.8028256 | 147.5589 | 0.3016577
| 137.8535441 | 147.5592 | 0.3016828
| 137.9045331 | 147.6176 | 0.3016076
| 137.9554853 | 147.6163 | 0.3016026
| 138.0062781 | 147.532 | 0.3016577
| 138.0571532 | 147.6296 | 0.3016026
| 138.1080705 | 147.711 | 0.3016327
| 138.1589058 | 147.7074 | 0.3015876
| 138.2098095 | 147.7593 | 0.3015375
| 138.2606871 | 147.7687 | 0.3015926
| 138.3115314 | 147.7797 | 0.3016076
| 138.3623465 | 147.7265 | 0.3015926
| 138.4132252 | 147.8109 | 0.3015475
| 138.4641572 | 147.6896 | 0.3015876
| 138.5149786 | 147.6299 | 0.3015926
| 138.565886 | 147.5482 | 0.3016126
| 138.6168144 | 147.5722 | 0.3015725
| 138.6677614 | 147.6186 | 0.3016577
| 138.718487 | 147.6121 | 0.3016126
| 138.7686327 | 147.7022 | 0.3016026
| 138.8195104 | 147.6679 | 0.3016527
| 138.8704479 | 147.6909 | 0.3016577
| 138.921336 | 147.6529 | 0.3016627
| 138.972192 | 147.7275 | 0.3015575
| 139.0231023 | 147.6617 | 0.3015475
| 139.0732825 | 147.7013 | 0.3016026
| 139.123309 | 147.7087 | 0.3016778
| 139.1742499 | 147.6487 | 0.3016527
| 139.2242593 | 147.7788 | 0.3015425
| 139.2743243 | 147.7687 | 0.3015625
| 139.3251967 | 147.7648 | 0.3016277
| 139.375247 | 147.7606 | 0.3015926
| 139.4261932 | 147.8683 | 0.3016076
| 139.4763069 | 147.7998 | 0.3016076
| 139.5272007 | 147.8034 | 0.3015725
| 139.5772744 | 147.8073 | 0.3015625
| 139.6280726 | 147.7713 | 0.3015274
| 139.6789068 | 147.7836 | 0.3016126
| 139.7298279 | 147.7791 | 0.3016377
| 139.7807838 | 147.8096 | 0.3015375
| 139.8315337 | 147.7687 | 0.3016477
| 139.8823784 | 147.7791 | 0.3015575
| 139.9333043 | 147.7784 | 0.3015625
| 139.9842372 | 147.724 | 0.3016277
| 140.0349828 | 147.7531 | 0.3016778
| 140.0858101 | 147.7068 | 0.3016377
| 140.1358378 | 147.7596 | 0.3015575
| 140.1858816 | 147.7288 | 0.3015625
| 140.2366729 | 147.7051 | 0.3016527
| 140.2875294 | 147.6815 | 0.3015575
| 140.3383727 | 147.7749 | 0.3016026
| 140.3893122 | 147.7188 | 0.3016026
| 140.4401031 | 147.8073 | 0.3015375
| 140.4910407 | 147.7891 | 0.3015826
| 140.5418225 | 147.7606 | 0.3015725
| 140.591849 | 147.7421 | 0.3016727
| 140.6428251 | 147.7275 | 0.3016026
| 140.693488 | 147.8144 | 0.3016527
| 140.7443797 | 147.8799 | 0.3015725
| 140.7953176 | 147.7752 | 0.3015675
| 140.8462061 | 147.76 | 0.3015024
| 140.8962933 | 147.6928 | 0.3015475
| 140.9469788 | 147.6568 | 0.3015625
| 140.9979049 | 147.745 | 0.3016828
| 141.0488556 | 147.7113 | 0.3016778
| 141.0994831 | 147.7415 | 0.3016076
| 141.1504729 | 147.8057 | 0.3016076
| 141.2012729 | 147.7843 | 0.3016527
| 141.2521967 | 147.8079 | 0.3015926
| 141.3030527 | 147.7804 | 0.3015625
| 141.3538725 | 147.7898 | 0.3015826
| 141.4039076 | 147.7077 | 0.3015826
| 141.454884 | 147.7859 | 0.3016126
| 141.5058024 | 147.7583 | 0.3015675
| 141.5566498 | 147.6889 | 0.3016026
| 141.6074306 | 147.7852 | 0.3015826
| 141.658385 | 147.7852 | 0.3015575
| 141.7091791 | 147.6964 | 0.3015876
| 141.7602188 | 147.7625 | 0.3015575
| 141.8111201 | 147.709 | 0.3016477
| 141.8620315 | 147.8413 | 0.3015675
| 141.9128284 | 147.733 | 0.3015876
| 141.96365 | 147.8378 | 0.3016026
| 142.0146451 | 147.6828 | 0.3016076
| 142.065529 | 147.8439 | 0.3016277
| 142.1165077 | 147.8342 | 0.3015475
| 142.1674006 | 147.8173 | 0.3015625
| 142.2182775 | 147.7434 | 0.3015826
| 142.2691517 | 147.8148 | 0.3015274
| 142.3200612 | 147.7366 | 0.3015675
| 142.3700628 | 147.7538 | 0.3016327
| 142.4038994 | 147.7451 | 0.3007298
| 142.414906 | 147.7695 | 0.299559
| 142.4258694 | 147.7873 | 0.2984677
| 142.4358737 | 147.7356 | 0.2974923
| 142.4458819 | 147.7605 | 0.2964915
| 142.4568401 | 147.6771 | 0.2953907
| 142.4668755 | 147.6861 | 0.2943671
| 142.477805 | 147.7276 | 0.2932541
| 142.4878479 | 147.6341 | 0.2923199
| 142.4978481 | 147.599 | 0.29133
| 142.5078848 | 147.5904 | 0.2903313
| 142.5186591 | 147.6326 | 0.2892388
| 142.5286853 | 147.6029 | 0.2882763
| 142.5395576 | 147.6114 | 0.287134
| 142.5496477 | 147.6022 | 0.2861299
| 142.5605948 | 147.5441 | 0.2850553
| 142.5714452 | 147.5538 | 0.2840354
| 142.5815522 | 147.6546 | 0.2829846
| 142.5915642 | 147.648 | 0.2819133
| 142.6024556 | 147.5912 | 0.2808141
| 142.613476 | 147.5851 | 0.2797571
| 142.6234782 | 147.6122 | 0.278797
| 142.6344338 | 147.6047 | 0.2776263
| 142.645367 | 147.5934 | 0.2766081
| 142.6554067 | 147.5855 | 0.275554
| 142.6663166 | 147.5294 | 0.2744931
| 142.6772701 | 147.4775 | 0.2733477
| 142.6872837 | 147.5623 | 0.2723764
| 142.6982377 | 147.5296 | 0.2712659
| 142.7091924 | 147.6291 | 0.2702256
| 142.7192529 | 147.5347 | 0.2692646
| 142.7301432 | 147.4786 | 0.2680804
| 142.7411222 | 147.5 | 0.2670476
| 142.7521181 | 147.5026 | 0.2660132
| 142.7630891 | 147.4714 | 0.2648509
| 142.774051 | 147.4714 | 0.2638399
| 142.7850199 | 147.4361 | 0.2625877
| 142.7960498 | 147.4818 | 0.2615298
| 142.8069498 | 147.44 | 0.2604949
| 142.8179178 | 147.4799 | 0.259343
| 142.8279302 | 147.4707 | 0.2583218
| 142.8388459 | 147.4979 | 0.2572652
| 142.8488514 | 147.4203 | 0.2563399
| 142.859851 | 147.4884 | 0.2551297
| 142.8708717 | 147.5166 | 0.2540476
| 142.8818488 | 147.4628 | 0.2528748
| 142.8928862 | 147.4333 | 0.2518612
| 142.9038056 | 147.4958 | 0.2507593
| 142.9148091 | 147.5192 | 0.2496689
| 142.9256449 | 147.49 | 0.2484701
| 142.9365691 | 147.4472 | 0.247508
| 142.9466151 | 147.4117 | 0.2464833
| 142.956825 | 147.3127 | 0.2455024
| 142.9676792 | 147.4168 | 0.244422
| 142.9786186 | 147.3318 | 0.2432128
| 142.9895966 | 147.3471 | 0.2421551
| 143.0005674 | 147.3202 | 0.2410681
| 143.0115311 | 147.3542 | 0.2400168
| 143.0225249 | 147.2274 | 0.2389124
| 143.0334704 | 147.2667 | 0.2378028
| 143.0444489 | 147.3344 | 0.2366799
| 143.0554545 | 147.2696 | 0.2355994
| 143.0664608 | 147.2972 | 0.2345789
| 143.077378 | 147.2398 | 0.2334271
| 143.0873783 | 147.2341 | 0.2324421
| 143.0983195 | 147.1605 | 0.2313279
| 143.109315 | 147.2001 | 0.2302334
| 143.1202458 | 147.2153 | 0.2291353
| 143.1312788 | 147.2131 | 0.228057
| 143.1421482 | 147.1926 | 0.2269551
| 143.1531248 | 147.2474 | 0.2258674
| 143.163182 | 147.2246 | 0.2248667
| 143.1741272 | 147.2188 | 0.2238022
| 143.1851 | 147.1568 | 0.2226599
| 143.1960866 | 147.2042 | 0.2215312
| 143.2070778 | 147.1422 | 0.2205022
| 143.2180865 | 147.1961 | 0.2194164
| 143.228953 | 147.2097 | 0.2182746
| 143.2400054 | 147.1873 | 0.2172545
| 143.2509288 | 147.1118 | 0.2161522
| 143.262029 | 147.0881 | 0.214967
| 143.2729464 | 147.079 | 0.2139304
| 143.2839046 | 147.0686 | 0.2127744
| 143.2948983 | 147.069 | 0.2117251
| 143.3058675 | 147.0255 | 0.2106232
| 143.3168465 | 147.0109 | 0.2095905
| 143.3268857 | 146.945 | 0.2085414
| 143.3378477 | 146.9592 | 0.2074753
| 143.3488326 | 146.9768 | 0.2063317
| 143.3596736 | 146.993 | 0.2051825
| 143.369886 | 146.954 | 0.2042113
| 143.3806729 | 146.9808 | 0.2031477
| 143.3916947 | 147.0159 | 0.2020555
| 143.4026455 | 146.9685 | 0.2009454
| 143.4126476 | 146.948 | 0.1999452
| 143.4235858 | 146.9503 | 0.1989316
| 143.4345259 | 147.0329 | 0.1977474
| 143.4455373 | 146.961 | 0.1965961
| 143.4564314 | 146.9788 | 0.1956069
| 143.4664594 | 146.9887 | 0.1945891
| 143.4774257 | 146.9352 | 0.1935476
| 143.4874566 | 146.8988 | 0.1924843
| 143.4984373 | 146.8715 | 0.1913913
| 143.5092992 | 146.8848 | 0.1903001
| 143.5193705 | 146.8565 | 0.1892479
| 143.5294078 | 146.858 | 0.1883393
| 143.5403737 | 146.8937 | 0.1871776
| 143.5511875 | 146.9326 | 0.1860311
| 143.5612287 | 146.8242 | 0.1850771
| 143.5712754 | 146.8383 | 0.1840524
| 143.5821914 | 146.8065 | 0.1830409
| 143.5931984 | 146.8179 | 0.1819352
| 143.6042197 | 146.8549 | 0.1808782
| 143.6150792 | 146.8435 | 0.1797271
| 143.6251438 | 146.7818 | 0.1787407
| 143.636117 | 146.7928 | 0.1776484
| 143.6469843 | 146.7529 | 0.1765566
| 143.657028 | 146.7625 | 0.1755422
| 143.6680856 | 146.7496 | 0.1745367
| 143.6789693 | 146.71 | 0.1733481
| 143.6889803 | 146.6534 | 0.1723971
| 143.699974 | 146.6885 | 0.1712927
| 143.7099973 | 146.6436 | 0.1702904
| 143.7209241 | 146.6871 | 0.1691627
| 143.7318763 | 146.666 | 0.1681075
| 143.742845 | 146.6433 | 0.1670407
| 143.7528702 | 146.5929 | 0.165948
| 143.7628827 | 146.6453 | 0.1649868
| 143.7738432 | 146.5325 | 0.1638607
| 143.7848452 | 146.4851 | 0.1627906
| 143.7956484 | 146.5905 | 0.1617503
| 143.8067955 | 146.4936 | 0.1605805
| 143.8168538 | 146.5719 | 0.1596048
| 143.8276482 | 146.5388 | 0.1585103
| 143.8386468 | 146.6394 | 0.1574255
| 143.8496082 | 146.462 | 0.1563594
| 143.8604892 | 146.5051 | 0.1552713
| 143.8715003 | 146.4172 | 0.1541251
| 143.882526 | 146.4487 | 0.1530676
| 143.8934393 | 146.3952 | 0.1520013
| 143.9034943 | 146.3886 | 0.1510309
| 143.9144235 | 146.4398 | 0.1498578
| 143.9254067 | 146.4084 | 0.1487545
| 143.9363979 | 146.4521 | 0.1477205
| 143.9473004 | 146.3814 | 0.1466353
| 143.9582174 | 146.339 | 0.1454784
| 143.9691933 | 146.4181 | 0.1443758
| 143.9802446 | 146.3318 | 0.1433609
| 143.9913362 | 146.325 | 0.1422367
| 144.00212 | 146.2498 | 0.1410481
| 144.0131795 | 146.2968 | 0.1400022
| 144.0231938 | 146.3411 | 0.1389557
| 144.0340824 | 146.3054 | 0.137937
| 144.0451292 | 146.239 | 0.1368123
| 144.0560986 | 146.1751 | 0.1357103
| 144.0670749 | 146.1761 | 0.1346127
| 144.0770855 | 146.0385 | 0.1336517
| 144.0879487 | 146.0725 | 0.1325654
| 144.0979656 | 146.0789 | 0.1315387
| 144.1089844 | 146.073 | 0.1304468
| 144.1199944 | 146.0212 | 0.1293508
| 144.1309146 | 146.0254 | 0.1281987
| 144.1409599 | 146.0457 | 0.1273094
| 144.1519101 | 146.0087 | 0.1261943
| 144.1628701 | 146.0557 | 0.1251635
| 144.1728857 | 146.0417 | 0.1241068
| 144.1838735 | 145.971 | 0.1229579
| 144.1948469 | 145.9626 | 0.1219057
| 144.2048681 | 145.9157 | 0.1209486
| 144.2158379 | 145.9417 | 0.1197113
| 144.2268492 | 145.8571 | 0.1186603
| 144.2376828 | 145.8921 | 0.1176221
| 144.2477087 | 145.8313 | 0.1167247
| 144.2586449 | 145.8556 | 0.115586
| 144.26949 | 145.8099 | 0.1144213
| 144.2795845 | 145.9103 | 0.1134319
| 144.2905886 | 145.8652 | 0.1123465
| 144.3015511 | 145.8604 | 0.1112052
| 144.3115731 | 145.7902 | 0.110238
| 144.3224831 | 145.8431 | 0.1091871
| 144.3334037 | 145.7931 | 0.108045
| 144.3434968 | 145.8287 | 0.1071559
| 144.3544331 | 145.7509 | 0.1059821
| 144.3653029 | 145.7596 | 0.1049553
| 144.3762783 | 145.7531 | 0.1037826
| 144.3874391 | 145.6902 | 0.1026915
| 144.398288 | 145.6883 | 0.1016567
| 144.4083432 | 145.7148 | 0.1006061
| 144.419247 | 145.728 | 0.09947065
| 144.4302421 | 145.6106 | 0.09836614
| 144.4412812 | 145.6901 | 0.09726723
| 144.4512889 | 145.605 | 0.09635163
| 144.4622029 | 145.6125 | 0.09522015
| 144.4731492 | 145.5525 | 0.0941656
| 144.4841159 | 145.6011 | 0.09311403
| 144.495126 | 145.6157 | 0.09183765
| 144.5051397 | 145.5741 | 0.09095653
| 144.5160249 | 145.4593 | 0.08983795
| 144.5260969 | 145.4702 | 0.08882574
| 144.537043 | 145.4689 | 0.08779126
| 144.5478695 | 145.4566 | 0.08666853
| 144.5589409 | 145.4332 | 0.08556139
| 144.5699277 | 145.4222 | 0.08442262
| 144.5808556 | 145.3619 | 0.083415
| 144.5919027 | 145.4083 | 0.08224016
| 144.6019286 | 145.3281 | 0.08123757
| 144.6128527 | 145.2872 | 0.08023535
| 144.6228758 | 145.3189 | 0.07925307
| 144.6328837 | 145.2581 | 0.0782623
| 144.6438387 | 145.2215 | 0.07706659
| 144.6538476 | 145.2395 | 0.07619597
| 144.664709 | 145.0913 | 0.07511985
| 144.6755691 | 145.115 | 0.07393865
| 144.6856116 | 145.1009 | 0.07290934
| 144.6956317 | 145.0661 | 0.07193739
| 144.7065983 | 145.0236 | 0.07084575
| 144.7174873 | 145.0009 | 0.06978191
| 144.7275848 | 145.0384 | 0.06878217
| 144.7385244 | 144.9583 | 0.06767318
| 144.7494676 | 145.007 | 0.06652374
| 144.7605851 | 144.982 | 0.06542703
| 144.7714118 | 145.0037 | 0.06442953
| 144.7824033 | 144.994 | 0.06322015
| 144.7933957 | 144.9891 | 0.06224618
| 144.8043962 | 144.8789 | 0.06110604
| 144.8152972 | 144.7968 | 0.06006605
| 144.8253204 | 144.8214 | 0.05905871
| 144.8362961 | 144.7578 | 0.0579411
| 144.8473151 | 144.7218 | 0.05693941
| 144.8583523 | 144.668 | 0.05582066
| 144.8691458 | 144.6728 | 0.05465613
| 144.8791886 | 144.6604 | 0.05366689
| 144.8891938 | 144.5747 | 0.05270645
| 144.9000639 | 144.5432 | 0.05160942
| 144.9101243 | 144.5525 | 0.05058334
| 144.9211739 | 144.4679 | 0.0495385
| 144.9320891 | 144.4617 | 0.04839688
| 144.9430726 | 144.4024 | 0.04732859
| 144.9540526 | 144.3592 | 0.04625063
| 144.9640802 | 144.4045 | 0.04524286
| 144.9749229 | 144.3023 | 0.04415859
| 144.9849319 | 144.299 | 0.04305247
| 144.9959215 | 144.2792 | 0.04201864
| 145.0059455 | 144.2908 | 0.04100122
| 145.015979 | 144.2952 | 0.04001289
| 145.0268783 | 144.1382 | 0.03899813
| 145.0369222 | 144.1086 | 0.03803382
| 145.0478898 | 144.1044 | 0.03689196
| 145.0588669 | 144.0006 | 0.03587442
| 145.0698406 | 143.8576 | 0.03474198
| 145.0808596 | 143.8346 | 0.03368517
| 145.0908605 | 143.8098 | 0.03268508
| 145.1018142 | 143.7398 | 0.03165485
| 145.112683 | 143.6911 | 0.03054291
| 145.1228455 | 143.6469 | 0.02947656
| 145.1336801 | 143.6385 | 0.02837307
| 145.144643 | 143.5581 | 0.02733189
| 145.155508 | 143.5217 | 0.02626543
| 145.1664469 | 143.3923 | 0.02514648
| 145.1765254 | 143.2755 | 0.02411358
| 145.1874808 | 143.1753 | 0.02310323
| 145.1975004 | 143.1664 | 0.02203613
| 145.2075059 | 143.0382 | 0.0210456
| 145.2184494 | 143.0447 | 0.01998631
| 145.2294029 | 142.7837 | 0.01897113
| 145.2394595 | 142.8228 | 0.01795545
| 145.2504019 | 142.7453 | 0.01686121
| 145.2604389 | 142.5976 | 0.01588757
| 145.270445 | 142.3948 | 0.01494709
| 145.281404 | 142.2323 | 0.01391131
| 145.2914279 | 142.0312 | 0.01287386
| 145.3023285 | 141.7987 | 0.01193411
| 145.3132776 | 141.524 | 0.01086926
| 145.3233045 | 141.1817 | 0.009866569
| 145.3342758 | 140.8633 | 0.008789479
| 145.3452153 | 140.5121 | 0.007755661
| 145.3561505 | 139.7299 | 0.006797429
| 145.3662187 | 139.1775 | 0.006026094
| 145.3772299 | 138.2792 | 0.004869858
| 145.3881071 | 136.7343 | 0.004122852
| 145.3991529 | 136.2446 | 0.00302329
| 145.4101343 | 135.6612 | 0.002035382
| 145.4201458 | 135.1124 | 0.00109435
| 145.4311625 | 134.2825 | 0.0001530264

## Test 5
Markers | TIME | DEPTH | LOAD
| s | nm | mN
Surface Index | 0 | 0 | 0
| 0.0109715 | 0.006671758 | 6.17981e-05
| 0.0209927 | 0.06554552 | 0.0001986523
| 0.0310206 | 0.03430651 | 0.0003706304
| 0.0410525 | 0.148951 | 0.0004124137
| 0.0519923 | 0.2535391 | 0.0004338056
| 0.0629935 | 0.3393023 | 0.0005510367
| 0.0737511 | 0.4451854 | 0.0006656719
Surface Index Coarse | 0.0837716 | 0.5060148 | 0.0007524182
| 0.1076667 | 0.6531916 | 0.001843024
| 0.1186336 | 0.8772196 | 0.00291968
| 0.1289931 | 1.134389 | 0.003820407
| 0.1396502 | 1.346457 | 0.004906151
| 0.1506143 | 1.555881 | 0.006027582
| 0.1616419 | 1.694321 | 0.00714539
| 0.172539 | 1.954679 | 0.008225068
| 0.1835491 | 1.968943 | 0.009185839
| 0.1944647 | 2.172556 | 0.01032747
| 0.2053454 | 2.225405 | 0.01143557
| 0.2154856 | 2.404465 | 0.01236444
| 0.2263908 | 2.497516 | 0.01338486
| 0.237426 | 2.651188 | 0.01455848
| 0.2482433 | 2.720909 | 0.01561017
| 0.259349 | 2.893684 | 0.01662556
| 0.2702852 | 2.990627 | 0.01788447
| 0.2812449 | 3.113515 | 0.0188402
| 0.292243 | 3.17414 | 0.01988489
| 0.3031364 | 3.345335 | 0.02096925
| 0.3132779 | 3.432309 | 0.02200842
| 0.3242228 | 3.543197 | 0.02302277
| 0.3351951 | 3.610304 | 0.02417512
| 0.3460675 | 3.772414 | 0.02525233
| 0.3560753 | 3.807544 | 0.02619802
| 0.3661515 | 3.909131 | 0.02719561
| 0.3770913 | 3.988876 | 0.02827457
| 0.3880715 | 4.051134 | 0.02934252
| 0.3990272 | 4.189896 | 0.03048819
| 0.4091164 | 4.237012 | 0.03147708
| 0.4200146 | 4.360544 | 0.03249677
| 0.4300518 | 4.363886 | 0.03355059
| 0.4409881 | 4.508494 | 0.03461415
| 0.4520197 | 4.586629 | 0.03561714
| 0.4629464 | 4.734472 | 0.03685005
| 0.4737744 | 4.654405 | 0.03783766
| 0.4838521 | 4.833473 | 0.03881038
| 0.494727 | 4.846129 | 0.03989787
| 0.5047687 | 4.958409 | 0.04095214
| 0.5147716 | 4.99646 | 0.04188731
| 0.5257028 | 5.05255 | 0.04300548
| 0.5357208 | 5.129186 | 0.0440223
| 0.5467484 | 5.182991 | 0.04503991
| 0.557524 | 5.331823 | 0.04617757
| 0.5685214 | 5.266659 | 0.04718714
| 0.5785646 | 5.353657 | 0.0482015
| 0.5885809 | 5.480863 | 0.04920313
| 0.5995095 | 5.436451 | 0.05024087
| 0.6095103 | 5.575002 | 0.05124095
| 0.6195442 | 5.568306 | 0.05224936
| 0.6304479 | 5.657803 | 0.05339983
| 0.6414443 | 5.726851 | 0.05439428
| 0.6524426 | 5.812123 | 0.05556425
| 0.6634213 | 5.844857 | 0.056597
| 0.6742928 | 5.936303 | 0.05767412
| 0.6843445 | 6.03627 | 0.0586342
| 0.6953195 | 6.061898 | 0.05977679
| 0.70627 | 6.136136 | 0.06087184
| 0.7172912 | 6.198708 | 0.06199399
| 0.7281799 | 6.274257 | 0.06300273
| 0.7392164 | 6.286566 | 0.06410638
| 0.7501933 | 6.442187 | 0.06526918
| 0.761168 | 6.480124 | 0.06627649
| 0.7721177 | 6.532968 | 0.06733139
| 0.7830893 | 6.645135 | 0.06842855
| 0.7940166 | 6.687945 | 0.06955633
| 0.8040348 | 6.701999 | 0.0705231
| 0.8149955 | 6.786621 | 0.07172937
| 0.8250605 | 6.903759 | 0.07264069
| 0.8359779 | 6.924186 | 0.07367734
| 0.8470444 | 7.104112 | 0.07479901
| 0.857057 | 7.057217 | 0.07583535
| 0.8679906 | 7.097736 | 0.07691366
| 0.8788395 | 7.169415 | 0.0779635
| 0.889792 | 7.228426 | 0.07911885
| 0.9007538 | 7.286126 | 0.08014991
| 0.911766 | 7.304604 | 0.0812311
| 0.9227745 | 7.371384 | 0.08228185
| 0.9336823 | 7.465073 | 0.08339768
| 0.9437198 | 7.565042 | 0.08435133
| 0.9546058 | 7.553057 | 0.08549003
| 0.9656333 | 7.711595 | 0.08659278
| 0.9765222 | 7.638012 | 0.0876516
| 0.9875886 | 7.758268 | 0.08871818
| 0.9985121 | 7.815007 | 0.08981053
| 1.0085296 | 7.777182 | 0.09076719
| 1.0185447 | 7.839545 | 0.09185887
| 1.0294686 | 7.888833 | 0.09288614
| 1.0404321 | 7.939082 | 0.09402758
| 1.0514421 | 8.124202 | 0.09512858
| 1.0623444 | 8.02533 | 0.09614867
| 1.0733458 | 8.140407 | 0.09726386
| 1.0843448 | 8.124857 | 0.09837878
| 1.0952874 | 8.240266 | 0.09946802
| 1.1062168 | 8.324249 | 0.1005409
| 1.116263 | 8.357097 | 0.1015355
| 1.1272472 | 8.417736 | 0.102644
| 1.1381189 | 8.472515 | 0.1036861
| 1.1481567 | 8.450905 | 0.10477
| 1.1590399 | 8.544302 | 0.1057431
| 1.1690873 | 8.559312 | 0.1067378
| 1.1800578 | 8.597252 | 0.1078749
| 1.191013 | 8.633237 | 0.1090005
| 1.2010801 | 8.719253 | 0.1099521
| 1.2120331 | 8.763677 | 0.1110324
| 1.2230464 | 8.887191 | 0.1121738
| 1.2330677 | 8.951486 | 0.1130607
| 1.2430736 | 8.905563 | 0.1141314
| 1.2530803 | 9.012997 | 0.1151021
| 1.2640445 | 8.986402 | 0.1162035
| 1.2748428 | 9.080113 | 0.1172132
| 1.2849906 | 9.057861 | 0.1182831
| 1.2958109 | 9.132114 | 0.1193601
| 1.3068151 | 9.198899 | 0.1204906
| 1.3168339 | 9.181165 | 0.1214173
| 1.327766 | 9.236602 | 0.1224404
| 1.3387417 | 9.256393 | 0.123538
| 1.3497416 | 9.343916 | 0.1247281
| 1.3606821 | 9.378602 | 0.1258773
| 1.3716084 | 9.391588 | 0.1268797
| 1.3825453 | 9.468438 | 0.1279283
| 1.3926136 | 9.533065 | 0.1289552
| 1.4026458 | 9.619724 | 0.1299784
| 1.4135632 | 9.660581 | 0.1309951
| 1.4255405 | 9.688667 | 0.1322629
| 1.4363893 | 9.757726 | 0.1333578
| 1.4463949 | 9.837605 | 0.1342582
| 1.4564127 | 9.933345 | 0.13529
| 1.467412 | 9.815987 | 0.1363599
| 1.4782652 | 9.849391 | 0.1374653
| 1.4883724 | 9.897151 | 0.138491
| 1.4993466 | 9.93346 | 0.1396535
| 1.5102718 | 9.994096 | 0.140701
| 1.5212638 | 9.927303 | 0.1418202
| 1.5322505 | 9.980788 | 0.1429339
| 1.543185 | 10.092 | 0.1440274
| 1.5541613 | 10.17175 | 0.1450248
| 1.5641626 | 10.22665 | 0.1459749
| 1.5750671 | 10.31907 | 0.1471354
| 1.5860697 | 10.33461 | 0.1481606
| 1.5970245 | 10.40756 | 0.1492861
| 1.6080054 | 10.4672 | 0.1503491
| 1.6180165 | 10.45598 | 0.1513853
| 1.629023 | 10.6252 | 0.1523858
| 1.6400357 | 10.54674 | 0.1535872
| 1.651009 | 10.61191 | 0.1546194
| 1.6618085 | 10.63884 | 0.1557845
| 1.6719653 | 10.73911 | 0.156685
| 1.6828116 | 10.77641 | 0.1577746
| 1.6938299 | 10.81887 | 0.1588514
| 1.7047321 | 10.85909 | 0.1599817
| 1.7157382 | 10.90869 | 0.1610673
| 1.7266799 | 10.93236 | 0.1621414
| 1.7375722 | 10.94566 | 0.1632307
| 1.7476188 | 11.03848 | 0.1641802
| 1.7586426 | 11.0521 | 0.1653527
| 1.7694811 | 11.09393 | 0.1663965
| 1.7795214 | 11.2263 | 0.1674256
| 1.7905045 | 11.22664 | 0.1684788
| 1.8014225 | 11.21141 | 0.1695606
| 1.8114312 | 11.2556 | 0.1705915
| 1.822487 | 11.26531 | 0.171662
| 1.8334469 | 11.34735 | 0.1727831
| 1.8434671 | 11.34779 | 0.17373
| 1.8543978 | 11.44603 | 0.1748331
| 1.865348 | 11.49497 | 0.175873
| 1.8762157 | 11.57864 | 0.1769397
| 1.8862843 | 11.54957 | 0.1779666
| 1.8972422 | 11.53043 | 0.1791476
| 1.9081975 | 11.68086 | 0.180178
| 1.9191963 | 11.69383 | 0.181338
| 1.9300863 | 11.75317 | 0.1823468
| 1.9411145 | 11.73111 | 0.1834597
| 1.9521248 | 11.75121 | 0.1846058
| 1.9630637 | 11.81314 | 0.1857447
| 1.9740361 | 11.87863 | 0.1867168
| 1.985008 | 11.92401 | 0.1878089
| 1.9950458 | 12.00486 | 0.1887626
| 2.0060109 | 12.00549 | 0.1899593
| 2.0170085 | 11.98864 | 0.190989
| 2.0270119 | 12.14922 | 0.1920294
| 2.0379878 | 12.23871 | 0.193172
| 2.0480155 | 12.21709 | 0.1940746
| 2.0589557 | 12.27319 | 0.1951586
| 2.0698662 | 12.33025 | 0.1963048
| 2.0808066 | 12.39704 | 0.1974088
| 2.0917926 | 12.38603 | 0.1984624
| 2.1018306 | 12.48501 | 0.1994261
| 2.1118564 | 12.41347 | 0.2004137
| 2.1227046 | 12.46568 | 0.2014634
| 2.1337559 | 12.47411 | 0.2026336
| 2.1447284 | 12.58303 | 0.2035956
| 2.1556122 | 12.67707 | 0.2047441
| 2.1666081 | 12.63199 | 0.2059189
| 2.1776106 | 12.74384 | 0.206964
| 2.1884877 | 12.79508 | 0.2080868
| 2.1994821 | 12.7928 | 0.2091662
| 2.2094826 | 12.79973 | 0.2101061
| 2.2195163 | 12.81735 | 0.2111195
| 2.2304676 | 12.8916 | 0.2122247
| 2.2413402 | 12.90003 | 0.2132668
| 2.2514402 | 12.98735 | 0.2142268
| 2.2623166 | 13.03535 | 0.2153545
| 2.2723654 | 13.05717 | 0.2162792
| 2.2833179 | 13.11682 | 0.2174847
| 2.2943117 | 13.08798 | 0.2185089
| 2.3052182 | 13.04421 | 0.2196947
| 2.3152214 | 13.14807 | 0.2205698
| 2.3262159 | 13.198 | 0.2216793
| 2.3371083 | 13.3559 | 0.2228036
| 2.3480654 | 13.32185 | 0.2238743
| 2.3581322 | 13.39555 | 0.2248759
| 2.3690356 | 13.38973 | 0.2259663
| 2.3790461 | 13.38303 | 0.2269723
| 2.3900656 | 13.4216 | 0.2280492
| 2.4010325 | 13.43037 | 0.229171
| 2.4120064 | 13.54741 | 0.2302032
| 2.4220563 | 13.59615 | 0.2312433
| 2.4330181 | 13.56438 | 0.2323896
| 2.4440034 | 13.6506 | 0.2334029
| 2.455009 | 13.76245 | 0.2344985
| 2.4659425 | 13.77154 | 0.2355768
| 2.4769436 | 13.77024 | 0.2366469
| 2.4877835 | 13.78289 | 0.237796
| 2.4986558 | 13.85034 | 0.2388581
| 2.5087921 | 13.89032 | 0.2398818
| 2.5197192 | 13.97623 | 0.2409895
| 2.5307199 | 13.99114 | 0.2420546
| 2.5416761 | 13.99828 | 0.2432053
| 2.5525979 | 14.0132 | 0.2443375
| 2.5635845 | 14.07219 | 0.245331
| 2.5745726 | 14.10395 | 0.2464899
| 2.5855601 | 14.14384 | 0.2475736
| 2.5965088 | 14.18274 | 0.2486434
| 2.6075058 | 14.18273 | 0.2497181
| 2.617537 | 14.30637 | 0.2507513
| 2.628439 | 14.28791 | 0.2518014
| 2.6394292 | 14.3683 | 0.2528754
| 2.6503118 | 14.41014 | 0.2539636
| 2.6603397 | 14.37069 | 0.2549865
| 2.67135 | 14.4404 | 0.2560023
| 2.6822672 | 14.43035 | 0.2571742
| 2.6932509 | 14.52923 | 0.2582325
| 2.7042411 | 14.59862 | 0.2592864
| 2.7151734 | 14.60445 | 0.2604248
| 2.7261957 | 14.66604 | 0.261532
| 2.7371299 | 14.62811 | 0.2625252
| 2.7471341 | 14.60099 | 0.2636208
| 2.7580844 | 14.78158 | 0.2646507
| 2.7690322 | 14.76731 | 0.2657455
| 2.7790353 | 14.83324 | 0.2667408
| 2.7890419 | 14.75133 | 0.2678116
| 2.8000118 | 14.76949 | 0.2688835
| 2.811018 | 14.80644 | 0.2699791
| 2.8210266 | 14.85225 | 0.270985
| 2.8310517 | 14.92111 | 0.2719074
| 2.8419659 | 14.95936 | 0.2730339
| 2.853052 | 14.98982 | 0.2741275
| 2.8639738 | 15.00247 | 0.2752146
| 2.87501 | 15.15029 | 0.2762281
| 2.8859972 | 15.22356 | 0.2773769
| 2.8967892 | 15.24303 | 0.2785463
| 2.9068195 | 15.20198 | 0.2795242
| 2.9177193 | 15.22726 | 0.2805842
| 2.9277397 | 15.30161 | 0.2815161
| 2.9386939 | 15.2799 | 0.2825714
| 2.9497177 | 15.31523 | 0.283764
| 2.9605357 | 15.33015 | 0.2848207
| 2.9716079 | 15.34895 | 0.285938
| 2.9816105 | 15.40645 | 0.2869182
| 2.9925632 | 15.38115 | 0.2880085
| 3.0035341 | 15.52898 | 0.2890354
| 3.0144558 | 15.49917 | 0.2902128
| 3.0244751 | 15.55764 | 0.2912047
| 3.0354412 | 15.60302 | 0.2922912
| 3.0464382 | 15.67596 | 0.293441
| 3.0573858 | 15.65587 | 0.2944607
| 3.0682882 | 15.65718 | 0.295571
| 3.0783091 | 15.65826 | 0.2966031
| 3.0883139 | 15.73294 | 0.2976286
| 3.099194 | 15.78319 | 0.2986064
| 3.1092399 | 15.79304 | 0.299581
| 3.1202644 | 15.78979 | 0.3006834
| 3.1311939 | 15.78946 | 0.3018715
| 3.1421319 | 15.86726 | 0.3029353
| 3.1531091 | 15.96519 | 0.3038877
| 3.1631113 | 16.01912 | 0.304933
| 3.174059 | 16.03499 | 0.3061079
| 3.1850585 | 16.11021 | 0.3070526
| 3.1959894 | 16.12221 | 0.3081958
| 3.2070385 | 16.1906 | 0.3093207
| 3.2179827 | 16.11701 | 0.3105053
| 3.2279842 | 16.22639 | 0.3113853
| 3.2379898 | 16.30398 | 0.3124109
| 3.2488421 | 16.27968 | 0.3135061
| 3.2598015 | 16.28065 | 0.3146121
| 3.2699416 | 16.29241 | 0.3156061
| 3.2808152 | 16.38743 | 0.3166483
| 3.2917831 | 16.35533 | 0.3178202
| 3.3027413 | 16.46004 | 0.3187959
| 3.3137393 | 16.37997 | 0.3199708
| 3.3247372 | 16.54532 | 0.3210505
| 3.3356842 | 16.59752 | 0.3221553
| 3.3466288 | 16.58034 | 0.3232197
| 3.3576826 | 16.57544 | 0.32427
| 3.3685823 | 16.63803 | 0.325415
| 3.3795828 | 16.68082 | 0.3265351
| 3.3895862 | 16.7033 | 0.3274653
| 3.4005439 | 16.72696 | 0.3285962
| 3.4115093 | 16.75259 | 0.3297077
| 3.4224712 | 16.76522 | 0.3307789
| 3.4333809 | 16.77496 | 0.33194
| 3.443401 | 16.83666 | 0.3328919
| 3.4534748 | 16.82347 | 0.333764
| 3.4644335 | 16.95413 | 0.33492
| 3.4744384 | 16.92376 | 0.3360156
| 3.4853678 | 17.01649 | 0.3370785
| 3.4963588 | 17.07388 | 0.3380574
| 3.5073098 | 17.09754 | 0.3392527
| 3.5173167 | 17.10738 | 0.3403085
| 3.528274 | 17.10835 | 0.3413391
| 3.5392161 | 17.14078 | 0.3424684
| 3.5492316 | 17.19115 | 0.3434198
| 3.5601057 | 17.23622 | 0.3445123
| 3.5710385 | 17.34257 | 0.3455204
| 3.5810497 | 17.34591 | 0.3465416
| 3.5920335 | 17.35173 | 0.34771
| 3.603018 | 17.39875 | 0.3488436
| 3.6140166 | 17.37994 | 0.3498683
| 3.6249652 | 17.5213 | 0.3509982
| 3.635011 | 17.4932 | 0.3519978
| 3.6457994 | 17.51851 | 0.3530616
| 3.655964 | 17.69885 | 0.354048
| 3.6667634 | 17.65576 | 0.3550829
| 3.676815 | 17.64711 | 0.3561131
| 3.6877587 | 17.70644 | 0.3571674
| 3.6986825 | 17.65166 | 0.3582147
| 3.7087195 | 17.68871 | 0.3592935
| 3.7196823 | 17.68873 | 0.3603798
| 3.7306281 | 17.71921 | 0.3614393
| 3.7406293 | 17.70862 | 0.3623943
| 3.7515099 | 17.83863 | 0.3634573
| 3.7625592 | 17.88433 | 0.3646324
| 3.773437 | 17.86781 | 0.3656851
| 3.7834861 | 17.91396 | 0.3667
| 3.7944917 | 18.00115 | 0.3677655
| 3.8045161 | 17.92314 | 0.3688431
| 3.8154365 | 17.98929 | 0.3699201
| 3.8263933 | 18.03142 | 0.3709907
| 3.8374405 | 18.07096 | 0.3720604
| 3.8484406 | 18.06285 | 0.3731654
| 3.8593115 | 18.12315 | 0.3742926
| 3.8693203 | 18.17159 | 0.3752083
| 3.8793712 | 18.23101 | 0.3762835
| 3.8894166 | 18.25901 | 0.377223
| 3.9003633 | 18.29629 | 0.3783226
| 3.910372 | 18.35281 | 0.3793185
| 3.9212355 | 18.33012 | 0.3804499
| 3.9322152 | 18.34148 | 0.3814928
| 3.9422719 | 18.40254 | 0.3825586
| 3.953137 | 18.45019 | 0.38359
| 3.9640367 | 18.50014 | 0.3846148
| 3.9741417 | 18.54466 | 0.3856504
| 3.9850848 | 18.52553 | 0.3867647
| 3.9960486 | 18.54175 | 0.387811
| 4.0070336 | 18.52682 | 0.3889796
| 4.0180146 | 18.5667 | 0.3900877
| 4.0289847 | 18.60657 | 0.3911196
| 4.0390155 | 18.69453 | 0.3921378
| 4.0490432 | 18.73906 | 0.3931606
| 4.0590639 | 18.77614 | 0.3941125
| 4.069983 | 18.8546 | 0.3952546
| 4.0808592 | 18.85104 | 0.396252
| 4.0908667 | 18.8129 | 0.3973078
| 4.1017837 | 18.88682 | 0.3983895
| 4.1127625 | 18.88488 | 0.3994523
| 4.1237136 | 18.89428 | 0.4006226
| 4.134715 | 18.94777 | 0.4016326
| 4.1456316 | 19.00257 | 0.4026892
| 4.155674 | 18.99975 | 0.4037385
| 4.1666251 | 19.03185 | 0.4049037
| 4.1775066 | 19.09574 | 0.4059268
| 4.188593 | 19.16089 | 0.4069402
| 4.1995276 | 19.26106 | 0.4080838
| 4.2115191 | 19.28946 | 0.409313
| 4.2225155 | 19.17242 | 0.4104427
| 4.2334104 | 19.25769 | 0.4115121
| 4.2443898 | 19.30179 | 0.4125901
| 4.2544444 | 19.3515 | 0.4135404
| 4.2653993 | 19.31065 | 0.4146359
| 4.276386 | 19.32848 | 0.4156795
| 4.2873083 | 19.33562 | 0.4168618
| 4.2982918 | 19.42607 | 0.4179251
| 4.3083171 | 19.53186 | 0.4189527
| 4.31833 | 19.49178 | 0.4199189
| 4.3292589 | 19.51966 | 0.4210719
| 4.3401089 | 19.52714 | 0.4221269
| 4.3501864 | 19.56095 | 0.4230745
| 4.3611271 | 19.6112 | 0.4242588
| 4.3721105 | 19.62417 | 0.425307
| 4.3830755 | 19.69486 | 0.4263935
| 4.3930814 | 19.64536 | 0.427349
| 4.4040279 | 19.67453 | 0.4284136
| 4.4150274 | 19.76402 | 0.4295085
| 4.4250306 | 19.80627 | 0.4305389
| 4.4360088 | 19.84161 | 0.4316818
| 4.446037 | 19.79147 | 0.4326396
| 4.4569653 | 19.82811 | 0.4337474
| 4.467963 | 19.82226 | 0.4348522
| 4.4788469 | 19.89101 | 0.4359205
| 4.4897393 | 20.00611 | 0.4370448
| 4.4997569 | 19.97834 | 0.4380266
| 4.5106761 | 20.03734 | 0.4390934
| 4.5207102 | 19.9791 | 0.4400968
| 4.5316414 | 20.04784 | 0.441215
| 4.5416648 | 20.06902 | 0.4422074
| 4.5526482 | 20.12315 | 0.4431855
| 4.5635819 | 20.17211 | 0.444369
| 4.5745588 | 20.18086 | 0.4453815
| 4.5855265 | 20.22787 | 0.4465785
| 4.5955615 | 20.24386 | 0.447607
| 4.6064738 | 20.27175 | 0.4486281
| 4.6165101 | 20.33314 | 0.4496368
| 4.6274295 | 20.37951 | 0.4507688
| 4.6382792 | 20.44534 | 0.4518087
| 4.6483725 | 20.44674 | 0.4527328
| 4.659411 | 20.50962 | 0.4539118
| 4.6702149 | 20.40785 | 0.4550072
| 4.6802318 | 20.51301 | 0.4560039
| 4.6902653 | 20.53581 | 0.4569171
| 4.7011245 | 20.51248 | 0.4580181
| 4.7112118 | 20.58617 | 0.4590168
| 4.7221799 | 20.62605 | 0.4601386
| 4.7330958 | 20.61989 | 0.4612553
| 4.743124 | 20.64757 | 0.462208
| 4.754055 | 20.64336 | 0.4633312
| 4.7640557 | 20.66617 | 0.4643913
| 4.7750079 | 20.72355 | 0.4654415
| 4.785986 | 20.76375 | 0.4664541
| 4.7960199 | 20.77554 | 0.4675226
| 4.8068654 | 20.83196 | 0.4685771
| 4.8170038 | 20.81065 | 0.469596
| 4.8270355 | 20.84253 | 0.4705941
| 4.8379838 | 20.92262 | 0.4716489
| 4.8487653 | 20.94371 | 0.472727
| 4.8597396 | 20.95019 | 0.4737994
| 4.8708244 | 20.99232 | 0.4749079
| 4.8817431 | 21.08278 | 0.4760098
| 4.8926299 | 21.09219 | 0.4770885
| 4.9026434 | 21.10269 | 0.4781399
| 4.9136594 | 21.14773 | 0.4791313
| 4.9246283 | 21.09813 | 0.4803184
| 4.9355868 | 21.14482 | 0.4814393
| 4.9465812 | 21.13087 | 0.4825337
| 4.9575599 | 21.29071 | 0.4836065
| 4.9684623 | 21.34679 | 0.4846817
| 4.9785212 | 21.32842 | 0.4856826
| 4.9894509 | 21.34399 | 0.4867856
| 4.9994799 | 21.31783 | 0.4877635
| 5.0104336 | 21.36712 | 0.4889339
| 5.0213571 | 21.3642 | 0.4899161
| 5.0313674 | 21.33385 | 0.4909171
| 5.042358 | 21.43694 | 0.4920513
| 5.0534128 | 21.48037 | 0.4931066
| 5.0642157 | 21.46094 | 0.494212
| 5.0742881 | 21.51357 | 0.4952092
| 5.0851639 | 21.55508 | 0.4963018
| 5.0952166 | 21.48613 | 0.4973371
| 5.1061557 | 21.57724 | 0.498411
| 5.1170484 | 21.69947 | 0.4994752
| 5.1271707 | 21.67331 | 0.5004323
| 5.1381117 | 21.76442 | 0.5016216
| 5.1490591 | 21.76505 | 0.5026663
| 5.1590648 | 21.866 | 0.5035867
| 5.1690835 | 21.91214 | 0.5046537
| 5.1791068 | 21.86201 | 0.5056811
| 5.1900195 | 21.85423 | 0.5067272
| 5.2010177 | 21.86233 | 0.5077369
| 5.2110895 | 21.95289 | 0.5087791
| 5.222028 | 21.97138 | 0.5099281
| 5.2320363 | 22.0467 | 0.5108488
| 5.2427989 | 22.02662 | 0.51191
| 5.2528591 | 22.05753 | 0.5129761
| 5.2637097 | 22.16647 | 0.5140612
| 5.2747964 | 22.1094 | 0.5151398
| 5.285746 | 22.10811 | 0.5162748
| 5.2967215 | 22.17587 | 0.5173423
| 5.3077361 | 22.16353 | 0.518524
| 5.3185836 | 22.24006 | 0.5195536
| 5.3286445 | 22.24373 | 0.5205096
| 5.3396268 | 22.3238 | 0.521688
| 5.3504855 | 22.28459 | 0.5226837
| 5.3615531 | 22.36821 | 0.5237804
| 5.3724355 | 22.3893 | 0.5249188
| 5.383509 | 22.40777 | 0.525961
| 5.3943593 | 22.44117 | 0.5270961
| 5.4044627 | 22.46948 | 0.5280313
| 5.4152816 | 22.47858 | 0.5291282
| 5.4252929 | 22.47934 | 0.5301995
| 5.4353072 | 22.49404 | 0.5311458
| 5.4462916 | 22.43179 | 0.5322843
| 5.4573122 | 22.55011 | 0.5333213
| 5.4682195 | 22.61042 | 0.534412
| 5.4791858 | 22.64737 | 0.5354185
| 5.4892472 | 22.67958 | 0.5364597
| 5.5001757 | 22.67115 | 0.5375575
| 5.5111539 | 22.72399 | 0.5387706
| 5.5221562 | 22.75738 | 0.5397305
| 5.5330307 | 22.70423 | 0.540823
| 5.5430356 | 22.73903 | 0.5418034
| 5.5540396 | 22.79382 | 0.5428988
| 5.5640618 | 22.82602 | 0.5439511
| 5.5750483 | 22.85487 | 0.5451199
| 5.5860824 | 22.94369 | 0.5461983
| 5.5968281 | 22.94209 | 0.547333
| 5.6069988 | 22.96908 | 0.548335
| 5.6178473 | 22.9957 | 0.5492896
| 5.6288574 | 22.99536 | 0.5504858
| 5.6398359 | 23.07902 | 0.5514985
| 5.6507202 | 23.10042 | 0.5525419
| 5.6607512 | 23.11543 | 0.5536151
| 5.6716573 | 23.12647 | 0.5546656
| 5.6826646 | 23.25094 | 0.5557263
| 5.6935614 | 23.23603 | 0.5568059
| 5.7036508 | 23.25041 | 0.5579451
| 5.7136597 | 23.25603 | 0.5588408
| 5.7246036 | 23.28229 | 0.5600154
| 5.7355561 | 23.2797 | 0.5611707
| 5.7464351 | 23.34584 | 0.5620733
| 5.7575032 | 23.34194 | 0.5631851
| 5.7684866 | 23.37112 | 0.5643435
| 5.7793953 | 23.37371 | 0.5654945
| 5.7894086 | 23.41824 | 0.5664307
| 5.8004117 | 23.42537 | 0.5675611
| 5.811387 | 23.49248 | 0.5685484
| 5.8223366 | 23.46688 | 0.5697486
| 5.8332586 | 23.54792 | 0.5708057
| 5.8432926 | 23.56327 | 0.571744
| 5.8533112 | 23.52999 | 0.5727559
| 5.8641259 | 23.58187 | 0.5738724
| 5.8751046 | 23.58706 | 0.5749452
| 5.8851951 | 23.64228 | 0.5760144
| 5.8952635 | 23.7283 | 0.5769761
| 5.9052787 | 23.70475 | 0.5779176
| 5.9161323 | 23.77543 | 0.5789779
| 5.9271005 | 23.77381 | 0.5801699
| 5.9371018 | 23.8057 | 0.5810698
| 5.9480288 | 23.81932 | 0.5822326
| 5.9580546 | 23.76755 | 0.5832102
| 5.9690539 | 23.82526 | 0.5843302
| 5.9800043 | 23.87584 | 0.5854302
| 5.9900119 | 23.88697 | 0.5863658
| 6.0010411 | 23.98551 | 0.5875339
| 6.0120047 | 23.95536 | 0.5886252
| 6.0220591 | 24.04528 | 0.5896407
| 6.0327892 | 24.07028 | 0.5906836
| 6.0429655 | 24.10733 | 0.5916512
| 6.0537318 | 24.04574 | 0.5927629
| 6.0638426 | 24.20601 | 0.5937489
| 6.0747599 | 24.24361 | 0.5947705
| 6.0857093 | 24.22384 | 0.5959606
| 6.0958037 | 24.24241 | 0.596915
| 6.1067778 | 24.26219 | 0.5980124
| 6.1176691 | 24.24987 | 0.5991666
| 6.1277353 | 24.27494 | 0.6001983
| 6.1386712 | 24.43543 | 0.6011616
| 6.1496719 | 24.46103 | 0.6022116
| 6.15977 | 24.48642 | 0.6032415
| 6.1705752 | 24.53442 | 0.604347
| 6.1815794 | 24.50395 | 0.6054925
| 6.1916063 | 24.62109 | 0.6064852
| 6.202618 | 24.62303 | 0.6075563
| 6.2145238 | 24.61416 | 0.608767
| 6.2255642 | 24.60345 | 0.6098509
| 6.2365261 | 24.66764 | 0.6109221
| 6.2473864 | 24.66701 | 0.6120282
| 6.2574323 | 24.72482 | 0.6129426
| 6.2683817 | 24.81527 | 0.6140876
| 6.2792542 | 24.80945 | 0.6152149
| 6.2893466 | 24.76935 | 0.616139
| 6.3002588 | 24.76968 | 0.6173204
| 6.3102902 | 24.77952 | 0.6182735
| 6.3211222 | 24.81229 | 0.6193216
| 6.3312135 | 24.83735 | 0.6202856
| 6.3420322 | 24.92457 | 0.6214326
| 6.3521278 | 24.90425 | 0.6223971
| 6.3631077 | 24.94446 | 0.6234951
| 6.3740253 | 24.92598 | 0.624677
| 6.3840306 | 24.98542 | 0.6255624
| 6.3950262 | 25.04215 | 0.626737
| 6.4059774 | 24.96985 | 0.6278772
| 6.4160024 | 25.05943 | 0.6286994
| 6.4270016 | 25.02734 | 0.6299196
| 6.4379788 | 25.04841 | 0.6309722
| 6.4489567 | 25.14405 | 0.632105
| 6.4598545 | 25.14082 | 0.6331397
| 6.4708139 | 25.20663 | 0.6342808
| 6.4808897 | 25.13833 | 0.6353384
| 6.4917589 | 25.29686 | 0.6363352
| 6.5027074 | 25.26575 | 0.6374551
| 6.5127235 | 25.3106 | 0.6384567
| 6.5236473 | 25.32843 | 0.6394589
| 6.5337382 | 25.30099 | 0.6405531
| 6.543759 | 25.37404 | 0.6415302
| 6.5547205 | 25.40288 | 0.6426363
| 6.5657083 | 25.38862 | 0.6437101
| 6.5757087 | 25.46264 | 0.6446951
| 6.5866829 | 25.44222 | 0.6458727
| 6.5976469 | 25.47074 | 0.6469089
| 6.608624 | 25.48114 | 0.6480066
| 6.6196278 | 25.42763 | 0.6491521
| 6.6296295 | 25.53376 | 0.6501523
| 6.6396892 | 25.57147 | 0.6511132
| 6.6506622 | 25.65931 | 0.6521804
| 6.6606771 | 25.62344 | 0.6531569
| 6.6706982 | 25.72243 | 0.6542341
| 6.6815653 | 25.65081 | 0.6553108
| 6.6924805 | 25.77723 | 0.6564073
| 6.702581 | 25.73033 | 0.6573372
| 6.7125875 | 25.82511 | 0.658383
| 6.7234632 | 25.76351 | 0.6594705
| 6.7334856 | 25.84631 | 0.6603726
| 6.7435193 | 25.85354 | 0.661396
| 6.754437 | 25.93038 | 0.6624928
| 6.7645156 | 25.91687 | 0.6635207
| 6.7753632 | 26.04492 | 0.6645453
| 6.7863709 | 26.07767 | 0.6657313
| 6.7964037 | 26.02656 | 0.6667195
| 6.8073562 | 26.03241 | 0.6678148
| 6.8183316 | 26.011 | 0.6689023
| 6.8292511 | 26.1287 | 0.6699441
| 6.8392656 | 26.05198 | 0.6709155
| 6.8501505 | 26.15151 | 0.6720491
| 6.8602155 | 26.15648 | 0.6730556
| 6.8711501 | 26.25018 | 0.6741691
| 6.8812233 | 26.26357 | 0.6751013
| 6.8921696 | 26.25741 | 0.676271
| 6.9031386 | 26.28497 | 0.6772577
| 6.9140222 | 26.33231 | 0.6783862
| 6.9240548 | 26.38785 | 0.6794295
| 6.9350261 | 26.4261 | 0.6804866
| 6.9450557 | 26.43885 | 0.6814344
| 6.9560078 | 26.36041 | 0.6826048
| 6.9660093 | 26.45291 | 0.6836751
| 6.9760267 | 26.41348 | 0.6846217
| 6.9869811 | 26.39176 | 0.685642
| 6.9978662 | 26.46081 | 0.6867656
| 7.0087926 | 26.56133 | 0.6877781
| 7.0188345 | 26.54166 | 0.6889075
| 7.029721 | 26.6172 | 0.689901
| 7.0398464 | 26.616 | 0.6909836
| 7.0507548 | 26.63903 | 0.6919743
| 7.0617382 | 26.54857 | 0.6932079
| 7.0717582 | 26.57787 | 0.6941548
| 7.0827781 | 26.55971 | 0.6952317
| 7.0936354 | 26.62455 | 0.6963725
| 7.1045376 | 26.67384 | 0.6973726
| 7.1146269 | 26.7122 | 0.6984216
| 7.1256303 | 26.75822 | 0.6994569
| 7.1364817 | 26.74787 | 0.700577
| 7.1464925 | 26.8206 | 0.7016082
| 7.1565559 | 26.81292 | 0.7025945
| 7.1674839 | 26.88522 | 0.7036572
| 7.1784824 | 26.87646 | 0.704747
| 7.1894298 | 26.93482 | 0.7057817
| 7.2003397 | 27.01361 | 0.7069228
| 7.2113423 | 26.99187 | 0.707988
| 7.2223387 | 27.04019 | 0.7091477
| 7.2333346 | 27.06968 | 0.7101872
| 7.2442768 | 27.03532 | 0.7112814
| 7.2543173 | 27.10999 | 0.7122704
| 7.2652612 | 27.1463 | 0.7133749
| 7.2761526 | 27.21406 | 0.7144239
| 7.2861787 | 27.1717 | 0.7154666
| 7.297108 | 27.20835 | 0.7165646
| 7.3071141 | 27.19224 | 0.7175101
| 7.3181825 | 27.25967 | 0.7186169
| 7.3290845 | 27.20165 | 0.7198023
| 7.3400827 | 27.25059 | 0.7209271
| 7.3510352 | 27.21623 | 0.7220124
| 7.3619994 | 27.28464 | 0.7231388
| 7.3720233 | 27.32074 | 0.7240861
| 7.3830272 | 27.34309 | 0.7251715
| 7.3930628 | 27.3954 | 0.726135
| 7.4038574 | 27.36559 | 0.7271644
| 7.4150106 | 27.40091 | 0.7283949
| 7.4259527 | 27.43852 | 0.7293789
| 7.4368626 | 27.43691 | 0.73051
| 7.4478035 | 27.53676 | 0.7316992
| 7.4587587 | 27.54163 | 0.7326294
| 7.4688238 | 27.54366 | 0.733661
| 7.4797562 | 27.54465 | 0.7347142
| 7.4905786 | 27.60432 | 0.7358966
| 7.5006371 | 27.68936 | 0.7368674
| 7.511627 | 27.6725 | 0.7379463
| 7.5224914 | 27.75129 | 0.7390127
| 7.5325335 | 27.71931 | 0.7400119
| 7.5425711 | 27.73206 | 0.7409856
| 7.5535309 | 27.78524 | 0.7420816
| 7.5645159 | 27.77031 | 0.7432052
| 7.5755055 | 27.79397 | 0.7443342
| 7.5864268 | 27.83353 | 0.7454013
| 7.597374 | 27.90355 | 0.746481
| 7.6074135 | 27.90561 | 0.7474799
| 7.6183544 | 28.03627 | 0.7486291
| 7.6292639 | 27.96657 | 0.7496148
| 7.6403076 | 27.98957 | 0.7507843
| 7.6512752 | 28.03334 | 0.7519111
| 7.6622798 | 28.05473 | 0.7529365
| 7.6732087 | 28.10466 | 0.7540544
| 7.6841113 | 28.07517 | 0.7551196
| 7.6950375 | 28.07096 | 0.7561722
| 7.7050614 | 28.08501 | 0.7572497
| 7.7151003 | 28.1237 | 0.7581534
| 7.7260609 | 28.15612 | 0.7593146
| 7.7370534 | 28.14283 | 0.7604339
| 7.7470864 | 28.18249 | 0.7614822
| 7.7580153 | 28.28754 | 0.76252
| 7.7680612 | 28.20562 | 0.7634695
| 7.7790338 | 28.29088 | 0.7645568
| 7.7890555 | 28.34902 | 0.7654688
| 7.8000591 | 28.40835 | 0.7667244
| 7.8108046 | 28.38407 | 0.7677489
| 7.8217626 | 28.48879 | 0.7688597
| 7.8318097 | 28.48985 | 0.7698744
| 7.8427942 | 28.51773 | 0.7709478
| 7.8537648 | 28.44284 | 0.7720599
| 7.8647841 | 28.48466 | 0.7730817
| 7.8756472 | 28.53525 | 0.774173
| 7.8857292 | 28.55902 | 0.7751261
| 7.8966422 | 28.50165 | 0.7763627
| 7.9075522 | 28.58238 | 0.7773786
| 7.9175563 | 28.62301 | 0.778379
| 7.9285201 | 28.66614 | 0.7794252
| 7.9385284 | 28.66203 | 0.7804612
| 7.9485534 | 28.75162 | 0.7814837
| 7.9594318 | 28.77627 | 0.7825415
| 7.9694806 | 28.88693 | 0.7836015
| 7.9804339 | 28.83506 | 0.7846667
| 7.9914326 | 28.86845 | 0.7857065
| 8.0023754 | 28.80102 | 0.786931
| 8.0133874 | 28.91838 | 0.787922
| 8.0243479 | 28.91027 | 0.788988
| 8.0351906 | 28.96994 | 0.7900322
| 8.0452097 | 28.9976 | 0.7910992
| 8.0552818 | 28.97697 | 0.7920563
| 8.0662079 | 29.06418 | 0.7931389
| 8.0771747 | 29.05477 | 0.7942256
| 8.0872054 | 29.1113 | 0.7952737
| 8.0980498 | 29.18166 | 0.796253
| 8.1091066 | 29.07564 | 0.7974889
| 8.1200788 | 29.09865 | 0.7985411
| 8.1310002 | 29.09283 | 0.7996582
| 8.1410072 | 29.15389 | 0.800674
| 8.1520065 | 29.20283 | 0.8016637
| 8.162996 | 29.15453 | 0.8027677
| 8.1730194 | 29.20684 | 0.8038401
| 8.1830332 | 29.20695 | 0.8048515
| 8.1939772 | 29.2961 | 0.8059359
| 8.204959 | 29.2867 | 0.8070541
| 8.2158308 | 29.30941 | 0.8080712
| 8.2266835 | 29.35287 | 0.8091815
| 8.2367402 | 29.3789 | 0.8101571
| 8.2467918 | 29.34919 | 0.8111923
| 8.2577027 | 29.4847 | 0.8121732
| 8.2677087 | 29.43327 | 0.813304
| 8.278622 | 29.51205 | 0.8143503
| 8.2896421 | 29.44883 | 0.8154924
| 8.3006006 | 29.59082 | 0.8165331
| 8.3115816 | 29.49325 | 0.8176412
| 8.3215891 | 29.57473 | 0.818667
| 8.3325172 | 29.5809 | 0.8196897
| 8.3434659 | 29.60325 | 0.8208397
| 8.3544835 | 29.71639 | 0.8218613
| 8.3654346 | 29.65771 | 0.8229915
| 8.3763276 | 29.66875 | 0.8241208
| 8.3863468 | 29.69253 | 0.8250276
| 8.3963545 | 29.75683 | 0.8260835
| 8.4073261 | 29.84923 | 0.8271806
| 8.4182051 | 29.92834 | 0.8281784
| 8.4292409 | 29.84566 | 0.8293921
| 8.4392628 | 29.90347 | 0.8303543
| 8.4492669 | 29.92304 | 0.8313547
| 8.4602219 | 29.92176 | 0.8324001
| 8.4711422 | 29.95741 | 0.8336023
| 8.4811483 | 29.93288 | 0.8344977
| 8.4921261 | 30.00324 | 0.8356306
| 8.5030451 | 30.05576 | 0.8366974
| 8.5140252 | 30.0752 | 0.8378906
| 8.5250148 | 30.15269 | 0.8388543
| 8.5350793 | 30.19395 | 0.8398708
| 8.5460039 | 30.20856 | 0.8409532
| 8.5570294 | 30.21471 | 0.8419957
| 8.5680235 | 30.21503 | 0.8431301
| 8.5788009 | 30.24392 | 0.8443081
| 8.5888867 | 30.26669 | 0.8452816
| 8.5991118 | 30.2094 | 0.8463242
| 8.6100723 | 30.2684 | 0.847335
| 8.620782 | 30.31578 | 0.848406
| 8.6308576 | 30.33598 | 0.8494787
| 8.6418271 | 30.40243 | 0.8506408
| 8.6527129 | 30.30713 | 0.8516943
| 8.6627963 | 30.3069 | 0.8526625
| 8.6738047 | 30.37207 | 0.8537133
| 8.6846535 | 30.34388 | 0.8548232
| 8.694755 | 30.35793 | 0.8558384
| 8.7056286 | 30.35144 | 0.8568907
| 8.7157254 | 30.3133 | 0.8579354
| 8.7266741 | 30.3992 | 0.8589952
| 8.7375706 | 30.36388 | 0.8600648
| 8.7486218 | 30.46112 | 0.86119
| 8.7596003 | 30.47862 | 0.8622478
| 8.7696049 | 30.55914 | 0.8632883
| 8.7805746 | 30.58507 | 0.8642801
| 8.7915012 | 30.72026 | 0.865528
| 8.8015204 | 30.59523 | 0.8664097
| 8.8124579 | 30.6458 | 0.8675836
| 8.8234206 | 30.68244 | 0.8685998
| 8.8334332 | 30.67802 | 0.8696461
| 8.8444122 | 30.72372 | 0.870724
| 8.8553915 | 30.71335 | 0.8718119
| 8.8663521 | 30.74804 | 0.8729229
| 8.8773069 | 30.89425 | 0.8739684
| 8.8873704 | 30.83891 | 0.8750198
| 8.8983622 | 30.89241 | 0.8760588
| 8.9092546 | 30.91738 | 0.8771932
| 8.9201323 | 31.07494 | 0.878301
| 8.9311067 | 31.00977 | 0.8793583
| 8.9421214 | 31.06326 | 0.8804398
| 8.9530189 | 31.03473 | 0.8815846
| 8.9630932 | 31.01572 | 0.8825019
| 8.9740505 | 31.07214 | 0.8836427
| 8.9850174 | 31.01279 | 0.8847845
| 8.9950442 | 31.05506 | 0.8857621
| 9.0060263 | 31.0826 | 0.8868703
| 9.0160309 | 31.08143 | 0.8878408
| 9.0270004 | 31.21986 | 0.8889227
| 9.0378293 | 31.16379 | 0.8899955
| 9.047974 | 31.18917 | 0.8909449
| 9.0588292 | 31.23458 | 0.8921256
| 9.0697216 | 31.21739 | 0.8931197
| 9.0798009 | 31.22625 | 0.8942728
| 9.0907493 | 31.21686 | 0.8953627
| 9.101722 | 31.25316 | 0.8963998
| 9.1127019 | 31.28948 | 0.8974026
| 9.1235722 | 31.29014 | 0.8985598
| 9.133622 | 31.35021 | 0.8995748
| 9.1445951 | 31.33107 | 0.9006421
| 9.1555762 | 31.32232 | 0.9017552
| 9.166582 | 31.38131 | 0.9028608
| 9.1775669 | 31.36836 | 0.9039392
| 9.1884811 | 31.33529 | 0.9050407
| 9.1993901 | 31.39235 | 0.9061366
| 9.2094742 | 31.43007 | 0.9070949
| 9.2194821 | 31.44185 | 0.9081959
| 9.2303725 | 31.44964 | 0.9091397
| 9.2413947 | 31.4302 | 0.910307
| 9.2522914 | 31.51934 | 0.9113816
| 9.2623361 | 31.45461 | 0.9123861
| 9.2733051 | 31.60665 | 0.9133979
| 9.2842067 | 31.61801 | 0.9146133
| 9.2951832 | 31.66273 | 0.9155957
| 9.306092 | 31.68901 | 0.9167016
| 9.3161843 | 31.65021 | 0.9177709
| 9.3270981 | 31.71019 | 0.9188573
| 9.3371272 | 31.70511 | 0.9198803
| 9.3481117 | 31.69701 | 0.9209036
| 9.359079 | 31.7813 | 0.9219703
| 9.3700109 | 31.80626 | 0.9231035
| 9.3800211 | 31.85825 | 0.9240444
| 9.3900302 | 31.82043 | 0.9250804
| 9.4010115 | 31.87715 | 0.9261885
| 9.4110506 | 31.8964 | 0.9271474
| 9.4219919 | 31.91455 | 0.9282766
| 9.4320548 | 31.95128 | 0.9292879
| 9.442996 | 31.99797 | 0.930382
| 9.453831 | 31.95583 | 0.9314755
| 9.4648282 | 32.0612 | 0.9325852
| 9.4758314 | 32.08681 | 0.9336605
| 9.486848 | 32.12408 | 0.9347121
| 9.4976847 | 32.15976 | 0.9357957
| 9.5077728 | 32.17347 | 0.9368396
| 9.5186672 | 32.10379 | 0.937879
| 9.5286989 | 32.1911 | 0.9389372
| 9.5395479 | 32.17717 | 0.9399971
| 9.5495935 | 32.19771 | 0.9410417
| 9.5605705 | 32.19058 | 0.9420993
| 9.5714726 | 32.26255 | 0.9431645
| 9.5815 | 32.35765 | 0.9441272
| 9.5915598 | 32.36359 | 0.9452133
| 9.6025527 | 32.40151 | 0.9462024
| 9.6134665 | 32.38856 | 0.9473739
| 9.6234962 | 32.40391 | 0.9483769
| 9.6345527 | 32.43501 | 0.9494074
| 9.6453573 | 32.44703 | 0.9505129
| 9.6554056 | 32.50776 | 0.9515177
| 9.6663632 | 32.45816 | 0.9526636
| 9.6763746 | 32.50204 | 0.9536146
| 9.6872897 | 32.47677 | 0.9547262
| 9.6972991 | 32.49406 | 0.9557522
| 9.7082508 | 32.49275 | 0.9567923
| 9.7192273 | 32.57963 | 0.9578699
| 9.7292276 | 32.56289 | 0.9590001
| 9.7401255 | 32.63065 | 0.9600499
| 9.7510664 | 32.67896 | 0.9611189
| 9.761074 | 32.59673 | 0.9621297
| 9.7720862 | 32.71052 | 0.9631758
| 9.7829976 | 32.70014 | 0.9642118
| 9.7940177 | 32.68879 | 0.9653689
| 9.8049995 | 32.76206 | 0.9664771
| 9.8150347 | 32.90448 | 0.9673905
| 9.8250395 | 32.8832 | 0.9684861
| 9.8360268 | 32.87769 | 0.9695147
| 9.8460838 | 32.86352 | 0.9705405
| 9.8570445 | 32.86319 | 0.9716416
| 9.8678424 | 32.86095 | 0.9728265
| 9.8778646 | 32.91909 | 0.9736985
| 9.8887067 | 32.89058 | 0.9748629
| 9.8987915 | 32.94578 | 0.9758313
| 9.9097433 | 32.97561 | 0.9768964
| 9.920679 | 32.98242 | 0.9779349
| 9.9307825 | 33.02371 | 0.9790354
| 9.9417527 | 33.15564 | 0.9801224
| 9.9526685 | 33.17412 | 0.9811689
| 9.9636538 | 33.15855 | 0.9822925
| 9.9746283 | 33.12842 | 0.9833699
| 9.9855981 | 33.15305 | 0.9844168
| 9.9965603 | 33.22437 | 0.9855381
| 10.0065691 | 33.23354 | 0.9865389
| 10.017518 | 33.16581 | 0.9875687
| 10.0284493 | 33.32434 | 0.9886668
| 10.0395338 | 33.28088 | 0.9898154
| 10.0504081 | 33.39662 | 0.9908126
| 10.0613971 | 33.34995 | 0.9920217
| 10.0714259 | 33.32898 | 0.9930497
| 10.0824199 | 33.38052 | 0.9940589
| 10.0933348 | 33.399 | 0.9952706
| 10.1043506 | 33.39381 | 0.9963421
| 10.1143558 | 33.47465 | 0.9972024
| 10.1252741 | 33.49281 | 0.9983944
| 10.1362306 | 33.50416 | 0.999465
| 10.1472177 | 33.52069 | 1.000564
| 10.1580712 | 33.55181 | 1.001594
| 10.1680755 | 33.49455 | 1.002645
| 10.1781295 | 33.54458 | 1.00363
| 10.1892065 | 33.53355 | 1.004677
| 10.2000434 | 33.52417 | 1.005806
| 10.2100883 | 33.53918 | 1.006821
| 10.2210546 | 33.4912 | 1.007962
| 10.2310725 | 33.51304 | 1.008974
| 10.2410847 | 33.62144 | 1.009965
| 10.2520535 | 33.70247 | 1.011062
| 10.2630574 | 33.65384 | 1.012153
| 10.2730698 | 33.7191 | 1.013164
| 10.2840465 | 33.73338 | 1.014202
| 10.2950448 | 33.74115 | 1.015301
| 10.3058677 | 33.77197 | 1.016419
| 10.3169956 | 33.81506 | 1.017466
| 10.3270019 | 33.869 | 1.018457
| 10.3378726 | 33.90239 | 1.019449
| 10.3487055 | 33.92023 | 1.020612
| 10.3587349 | 33.96346 | 1.021675
| 10.3687605 | 33.9263 | 1.022678
| 10.3798099 | 33.98658 | 1.023753
| 10.3907599 | 33.97881 | 1.024803
| 10.4016829 | 34.05499 | 1.025865
| 10.4126401 | 33.94088 | 1.027011
| 10.4226512 | 34.0859 | 1.028007
| 10.4336139 | 34.09498 | 1.029158
| 10.4444875 | 34.11898 | 1.030176
| 10.4554977 | 34.07197 | 1.031322
| 10.4655778 | 34.06688 | 1.032305
| 10.4764559 | 34.08668 | 1.033432
| 10.4873939 | 34.134 | 1.034441
| 10.4974735 | 34.11985 | 1.035449
| 10.5084552 | 34.15195 | 1.036597
| 10.5193729 | 34.2531 | 1.037659
| 10.5303707 | 34.26832 | 1.038719
| 10.5413277 | 34.25731 | 1.039875
| 10.5522121 | 34.24174 | 1.041008
| 10.5631831 | 83.02251 | 1.034497
| 10.5732544 | 83.05534 | 1.035494
| 10.5842066 | 83.03882 | 1.036585
| 10.5942102 | 83.09502 | 1.03758
| 10.6050318 | 83.20135 | 1.038617
| 10.6150479 | 83.17359 | 1.039674
| 10.625099 | 83.24695 | 1.040644
| 10.6360459 | 83.32572 | 1.041774
| 10.6460551 | 83.29763 | 1.042679
| 10.6570563 | 83.29212 | 1.043865
| 10.6680185 | 83.2866 | 1.044856
| 10.6780326 | 83.32497 | 1.045927
| 10.6890183 | 83.26857 | 1.047091
| 10.699024 | 83.33513 | 1.048041
| 10.7098257 | 83.35849 | 1.049101
| 10.7208342 | 83.32282 | 1.050157
| 10.7317882 | 83.34065 | 1.051273
| 10.7417962 | 83.41922 | 1.052293
| 10.7527178 | 83.45519 | 1.053341
| 10.763639 | 83.43316 | 1.054443
| 10.7745516 | 83.47498 | 1.055504
| 10.7847055 | 83.46762 | 1.056539
| 10.7956475 | 83.41803 | 1.057608
| 10.8066129 | 83.45725 | 1.058715
| 10.8166175 | 83.57762 | 1.059771
| 10.8275597 | 83.60063 | 1.0608
| 10.8384162 | 83.56986 | 1.061955
| 10.8485713 | 83.56606 | 1.062971
| 10.8593942 | 83.61439 | 1.064073
| 10.8704196 | 83.61145 | 1.065131
| 10.8813553 | 83.66656 | 1.066249
| 10.8913964 | 83.60638 | 1.067213
| 10.902353 | 83.655 | 1.068179
| 10.9123545 | 83.69564 | 1.069194
| 10.9233292 | 83.64475 | 1.070377
| 10.9342734 | 83.66808 | 1.071426
| 10.9452479 | 83.68494 | 1.072568
| 10.9561949 | 83.67391654 | 1.073653
| 10.9670739 | 83.58382 | 1.074781
| 10.9771313 | 83.66594 | 1.075677
| 10.9880184 | 83.80143 | 1.07679
| 10.9980786 | 83.70494 | 1.077872
| 11.0081205 | 83.76179 | 1.078926
| 11.0190235 | 83.74461 | 1.079971
| 11.029045 | 83.83029 | 1.080868
| 11.0390463 | 83.84532 | 1.081953
| 11.0500189 | 83.91533 | 1.08294
| 11.060055 | 83.81106 | 1.084124
| 11.0700737 | 83.84554 | 1.085081
| 11.0809942 | 83.84813 | 1.086118
| 11.0918287 | 83.85009 | 1.087262
| 11.1018674 | 83.7977 | 1.08816
| 11.1128499 | 83.90466 | 1.089284
| 11.1237804 | 83.93188 | 1.090357
| 11.1347213 | 83.94454 | 1.091496
| 11.1447433 | 83.94497 | 1.092383
| 11.1557277 | 83.93524 | 1.093591
| 11.1667349 | 83.94983 | 1.094692
| 11.1775735 | 83.99781 | 1.095811
| 11.1875785 | 83.99566 | 1.096767
| 11.1975819 | 83.98993 | 1.097807
| 11.2077015 | 83.99263 | 1.098754
| 11.2186147 | 83.95828 | 1.099885
| 11.22864 | 83.95968 | 1.100873
| 11.2386607 | 83.9786 | 1.10191
| 11.2496135 | 84.03564 | 1.10297
| 11.2605145 | 84.07421 | 1.104025
| 11.2705723 | 84.08211 | 1.105081
| 11.2814461 | 84.1301 | 1.106103
| 11.2915145 | 84.08255 | 1.10709
| 11.3024484 | 84.11887 | 1.108203
| 11.312551 | 84.11344 | 1.109274
| 11.3235413 | 84.2243 | 1.110313
| 11.3344526 | 84.15137 | 1.111389
| 11.3455162 | 84.16563 | 1.11249
| 11.3555247 | 84.20949 | 1.113561
| 11.3663786 | 84.23446 | 1.114616
| 11.3765102 | 84.17848 | 1.11558
| 11.3873983 | 84.24819 | 1.116738
| 11.3983709 | 84.24332 | 1.117846
| 11.409387 | 84.23489 | 1.118897
| 11.4202955 | 84.24915 | 1.120003
| 11.4303225 | 84.2645 | 1.121041
| 11.4411671 | 84.33291 | 1.12208
| 11.4511693 | 84.28084 | 1.123136
| 11.4612341 | 84.33993 | 1.124042
| 11.4722043 | 84.35161 | 1.125154
| 11.4831381 | 84.32049 | 1.126272
| 11.493143 | 84.33066 | 1.127298
| 11.5040962 | 84.36534 | 1.128373
| 11.515048 | 84.3232 | 1.129423
| 11.5260414 | 84.45544 | 1.130513
| 11.5370173 | 84.44117 | 1.13163
| 11.547042 | 84.5058 | 1.132618
| 11.5570695 | 84.46799 | 1.13362
| 11.5678484 | 84.47092 | 1.134653
| 11.5779991 | 84.41624 | 1.135628
| 11.5887462 | 84.48984 | 1.136793
| 11.5987985 | 84.54117 | 1.137773
| 11.6096998 | 84.58623 | 1.138909
| 11.6197486 | 84.50012 | 1.139843
| 11.6297997 | 84.54625 | 1.140959
| 11.6407604 | 84.5602 | 1.14204
| 11.6517128 | 84.56928 | 1.14309
| 11.6617482 | 84.64847 | 1.144053
| 11.6726981 | 84.62448 | 1.145228
| 11.6837335 | 84.65689 | 1.146242
| 11.6947213 | 84.65461 | 1.147436
| 11.7056048 | 84.66305 | 1.148404
| 11.7156054 | 84.68163 | 1.149424
| 11.7265506 | 84.65993 | 1.150478
| 11.7375715 | 84.69849 | 1.151636
| 11.7476004 | 84.67559 | 1.152583
| 11.7584962 | 84.67171 | 1.153768
| 11.7694522 | 84.68532 | 1.154809
| 11.7804487 | 84.70315 | 1.155998
| 11.791419 | 84.72032 | 1.157035
| 11.801527 | 84.85008 | 1.157996
| 11.8124241 | 84.81151 | 1.159141
| 11.8233733 | 84.82059 | 1.160186
| 11.8343588 | 84.83291 | 1.161394
| 11.8452476 | 84.86695 | 1.162433
| 11.8552915 | 84.86543 | 1.163403
| 11.8662231 | 84.87581 | 1.164466
| 11.8772021 | 84.90662 | 1.165554
| 11.8881707 | 84.94615 | 1.166696
| 11.8990464 | 84.92023 | 1.167813
| 11.9090481 | 84.94757 | 1.168693
| 11.9190691 | 84.9318 | 1.16968
| 11.9291028 | 84.97242 | 1.170784
| 11.9400192 | 84.96206 | 1.171835
| 11.9500217 | 84.91032 | 1.172881
| 11.9600311 | 84.97718 | 1.173867
| 11.9700453 | 85.01459 | 1.174848
| 11.9808544 | 84.94168 | 1.175974
| 11.9908756 | 85.03481 | 1.176976
| 12.001057 | 85.01416 | 1.177884
| 12.0110721 | 85.13938 | 1.178931
| 12.021764 | 85.11349 | 1.17995
| 12.0318418 | 85.10678 | 1.180917
| 12.0427874 | 85.14827 | 1.182102
| 12.0527958 | 85.18307 | 1.183108
| 12.0637785 | 85.13964 | 1.184196
| 12.0746254 | 85.22458 | 1.185261
| 12.0847313 | 85.28074 | 1.186256
| 12.0957677 | 85.25838 | 1.187385
| 12.1065686 | 85.36277 | 1.18842
| 12.1166717 | 85.30777 | 1.18941
| 12.1275415 | 85.31166 | 1.190552
| 12.1375513 | 85.35521 | 1.191513
| 12.1475941 | 85.31447 | 1.192548
| 12.1586049 | 85.37281 | 1.193634
| 12.1694257 | 85.30833 | 1.194776
| 12.1794943 | 85.35511 | 1.195748
| 12.1905482 | 85.37455 | 1.196828
| 12.2013823 | 85.4167 | 1.197891
| 12.211401 | 85.44729 | 1.198893
| 12.2215099 | 85.41399 | 1.199914
| 12.232325 | 85.45452 | 1.200961
| 12.2433496 | 85.43378 | 1.202073
| 12.254296 | 85.46943 | 1.203148
| 12.2643342 | 85.46047 | 1.204217
| 12.2752966 | 85.51201 | 1.205303
| 12.2861723 | 85.47539 | 1.206491
| 12.2962186 | 85.44406 | 1.207395
| 12.3071739 | 85.51569 | 1.208456
| 12.318085 | 85.56366 | 1.209552
| 12.3291445 | 85.53512 | 1.210733
| 12.3400383 | 85.6126 | 1.211757
| 12.3500984 | 85.55276 | 1.212693
| 12.3610764 | 85.63411 | 1.213841
| 12.3720445 | 85.61531 | 1.214933
| 12.3829863 | 85.73168 | 1.215987
| 12.3930121 | 85.71947 | 1.217044
| 12.4030194 | 85.75297 | 1.21808
| 12.413852 | 85.799 | 1.219194
| 12.424017 | 85.77836 | 1.22011
| 12.4348247 | 85.83056 | 1.221196
| 12.4458018 | 85.82342 | 1.222243
| 12.4558125 | 85.90392 | 1.223264
| 12.4667457 | 85.89842 | 1.224373
| 12.4777484 | 85.9788 | 1.225448
| 12.4886282 | 86.06211 | 1.226526
| 12.4987001 | 86.10985 | 1.227488
| 12.5097374 | 86.26187 | 1.228612
| 12.5206355 | 86.20969 | 1.229757
| 12.5306375 | 86.35209 | 1.230707
| 12.5415916 | 86.33492 | 1.231832
| 12.5525239 | 86.29764 | 1.232845
| 12.5625457 | 86.28252 | 1.233848
| 12.5734211 | 86.29095 | 1.235005
| 12.5834667 | 86.36627 | 1.235965
| 12.5944472 | 86.4541 | 1.237048
| 12.6053895 | 86.44309 | 1.238122
| 12.6163663 | 86.50596 | 1.239265
| 12.6273402 | 86.49268 | 1.240402
| 12.6383299 | 86.58796 | 1.241431
| 12.6492662 | 86.6716 | 1.24249
| 12.659294 | 86.64609 | 1.243522
| 12.6701752 | 86.66168 | 1.244575
| 12.6812375 | 86.72453 | 1.245632
| 12.6921402 | 86.65031 | 1.246817
| 12.7021786 | 86.71104 | 1.247756
| 12.7131736 | 86.77489 | 1.2489
| 12.724118 | 86.73016 | 1.25011
| 12.7341273 | 86.7617 | 1.250931
| 12.7451201 | 86.8045 | 1.25203
| 12.7560758 | 86.84794 | 1.253125
| 12.7670156 | 86.93739 | 1.254239
| 12.7770214 | 86.93719 | 1.255195
| 12.7880117 | 86.95307 | 1.256309
| 12.798019 | 86.96387 | 1.257355
| 12.8080297 | 87.04987 | 1.258386
| 12.818817 | 87.04147 | 1.25937
| 12.8288249 | 87.05811 | 1.26039
| 12.8398812 | 87.1265 | 1.261456
| 12.8500201 | 87.11687 | 1.2625
| 12.8609712 | 87.21217 | 1.26358
| 12.871857 | 87.18884 | 1.264739
| 12.8828346 | 87.23713 | 1.265771
| 12.8938056 | 87.25657 | 1.266833
| 12.9047177 | 87.33632 | 1.267985
| 12.9157501 | 87.34442 | 1.269073
| 12.9266083 | 87.30197 | 1.270144
| 12.9367026 | 87.38861 | 1.271078
| 12.947661 | 87.42881 | 1.272234
| 12.958545 | 87.40255 | 1.273337
| 12.9685487 | 87.44643 | 1.274348
| 12.9785693 | 87.43777 | 1.27531
| 12.9894284 | 87.47801 | 1.276411
| 12.9995443 | 87.5037 | 1.277377
| 13.0104886 | 87.54325 | 1.278452
| 13.020561 | 87.591 | 1.279449
| 13.0313579 | 87.57968 | 1.280563
| 13.0413803 | 87.61091 | 1.281471
| 13.0514457 | 87.62366 | 1.282562
| 13.0623261 | 87.69074 | 1.283525
| 13.0732522 | 87.68719 | 1.284748
| 13.084325 | 87.75784 | 1.28585
| 13.0952455 | 87.76271 | 1.286927
| 13.1052468 | 87.86038 | 1.287887
| 13.1152482 | 87.87832 | 1.288862
| 13.1261979 | 87.88253 | 1.289972
| 13.1371176 | 87.93084 | 1.291094
| 13.1471427 | 87.97018 | 1.292062
| 13.1580939 | 88.03435 | 1.293127
| 13.1691007 | 88.14227 | 1.294223
| 13.18007 | 88.14648 | 1.29534
| 13.1910417 | 88.21456 | 1.296442
| 13.2010425 | 88.24967 | 1.297387
| 13.2110728 | 88.29516 | 1.29846
| 13.2220421 | 88.29192 | 1.299477
| 13.2329855 | 88.26988 | 1.300636
| 13.2431068 | 88.29494 | 1.301638
| 13.253821 | 88.40031 | 1.30271
| 13.2650166 | 88.34421 | 1.303804
| 13.2758846 | 88.42363 | 1.304916
| 13.2868736 | 88.4891 | 1.305925
| 13.2977473 | 88.49657 | 1.307012
| 13.307797 | 88.5184 | 1.308137
| 13.3187169 | 88.61629 | 1.309089
| 13.3296758 | 88.68758 | 1.310205
| 13.3407081 | 88.74203 | 1.311358
| 13.3516699 | 88.73815 | 1.312384
| 13.3624928 | 88.68015 | 1.313492
| 13.372545 | 88.73275 | 1.314537
| 13.3835425 | 88.81735 | 1.315662
| 13.3944967 | 88.84651 | 1.316647
| 13.4045166 | 88.84372 | 1.317699
| 13.415523 | 88.90334 | 1.3188
| 13.4265146 | 88.88519 | 1.319939
| 13.437403 | 88.9134 | 1.321043
| 13.4483577 | 89.0048 | 1.322058
| 13.4593754 | 89.10236 | 1.323135
| 13.4703193 | 89.05666 | 1.324294
| 13.480352 | 89.11479 | 1.325273
| 13.491195 | 89.13781 | 1.326302
| 13.5022444 | 89.25321 | 1.327372
| 13.5131195 | 89.21237 | 1.328489
| 13.5231655 | 89.30227 | 1.329464
| 13.5340876 | 89.27731 | 1.330496
| 13.5440904 | 89.25894 | 1.331566
| 13.554116 | 89.32226 | 1.332604
| 13.5650379 | 89.27235 | 1.333681
| 13.5750627 | 89.33016 | 1.334684
| 13.5860657 | 89.33145 | 1.335744
| 13.5970201 | 89.34376 | 1.336829
| 13.6070411 | 89.39088 | 1.337861
| 13.6180417 | 89.37888 | 1.338941
| 13.6288005 | 89.39156 | 1.339982
| 13.6398007 | 89.42948 | 1.341092
| 13.6509954 | 89.44694 | 1.342282
| 13.661752 | 89.52994 | 1.343277
| 13.6717963 | 89.54301 | 1.344222
| 13.6827966 | 89.61075 | 1.345407
| 13.6937118 | 89.7268 | 1.346398
| 13.7037521 | 89.72561 | 1.347482
| 13.7147256 | 89.79724 | 1.34863
| 13.7256214 | 89.80893 | 1.349609
| 13.7356304 | 89.94581 | 1.35056
| 13.7466046 | 89.9659 | 1.351637
| 13.7575891 | 90.04823 | 1.352841
| 13.768566 | 90.12376 | 1.353859
| 13.7795469 | 90.1795 | 1.355002
| 13.7904701 | 90.28259 | 1.356019
| 13.8013917 | 90.32894 | 1.357121
| 13.8114724 | 90.34105 | 1.358189
| 13.8224517 | 90.37022 | 1.359167
| 13.8334657 | 90.41331 | 1.360278
| 13.8443216 | 90.45255 | 1.361369
| 13.8543232 | 90.49317 | 1.362359
| 13.8652879 | 90.52916 | 1.363476
| 13.8762504 | 90.58621 | 1.364507
| 13.8871709 | 90.58491 | 1.365719
| 13.8981382 | 90.62835 | 1.366786
| 13.9081705 | 90.59443 | 1.367784
| 13.9190454 | 90.65829 | 1.368836
| 13.9291453 | 90.60686 | 1.369801
| 13.9400652 | 90.71577 | 1.370908
| 13.9500821 | 90.75413 | 1.371875
| 13.9601114 | 90.75813 | 1.372878
| 13.971064 | 90.79346 | 1.374053
| 13.9819989 | 90.89104 | 1.375147
| 13.9930777 | 90.85116 | 1.376129
| 14.0040408 | 90.92214 | 1.377266
| 14.0148416 | 90.87969 | 1.378436
| 14.0258449 | 90.99282 | 1.379486
| 14.035901 | 90.94592 | 1.380402
| 14.0467822 | 91.04674 | 1.38159
| 14.0577607 | 91.02081 | 1.382633
| 14.0677718 | 90.91039 | 1.383669
| 14.0777897 | 90.84437 | 1.384736
| 14.0887221 | 90.91277 | 1.385764
| 14.0996748 | 90.93806 | 1.386879
| 14.1105641 | 90.95331 | 1.387933
| 14.1206368 | 91.02796 | 1.389036
| 14.1315187 | 91.05293 | 1.389969
| 14.1415883 | 91.33114 | 1.39093
| 14.1516759 | 91.37694 | 1.391984
| 14.1625176 | 91.51665 | 1.392988
| 14.1735216 | 91.6181 | 1.394134
| 14.1836265 | 91.80296 | 1.395089
| 14.1945365 | 91.8788 | 1.396185
| 14.2054699 | 91.87558 | 1.397193
| 14.21556 | 91.99526 | 1.398308
| 14.2264221 | 92.09997 | 1.399299
| 14.236479 | 92.13864 | 1.400405
| 14.2465148 | 92.22465 | 1.401353
| 14.2572984 | 92.24121 | 1.402436
| 14.2682724 | 92.2976 | 1.403559
| 14.2783325 | 92.35346 | 1.40443
| 14.2893209 | 92.38165 | 1.405548
| 14.3002947 | 92.44356 | 1.406766
| 14.3112766 | 92.39332 | 1.407809
| 14.3222254 | 92.44907 | 1.408949
| 14.3332308 | 92.50287 | 1.410055
| 14.3441935 | 92.55504 | 1.411081
| 14.3551451 | 92.5194 | 1.412136
| 14.3660781 | 92.48731 | 1.413249
| 14.3761723 | 92.51789 | 1.414239
| 14.3871803 | 92.53992 | 1.415274
| 14.3980822 | 92.57331 | 1.416405
| 14.4090662 | 92.79889 | 1.417593
| 14.4198453 | 92.83068 | 1.418506
| 14.4300168 | 92.99705 | 1.419523
| 14.4410575 | 93.19606 | 1.420662
| 14.451177 | 93.28658 | 1.421624
| 14.4618631 | 93.33848 | 1.422607
| 14.4720107 | 93.30584 | 1.423757
| 14.4828407 | 93.37295 | 1.424705
| 14.4937864 | 93.46954 | 1.425855
| 14.5047939 | 93.46694 | 1.426991
| 14.5148293 | 93.53122 | 1.427934
| 14.5256731 | 93.62265 | 1.429068
| 14.5356971 | 93.60752 | 1.430021
| 14.5465891 | 93.67884 | 1.431205
| 14.5566439 | 93.75057 | 1.432141
| 14.5676086 | 93.84165 | 1.433152
| 14.5776092 | 93.82556 | 1.434202
| 14.5885193 | 93.94224 | 1.435273
| 14.5995174 | 93.94385 | 1.436363
| 14.6104854 | 93.97984 | 1.437435
| 14.6204874 | 94.02759 | 1.438435
| 14.6314578 | 94.03603 | 1.439557
| 14.6423444 | 94.06164 | 1.440585
| 14.6532992 | 94.03506 | 1.441816
| 14.6642996 | 94.05969 | 1.442816
| 14.6743424 | 94.10648 | 1.44382
| 14.6852965 | 94.08574 | 1.444906
| 14.6962756 | 94.06758 | 1.446004
| 14.70724 | 94.12657 | 1.447185
| 14.7181078 | 94.22479 | 1.448132
| 14.7281732 | 94.16623 | 1.449193
| 14.7391356 | 94.21873 | 1.450244
| 14.7500376 | 94.24694 | 1.451395
| 14.7600877 | 94.24413 | 1.452385
| 14.7700912 | 94.27147 | 1.453365
| 14.7810372 | 94.23128 | 1.454435
| 14.7920453 | 94.28281 | 1.455555
| 14.803013 | 94.3593 | 1.456632
| 14.8139641 | 94.41116 | 1.457807
| 14.8240291 | 94.34223 | 1.458679
| 14.8340678 | 94.37703 | 1.459798
| 14.8440914 | 94.45914 | 1.46066
| 14.8550675 | 94.44845 | 1.461858
| 14.8658542 | 94.48508 | 1.462866
| 14.8758645 | 94.63883 | 1.463837
| 14.8868225 | 94.63528 | 1.464968
| 14.8968259 | 94.6302 | 1.465988
| 14.9078203 | 94.62629 | 1.467078
| 14.9187689 | 94.61755 | 1.468178
| 14.9297436 | 94.63441 | 1.469305
| 14.9406032 | 94.6772 | 1.470256
| 14.9506307 | 94.82026 | 1.471269
| 14.9606677 | 94.79345 | 1.472363
| 14.9717081 | 94.86768 | 1.473492
| 14.9825667 | 94.87774 | 1.474462
| 14.9936228 | 94.94515 | 1.475573
| 15.0045678 | 94.91597 | 1.476758
| 15.0155737 | 94.95681 | 1.477768
| 15.0265429 | 95.04886 | 1.478845
| 15.0374518 | 95.01126 | 1.480001
| 15.0483863 | 95.07351 | 1.480984
| 15.059343 | 95.19408 | 1.482175
| 15.0704172 | 95.14998 | 1.483212
| 15.0812956 | 95.15096 | 1.484365
| 15.0912974 | 95.16923 | 1.485305
| 15.1023232 | 95.16242 | 1.486533
| 15.11322 | 95.283 | 1.487468
| 15.1232384 | 95.29186 | 1.488575
| 15.133265 | 95.43362 | 1.489577
| 15.1441122 | 95.43686 | 1.490572
| 15.1551417 | 95.46927 | 1.491765
| 15.1661099 | 95.51011 | 1.492772
| 15.1771099 | 95.49712 | 1.493897
| 15.1880655 | 95.54835 | 1.494932
| 15.1990143 | 95.66308 | 1.496062
| 15.2100096 | 95.71624 | 1.497041
| 15.2200127 | 95.78345 | 1.498117
| 15.2310142 | 95.85928 | 1.499222
| 15.2410378 | 95.90704 | 1.500249
| 15.2519619 | 96.04285 | 1.501252
| 15.2627664 | 96.11093 | 1.502282
| 15.2728179 | 96.1629 | 1.503402
| 15.2838183 | 96.11656 | 1.504402
| 15.2947878 | 96.27213 | 1.505499
| 15.3056948 | 96.41927 | 1.506535
| 15.3157487 | 96.43689 | 1.507635
| 15.3257555 | 96.63277 | 1.508606
| 15.3366938 | 96.63828 | 1.509655
| 15.3476344 | 96.75043 | 1.510714
| 15.358614 | 96.77862 | 1.511827
| 15.3686486 | 96.7768 | 1.51283
| 15.3795398 | 96.85686 | 1.513869
| 15.3905608 | 96.90516 | 1.514976
| 15.4015236 | 96.9959 | 1.516193
| 15.4115368 | 97.10071 | 1.517004
| 15.4224626 | 97.35287 | 1.518086
| 15.4324971 | 97.42751 | 1.519065
| 15.4434971 | 97.48327 | 1.5202
| 15.4543965 | 97.51115 | 1.52127
| 15.4653338 | 97.63367 | 1.522374
| 15.4762715 | 97.62882 | 1.523432
| 15.4863183 | 97.73556 | 1.524427
| 15.4963199 | 97.85302 | 1.525352
| 15.5072268 | 97.91946 | 1.526493
| 15.518219 | 97.92303 | 1.527582
| 15.5292382 | 98.04522 | 1.528684
| 15.5402188 | 98.02577 | 1.529747
| 15.5502337 | 98.1053 | 1.530859
| 15.5611678 | 98.13155 | 1.531862
| 15.5721674 | 98.16818 | 1.532997
| 15.5821953 | 98.21884 | 1.534
| 15.5931587 | 98.20297 | 1.534951
| 15.6041274 | 98.24186 | 1.536093
| 15.6141374 | 98.21021 | 1.537064
| 15.625106 | 98.25882 | 1.538346
| 15.6361264 | 98.29512 | 1.539293
| 15.6470419 | 98.24974 | 1.540419
| 15.6580375 | 98.32138 | 1.541439
| 15.6690162 | 98.52136 | 1.542637
| 15.6790445 | 98.49425 | 1.543579
| 15.6890728 | 98.53973 | 1.544627
| 15.7000453 | 98.62303 | 1.545664
| 15.7100455 | 98.59657 | 1.546694
| 15.7200656 | 98.67154 | 1.547631
| 15.7307901 | 98.76622 | 1.548659
| 15.7419422 | 98.67479 | 1.549799
| 15.7519428 | 98.79613 | 1.550884
| 15.7627841 | 98.72549 | 1.551948
| 15.7738523 | 98.76761 | 1.55308
| 15.7847744 | 98.66032 | 1.554202
| 15.7956539 | 98.90214 | 1.55518
| 15.8056615 | 98.87179 | 1.556176
| 15.8167235 | 98.90126 | 1.557322
| 15.8277051 | 98.94211 | 1.558405
| 15.8385431 | 98.94342 | 1.559459
| 15.848556 | 99.0654 | 1.56044
| 15.8586251 | 98.98576 | 1.561497
| 15.8695631 | 99.06064 | 1.562526
| 15.8804581 | 99.01754 | 1.563585
| 15.8904909 | 98.98201 | 1.564629
| 15.9014909 | 99.00307 | 1.565764
| 15.9124925 | 99.02187 | 1.566799
| 15.9225201 | 99.08192 | 1.567922
| 15.9334561 | 99.08842 | 1.56902
| 15.9444526 | 99.13606 | 1.57006
| 15.9553489 | 99.3905 | 1.57108
| 15.9653528 | 99.41557 | 1.57204
| 15.9762264 | 99.52514 | 1.573192
| 15.9862958 | 99.58132 | 1.574169
| 15.9971889 | 99.73787 | 1.575269
| 16.0081069 | 99.75634 | 1.57636
| 16.0181638 | 99.91722 | 1.577231
| 16.029096 | 99.98139 | 1.578389
| 16.0391425 | 100.1546 | 1.579274
| 16.0500394 | 100.2496 | 1.580403
| 16.0601102 | 100.3096 | 1.581365
| 16.071049 | 100.3151 | 1.582459
| 16.0820476 | 100.4321 | 1.583569
| 16.0930096 | 100.5109 | 1.584685
| 16.103037 | 100.6481 | 1.585693
| 16.1130971 | 100.7584 | 1.586589
| 16.1240418 | 100.8586 | 1.587774
| 16.1350105 | 100.8446 | 1.58888
| 16.1450396 | 100.9504 | 1.589798
| 16.155972 | 101.0814 | 1.590901
| 16.1659846 | 101.1223 | 1.591813
| 16.1768426 | 101.1447 | 1.593044
| 16.1869014 | 101.2268 | 1.593934
| 16.1969102 | 101.3164 | 1.5949
| 16.2079111 | 101.2736 | 1.596065
| 16.218885 | 101.2752 | 1.597188
| 16.2289219 | 101.3262 | 1.598056
| 16.2390122 | 101.3512 | 1.599155
| 16.2497858 | 101.3684 | 1.600273
| 16.2598156 | 101.4561 | 1.601236
| 16.2707644 | 101.5215 | 1.602301
| 16.2807916 | 101.628 | 1.603338
| 16.291703 | 101.6869 | 1.60443
| 16.3027729 | 101.7073 | 1.605461
| 16.3136351 | 101.72 | 1.606533
| 16.3236959 | 101.8053 | 1.607529
| 16.3346337 | 101.8773 | 1.608557
| 16.3455314 | 101.9065 | 1.609752
| 16.3555848 | 102.0064 | 1.610652
| 16.3665849 | 102.0618 | 1.611777
| 16.3775276 | 102.115 | 1.612867
| 16.3895503 | 102.1236 | 1.614099
| 16.4004467 | 102.1959 | 1.615139
| 16.4114862 | 102.1388 | 1.616268
| 16.4223967 | 102.217 | 1.617329
| 16.4333323 | 102.3032 | 1.618497
| 16.4433593 | 102.3992 | 1.619405
| 16.4543738 | 102.4038 | 1.620526
| 16.465317 | 102.4547 | 1.621676
| 16.4762689 | 102.4851 | 1.622696
| 16.4871993 | 102.4446 | 1.623784
| 16.4972131 | 102.5121 | 1.624785
| 16.50815 | 102.5047 | 1.625849
| 16.518241 | 102.5168 | 1.626898
| 16.5282441 | 102.5876 | 1.627868
| 16.5391915 | 102.6816 | 1.628948
| 16.5500943 | 102.7448 | 1.630033
| 16.5601075 | 102.7543 | 1.63099
| 16.5710649 | 102.8466 | 1.632115
| 16.5820339 | 102.7932 | 1.633162
| 16.5920575 | 102.897 | 1.634159
| 16.6030611 | 102.9067 | 1.63525
| 16.6138559 | 102.91 | 1.636369
| 16.6240308 | 102.9454 | 1.637427
| 16.6348201 | 102.9224 | 1.638461
| 16.6448619 | 102.9394 | 1.639425
| 16.6548624 | 102.991 | 1.64046
| 16.6657014 | 103.1304 | 1.641589
| 16.6757335 | 103.1273 | 1.642557
| 16.6857658 | 103.1559 | 1.643555
| 16.6967616 | 103.2836 | 1.644555
| 16.7076332 | 103.2998 | 1.645737
| 16.7186256 | 103.3701 | 1.646776
| 16.7287172 | 103.3119 | 1.64781
| 16.7396047 | 103.4565 | 1.648809
| 16.7506088 | 103.4393 | 1.650015
| 16.7614989 | 103.4762 | 1.651114
| 16.771558 | 103.4469 | 1.652185
| 16.7835032 | 103.4344 | 1.653229
| 16.7935066 | 103.5431 | 1.654249
| 16.8044807 | 103.6196 | 1.655362
| 16.8144823 | 103.6716 | 1.656297
| 16.8254138 | 103.611 | 1.657375
| 16.8363724 | 103.6865 | 1.658471
| 16.8474519 | 103.6703 | 1.659609
| 16.8583209 | 103.7134 | 1.660686
| 16.8692651 | 103.7056 | 1.66178
| 16.8792932 | 103.7368 | 1.662733
| 16.8892983 | 103.7661 | 1.663753
| 16.9002438 | 103.9502 | 1.664803
| 16.9102571 | 103.8512 | 1.665849
| 16.9211947 | 103.9727 | 1.666938
| 16.9312148 | 103.9495 | 1.66793
| 16.9421338 | 103.9122 | 1.669082
| 16.9521554 | 103.9437 | 1.670004
| 16.9631414 | 103.9768 | 1.671093
| 16.9740836 | 103.9629 | 1.672227
| 16.9840896 | 104.0097 | 1.673207
| 16.9950806 | 104.0835 | 1.674292
| 17.0060264 | 104.0842 | 1.675381
| 17.017042 | 104.1403 | 1.676568
| 17.0270708 | 104.1864 | 1.677536
| 17.0380437 | 104.0956 | 1.678583
| 17.0480595 | 104.1771 | 1.679675
| 17.0588182 | 104.1276 | 1.68067
| 17.0698624 | 104.2047 | 1.681775
| 17.0807325 | 104.2151 | 1.682927
| 17.0917923 | 104.2406 | 1.683978
| 17.1028149 | 104.3149 | 1.685065
| 17.1136277 | 104.2559 | 1.686106
| 17.1236598 | 104.3244 | 1.687034
| 17.1346235 | 104.3649 | 1.688171
| 17.1446271 | 104.4584 | 1.689241
| 17.155612 | 104.4298 | 1.690229
| 17.1666104 | 104.4622 | 1.691414
| 17.1776087 | 104.4862 | 1.692499
| 17.1884909 | 104.5695 | 1.693608
| 17.1985422 | 104.5288 | 1.694653
| 17.2094546 | 104.5372 | 1.695634
| 17.2204533 | 104.5502 | 1.696759
| 17.2304608 | 104.6459 | 1.697779
| 17.2413611 | 104.7905 | 1.698784
| 17.2522909 | 104.9156 | 1.699937
| 17.26235 | 104.9089 | 1.700908
| 17.2732915 | 105.0427 | 1.701972
| 17.2842638 | 105.0191 | 1.70311
| 17.2942856 | 105.0474 | 1.704032
| 17.3051455 | 105.2759 | 1.705098
| 17.3151956 | 105.5784 | 1.706058
| 17.3252165 | 105.6741 | 1.707105
| 17.3361035 | 105.8119 | 1.708153
| 17.3471292 | 105.8203 | 1.709206
| 17.358074 | 105.8978 | 1.710315
| 17.3690736 | 105.9445 | 1.711395
| 17.3800407 | 105.9613 | 1.712542
| 17.3900705 | 106.0347 | 1.713445
| 17.401031 | 106.1228 | 1.714596
| 17.4110459 | 106.1132 | 1.715578
| 17.422049 | 106.2105 | 1.716673
| 17.4329827 | 106.2792 | 1.717726
| 17.4440101 | 106.2374 | 1.718869
| 17.4547582 | 106.3223 | 1.719959
| 17.464841 | 106.3078 | 1.720927
| 17.4758123 | 106.4112 | 1.721974
| 17.4858492 | 106.4515 | 1.723033
| 17.4967951 | 106.4522 | 1.724147
| 17.507665 | 106.4528 | 1.725234
| 17.5177313 | 106.5404 | 1.726181
| 17.5287219 | 106.5278 | 1.727295
| 17.5387244 | 106.4521 | 1.728325
| 17.5497354 | 106.5574 | 1.729472
| 17.5605591 | 106.5124 | 1.730524
| 17.5706005 | 106.5792 | 1.731418
| 17.5815502 | 106.6211 | 1.732578
| 17.591562 | 106.5849 | 1.733549
| 17.6025583 | 106.6312 | 1.734609
| 17.612615 | 106.6621 | 1.735574
| 17.6234762 | 106.725 | 1.736705
| 17.6335114 | 106.6788 | 1.737744
| 17.6444732 | 106.7702 | 1.73878
| 17.6554549 | 106.9517 | 1.739878
| 17.6664445 | 107.0486 | 1.741047
| 17.6773662 | 107.0813 | 1.742069
| 17.6883376 | 107.1299 | 1.743166
| 17.6993468 | 107.1808 | 1.744247
| 17.7102847 | 107.3114 | 1.745356
| 17.7212827 | 107.3892 | 1.746376
| 17.7322174 | 107.5065 | 1.747494
| 17.7430863 | 107.5539 | 1.748576
| 17.7531533 | 107.6723 | 1.749553
| 17.7641616 | 107.6454 | 1.750664
| 17.7750794 | 107.6911 | 1.751766
| 17.7850884 | 107.8046 | 1.752746
| 17.7960587 | 107.8568 | 1.753848
| 17.8060596 | 107.9055 | 1.754874
| 17.8170298 | 107.8948 | 1.755875
| 17.8270617 | 108.0333 | 1.756889
| 17.8380307 | 108.011 | 1.757996
| 17.8489966 | 108.0978 | 1.759072
| 17.8590101 | 108.0704 | 1.760038
| 17.8698626 | 108.1871 | 1.761124
| 17.8808125 | 108.1988 | 1.762214
| 17.8917585 | 108.2445 | 1.763308
| 17.9017718 | 108.3058 | 1.76438
| 17.9127275 | 108.3966 | 1.765465
| 17.9236369 | 108.3418 | 1.766456
| 17.9346029 | 108.3801 | 1.767663
| 17.9446032 | 108.3964 | 1.768573
| 17.9556352 | 108.4667 | 1.769676
| 17.9665178 | 108.4233 | 1.770769
| 17.9775635 | 108.4939 | 1.771829
| 17.9884445 | 108.3993 | 1.773007
| 17.9985152 | 108.5093 | 1.773989
| 18.0095038 | 108.5427 | 1.775088
| 18.0204639 | 108.529 | 1.776069
| 18.0304785 | 108.4666 | 1.777205
| 18.0413886 | 108.557 | 1.778296
| 18.0523201 | 108.5745 | 1.779319
| 18.0623674 | 108.6638 | 1.780239
| 18.0733439 | 108.6631 | 1.781437
| 18.0842839 | 108.6968 | 1.782511
| 18.0952855 | 108.8213 | 1.783601
| 18.1062201 | 109.0524 | 1.784659
| 18.1171905 | 109.1301 | 1.785736
| 18.1281305 | 109.1509 | 1.78679
| 18.1390577 | 109.1973 | 1.787928
| 18.1491177 | 109.2962 | 1.788954
| 18.1591266 | 109.3628 | 1.78989
| 18.1700705 | 109.3511 | 1.790959
| 18.1810214 | 109.483 | 1.792029
| 18.1910321 | 109.4754 | 1.793055
| 18.2010567 | 109.5669 | 1.794008
| 18.2110834 | 109.5728 | 1.794995
| 18.2210948 | 109.64 | 1.795996
| 18.2320312 | 109.802 | 1.797085
| 18.2430329 | 109.8021 | 1.798185
| 18.2538611 | 109.9178 | 1.799313
| 18.2638617 | 109.9153 | 1.800168
| 18.2748382 | 109.9487 | 1.801376
| 18.2857573 | 109.8933 | 1.802458
| 18.2967315 | 110.0459 | 1.80351
| 18.3077171 | 110.0505 | 1.804549
| 18.3185846 | 109.9918 | 1.805715
| 18.3286625 | 110.1598 | 1.806708
| 18.3396334 | 110.1316 | 1.80781
| 18.3505018 | 110.1773 | 1.808892
| 18.3607193 | 110.2468 | 1.809844
| 18.3716562 | 110.2788 | 1.811033
| 18.382658 | 110.3313 | 1.812058
| 18.3927217 | 110.3373 | 1.813114
| 18.4036064 | 110.3493 | 1.814127
| 18.4146079 | 110.3399 | 1.815273
| 18.4254699 | 110.3324 | 1.816294
| 18.4355254 | 110.3922 | 1.81739
| 18.4475219 | 110.3943 | 1.818639
| 18.4583824 | 110.4005 | 1.819655
| 18.4684394 | 110.4372 | 1.820731
| 18.4784775 | 110.5676 | 1.821575
| 18.4893693 | 110.5835 | 1.822694
| 18.500383 | 110.6733 | 1.823855
| 18.5113848 | 110.7044 | 1.82487
| 18.5222699 | 110.6911 | 1.825909
| 18.5322793 | 110.7418 | 1.82695
| 18.5431876 | 110.769 | 1.828111
| 18.5541388 | 110.7655 | 1.829196
| 18.565213 | 110.8455 | 1.830268
| 18.576086 | 110.8601 | 1.83139
| 18.5861299 | 110.9049 | 1.832395
| 18.5961358 | 110.9054 | 1.833325
| 18.6070347 | 110.941 | 1.83439
| 18.6170703 | 111.0144 | 1.835354
| 18.6270864 | 111.1519 | 1.83642
| 18.6380593 | 111.1623 | 1.837488
| 18.649047 | 111.2093 | 1.838496
| 18.6600915 | 111.312 | 1.839676
| 18.6710675 | 111.3707 | 1.840698
| 18.6818121 | 111.3859 | 1.841928
| 18.691846 | 111.4136 | 1.842846
| 18.7027231 | 111.4654 | 1.843939
| 18.7127811 | 111.5401 | 1.844925
| 18.7228047 | 111.5875 | 1.845897
| 18.7337107 | 111.6605 | 1.846993
| 18.7447224 | 111.7214 | 1.848064
| 18.7547479 | 111.7811 | 1.849046
| 18.7656305 | 111.8327 | 1.85016
| 18.7756599 | 111.9864 | 1.851067
| 18.7866031 | 111.9906 | 1.852277
| 18.7975106 | 112.0172 | 1.853273
| 18.807561 | 111.9885 | 1.854333
| 18.8185534 | 112.0299 | 1.855407
| 18.8285852 | 112.0702 | 1.85637
| 18.838605 | 112.1514 | 1.857457
| 18.8495861 | 112.1125 | 1.85847
| 18.8605123 | 112.1802 | 1.859593
| 18.8705234 | 112.1586 | 1.860559
| 18.8815407 | 112.2808 | 1.86161
| 18.8924871 | 112.3699 | 1.8628
| 18.9025043 | 112.5133 | 1.863752
| 18.9132621 | 112.5114 | 1.864727
| 18.923347 | 112.5222 | 1.865791
| 18.9343486 | 112.516 | 1.866916
| 18.9452925 | 112.5426 | 1.867976
| 18.956191 | 112.5974 | 1.86908
| 18.9671635 | 112.6431 | 1.870153
| 18.978245 | 112.6972 | 1.871256
| 18.989163 | 112.6894 | 1.872423
| 18.9991953 | 112.719 | 1.873271
| 19.0100308 | 112.754 | 1.874434
| 19.020134 | 112.7729 | 1.875435
| 19.0310265 | 112.8031 | 1.876589
| 19.0410567 | 112.7928 | 1.877507
| 19.0520359 | 112.7948 | 1.878605
| 19.0630574 | 112.9072 | 1.879727
| 19.0740038 | 112.8528 | 1.880792
| 19.0840317 | 112.9216 | 1.881759
| 19.0950339 | 112.8454 | 1.88289
| 19.1050677 | 112.9518 | 1.883938
| 19.1158804 | 112.89 | 1.885024
| 19.1268377 | 112.8861 | 1.886105
| 19.1368636 | 112.9014 | 1.887018
| 19.1477878 | 112.9987 | 1.888155
| 19.1587764 | 113.0314 | 1.889234
| 19.1697562 | 112.9902 | 1.890352
| 19.1806496 | 113.0145 | 1.891451
| 19.1906874 | 113.0043 | 1.892485
| 19.2016026 | 113.1035 | 1.893536
| 19.2116431 | 113.1201 | 1.89451
| 19.2225818 | 113.0951 | 1.895554
| 19.2335532 | 113.136 | 1.896727
| 19.2445541 | 113.2008 | 1.897802
| 19.2554789 | 113.2459 | 1.898854
| 19.2665208 | 113.4303 | 1.899903
| 19.2773989 | 113.4212 | 1.901001
| 19.2874373 | 113.5117 | 1.90205
| 19.2984351 | 113.514 | 1.90314
| 19.3093627 | 113.5853 | 1.904247
| 19.3202875 | 113.7082 | 1.90527
| 19.3303328 | 113.7462 | 1.906229
| 19.3413149 | 113.6924 | 1.907373
| 19.3522542 | 113.8243 | 1.908436
| 19.363208 | 113.7789 | 1.909517
| 19.3742524 | 113.9076 | 1.910701
| 19.3851908 | 113.9306 | 1.911825
| 19.3961547 | 113.9864 | 1.912912
| 19.4070824 | 114.0016 | 1.913899
| 19.4170844 | 114.0231 | 1.914894
| 19.4280288 | 114.0432 | 1.916009
| 19.438046 | 114.1162 | 1.917046
| 19.4480627 | 114.0924 | 1.918002
| 19.4580675 | 114.0876 | 1.918998
| 19.4690421 | 114.109 | 1.920095
| 19.4800242 | 114.1492 | 1.921233
| 19.490866 | 114.2513 | 1.922273
| 19.5018871 | 114.1618 | 1.923405
| 19.5128396 | 114.2999 | 1.92446
| 19.5237659 | 114.275 | 1.925537
| 19.5337842 | 114.417 | 1.926524
| 19.5447129 | 114.4037 | 1.927642
| 19.5557279 | 114.4212 | 1.928764
| 19.5666597 | 114.358 | 1.929872
| 19.5776075 | 114.4718 | 1.930902
| 19.5885252 | 114.4818 | 1.932074
| 19.5986932 | 114.5883 | 1.93297
| 19.6095784 | 114.6226 | 1.934024
| 19.6205207 | 114.681 | 1.935148
| 19.6305227 | 114.7239 | 1.936073
| 19.6415255 | 114.7219 | 1.937233
| 19.6524415 | 114.7958 | 1.938415
| 19.6634773 | 114.8188 | 1.939514
| 19.6743388 | 114.8545 | 1.940585
| 19.6852664 | 114.918 | 1.941627
| 19.696313 | 114.9643 | 1.942687
| 19.7073395 | 115.058 | 1.943745
| 19.7182876 | 115.2162 | 1.944779
| 19.7291955 | 115.4145 | 1.94594
| 19.7392385 | 115.4448 | 1.94699
| 19.7501891 | 115.5073 | 1.948035
| 19.7610997 | 115.5462 | 1.949121
| 19.7711195 | 115.5376 | 1.950052
| 19.7820214 | 115.71 | 1.951153
| 19.7920363 | 115.7425 | 1.952174
| 19.8021885 | 115.8988 | 1.953169
| 19.813088 | 115.9209 | 1.954269
| 19.8230926 | 115.9819 | 1.95517
| 19.8340333 | 116.1255 | 1.956189
| 19.8440812 | 116.1726 | 1.957264
| 19.855041 | 116.2436 | 1.958425
| 19.8650554 | 116.3468 | 1.959381
| 19.8760286 | 116.3422 | 1.960388
| 19.8870602 | 116.4427 | 1.961622
| 19.8977449 | 116.3977 | 1.962725
| 19.9077805 | 116.4564 | 1.963658
| 19.9178056 | 116.4562 | 1.964656
| 19.9287855 | 116.5353 | 1.965674
| 19.9397368 | 116.4977 | 1.966814
| 19.9507083 | 116.5272 | 1.967931
| 19.9616244 | 116.6432 | 1.969023
| 19.9725684 | 116.675 | 1.970062
| 19.9826003 | 116.7094 | 1.97101
| 19.9935121 | 116.7941 | 1.972167
| 20.0045525 | 116.819 | 1.973205
| 20.0154842 | 116.9302 | 1.974299
| 20.0264582 | 116.9574 | 1.975396
| 20.0364802 | 117.0311 | 1.976318
| 20.0474089 | 117.1315 | 1.977521
| 20.0584059 | 117.1669 | 1.978576
| 20.0693061 | 117.0632 | 1.979721
| 20.0793897 | 117.1148 | 1.980734
| 20.0903562 | 117.2448 | 1.981846
| 20.1012811 | 117.2328 | 1.982868
| 20.1122847 | 117.3705 | 1.983914
| 20.1232221 | 117.4166 | 1.984977
| 20.1342105 | 117.7189 | 1.986046
| 20.1451965 | 117.8294 | 1.987175
| 20.156148 | 117.8563 | 1.98825
| 20.1671362 | 118.0463 | 1.989229
| 20.1780563 | 118.1004 | 1.990386
| 20.1880587 | 118.1553 | 1.991346
| 20.1980833 | 118.1914 | 1.992348
| 20.2090636 | 118.3466 | 1.993376
| 20.2200768 | 118.2957 | 1.994568
| 20.2310368 | 118.4863 | 1.995644
| 20.2420581 | 118.4503 | 1.996721
| 20.253089 | 118.5666 | 1.997824
| 20.2630903 | 118.57 | 1.998859
| 20.273846 | 118.5577 | 1.99993
| 20.2838847 | 118.6249 | 2.000893
| 20.2939928 | 118.6681 | 2.001934
| 20.3049611 | 118.7384 | 2.002986
| 20.3158416 | 118.7543 | 2.004059
| 20.3268111 | 118.7507 | 2.005136
| 20.336817 | 118.9369 | 2.006116
| 20.3477505 | 118.9161 | 2.007155
| 20.3577563 | 119.0174 | 2.0082
| 20.3686313 | 119.0388 | 2.009313
| 20.3786796 | 119.0133 | 2.010328
| 20.3895607 | 119.0451 | 2.011361
| 20.4005627 | 119.1714 | 2.012531
| 20.4116141 | 119.198 | 2.013531
| 20.4225584 | 119.2758 | 2.014661
| 20.4325633 | 119.4295 | 2.015621
| 20.443428 | 119.4671 | 2.016637
| 20.4535548 | 119.4922 | 2.017705
| 20.4644645 | 119.4566 | 2.018781
| 20.4744769 | 119.445 | 2.019797
| 20.4854578 | 119.5831 | 2.020935
| 20.496436 | 119.5494 | 2.021983
| 20.5073757 | 119.5938 | 2.023012
| 20.5183374 | 119.619 | 2.024173
| 20.5283597 | 119.7517 | 2.025141
| 20.5393072 | 119.789 | 2.02627
| 20.5503085 | 119.8023 | 2.02731
| 20.5612251 | 119.8697 | 2.028417
| 20.5722226 | 119.7867 | 2.029572
| 20.5831517 | 119.8412 | 2.030665
| 20.5931633 | 119.9012 | 2.031526
| 20.604052 | 119.8915 | 2.0327
| 20.6141021 | 120.0229 | 2.03369
| 20.6251136 | 120.1152 | 2.034781
| 20.6360313 | 120.1541 | 2.035903
| 20.6460546 | 120.1598 | 2.03684
| 20.6570708 | 120.2991 | 2.037957
| 20.6680799 | 120.3529 | 2.039052
| 20.6781041 | 120.4681 | 2.04
| 20.6890157 | 120.5118 | 2.041111
| 20.6998851 | 120.4383 | 2.042158
| 20.7107363 | 120.4791 | 2.043243
| 20.7208282 | 120.4672 | 2.044327
| 20.7317721 | 120.5664 | 2.045357
| 20.742711 | 120.475 | 2.046496
| 20.7537603 | 120.5658 | 2.047495
| 20.7647251 | 120.6854 | 2.048587
| 20.7757097 | 120.7926 | 2.049715
| 20.7866051 | 120.8033 | 2.050885
| 20.7976546 | 120.8108 | 2.05189
| 20.8085395 | 120.8999 | 2.053043
| 20.8185536 | 121.0284 | 2.05408
| 20.829541 | 120.9989 | 2.055018
| 20.8405341 | 121.0511 | 2.056163
| 20.8514624 | 121.1272 | 2.057255
| 20.8615379 | 121.2537 | 2.058208
| 20.8725397 | 121.2683 | 2.059393
| 20.8834107 | 121.3241 | 2.06042
| 20.8944075 | 121.4262 | 2.061465
| 20.9053544 | 121.5069 | 2.06258
| 20.9163388 | 121.6388 | 2.063688
| 20.927331 | 121.537 | 2.064787
| 20.9383378 | 121.5992 | 2.065933
| 20.949307 | 121.6883 | 2.06691
| 20.960241 | 122.015 | 2.068048
| 20.9712549 | 122.0682 | 2.069069
| 20.9812556 | 122.2054 | 2.070045
| 20.9912915 | 122.1883 | 2.071093
| 21.0021076 | 122.1786 | 2.07213
| 21.0122323 | 122.2484 | 2.073112
| 21.0231652 | 122.2539 | 2.074261
| 21.0341353 | 122.3051 | 2.075282
| 21.0450842 | 122.3025 | 2.076432
| 21.0560903 | 122.3259 | 2.077518
| 21.066098 | 122.3305 | 2.078609
| 21.0770561 | 122.4203 | 2.079595
| 21.087065 | 122.4823 | 2.080575
| 21.0970837 | 122.4461 | 2.081672
| 21.1080038 | 122.4626 | 2.082734
| 21.1189768 | 122.5615 | 2.083752
| 21.1297806 | 122.5907 | 2.084807
| 21.1398397 | 122.6903 | 2.085838
| 21.1507966 | 122.76 | 2.086979
| 21.1616833 | 122.8468 | 2.088002
| 21.1717018 | 122.8217 | 2.088999
| 21.1817726 | 122.8788 | 2.089986
| 21.1925585 | 122.8976 | 2.09109
| 21.2026115 | 122.9236 | 2.09208
| 21.2135321 | 122.9217 | 2.093142
| 21.2236738 | 123.0006 | 2.094231
| 21.2345786 | 123.0537 | 2.095307
| 21.2455758 | 123.0265 | 2.096336
| 21.2565082 | 123.0586 | 2.09745
| 21.266525 | 123.1021 | 2.098431
| 21.2774675 | 123.1222 | 2.099485
| 21.2884131 | 123.1757 | 2.100665
| 21.2984469 | 123.1865 | 2.101578
| 21.3093821 | 123.2886 | 2.102652
| 21.3203484 | 123.4017 | 2.103799
| 21.3303505 | 123.3675 | 2.104844
| 21.3413101 | 123.3402 | 2.10582
| 21.3522506 | 123.5036 | 2.106979
| 21.363231 | 123.5749 | 2.108082
| 21.3742575 | 123.6339 | 2.109159
| 21.3852073 | 123.6912 | 2.110309
| 21.3960705 | 123.7006 | 2.111306
| 21.4061653 | 123.7759 | 2.112345
| 21.4171621 | 123.7827 | 2.11341
| 21.4281202 | 123.8932 | 2.114431
| 21.4390326 | 123.9318 | 2.115532
| 21.4490507 | 123.8947 | 2.116549
| 21.4590565 | 123.9366 | 2.117494
| 21.4700301 | 123.911 | 2.118697
| 21.4800311 | 123.903 | 2.119642
| 21.4900548 | 123.9446 | 2.120669
| 21.5008784 | 123.9313 | 2.121751
| 21.5121179 | 123.9679 | 2.12282
| 21.522829 | 124.0379 | 2.123886
| 21.532854 | 124.0413 | 2.124889
| 21.5438119 | 124.0799 | 2.126025
| 21.5548042 | 124.1165 | 2.127129
| 21.564807 | 124.1597 | 2.128124
| 21.5757046 | 124.1704 | 2.129199
| 21.5857314 | 124.2097 | 2.130202
| 21.5966829 | 124.1676 | 2.131337
| 21.6075878 | 124.2444 | 2.132387
| 21.6175956 | 124.2248 | 2.133403
| 21.6276068 | 124.209 | 2.134364
| 21.6384782 | 124.1737 | 2.135471
| 21.6485187 | 124.2593 | 2.136475
| 21.6595079 | 124.2185 | 2.137574
| 21.6704977 | 124.2532 | 2.138633
| 21.6814778 | 124.3598 | 2.139681
| 21.6923487 | 124.4395 | 2.140838
| 21.7024291 | 124.4546 | 2.141851
| 21.713373 | 124.5002 | 2.142926
| 21.7243485 | 124.5349 | 2.143998
| 21.7353273 | 124.6107 | 2.145206
| 21.7463061 | 124.6052 | 2.146139
| 21.7572607 | 124.6924 | 2.147304
| 21.7682347 | 124.6458 | 2.148342
| 21.7791857 | 124.6749 | 2.149447
| 21.7892163 | 124.6851 | 2.150415
| 21.8001234 | 124.6919 | 2.151436
| 21.8110351 | 124.7476 | 2.152617
| 21.8210365 | 124.8602 | 2.153617
| 21.831089 | 124.8561 | 2.154577
| 21.842074 | 124.9718 | 2.155676
| 21.8530905 | 125.0813 | 2.156797
| 21.8640907 | 125.1549 | 2.157962
| 21.8750754 | 125.2434 | 2.158971
| 21.8860002 | 125.2726 | 2.160038
| 21.8968729 | 125.303 | 2.161131
| 21.9068756 | 125.2672 | 2.162106
| 21.9178558 | 125.3492 | 2.163209
| 21.9287259 | 125.3375 | 2.164271
| 21.9388071 | 125.3729 | 2.165304
| 21.9497574 | 125.3221 | 2.166444
| 21.9606983 | 125.4484 | 2.167463
| 21.9716119 | 125.466 | 2.168644
| 21.981677 | 125.5779 | 2.169566
| 21.992624 | 125.6152 | 2.170661
| 22.0036086 | 125.5973 | 2.171719
| 22.0145224 | 125.6401 | 2.17281
| 22.0255645 | 125.7124 | 2.173985
| 22.0355968 | 125.8933 | 2.174853
| 22.0456078 | 125.9913 | 2.175809
| 22.0565324 | 126.0996 | 2.176956
| 22.0675388 | 126.2425 | 2.178107
| 22.0783875 | 126.1877 | 2.179172
| 22.0894129 | 126.2185 | 2.180184
| 22.0994311 | 126.2931 | 2.181226
| 22.1102682 | 126.3065 | 2.182405
| 22.1212745 | 126.3087 | 2.1834
| 22.1313329 | 126.4563 | 2.184391
| 22.1422751 | 126.4294 | 2.185445
| 22.1523072 | 126.3828 | 2.186489
| 22.1633101 | 126.4383 | 2.187529
| 22.1741769 | 126.3793 | 2.188746
| 22.1842191 | 126.4961 | 2.18963
| 22.1951919 | 126.5839 | 2.190787
| 22.206151 | 126.6228 | 2.191873
| 22.2161842 | 126.6498 | 2.192846
| 22.2270546 | 126.6566 | 2.193913
| 22.2371135 | 126.6713 | 2.194859
| 22.2481004 | 126.6032 | 2.196038
| 22.2590307 | 126.6486 | 2.197096
| 22.2700004 | 126.6855 | 2.198203
| 22.2810524 | 126.6781 | 2.199343
| 22.2920001 | 126.7244 | 2.200438
| 22.3020568 | 126.7488 | 2.201409
| 22.3130532 | 126.6762 | 2.202588
| 22.3238294 | 126.7832 | 2.203531
| 22.3348026 | 126.8795 | 2.204683
| 22.3456994 | 126.8542 | 2.205778
| 22.3557805 | 126.9159 | 2.206736
| 22.3666938 | 126.9246 | 2.207877
| 22.3776592 | 126.8896 | 2.208899
| 22.38859 | 126.8932 | 2.210042
| 22.3986601 | 126.9393 | 2.211024
| 22.4095735 | 126.9597 | 2.212095
| 22.4204834 | 126.9886 | 2.213266
| 22.4314951 | 127.0952 | 2.214327
| 22.4415028 | 127.0995 | 2.215238
| 22.4515261 | 127.0958 | 2.216215
| 22.4624412 | 127.1966 | 2.217407
| 22.4725726 | 127.1811 | 2.21836
| 22.4835201 | 127.2326 | 2.21949
| 22.4944548 | 127.2261 | 2.220583
| 22.5044631 | 127.2593 | 2.221514
| 22.5154056 | 127.2483 | 2.222763
| 22.5254069 | 127.3405 | 2.223643
| 22.5363643 | 127.332 | 2.224729
| 22.5471946 | 127.3567 | 2.225762
| 22.5582065 | 127.4033 | 2.226868
| 22.5691359 | 127.4153 | 2.228001
| 22.5792302 | 127.408 | 2.229006
| 22.5901486 | 127.4987 | 2.230063
| 22.6011128 | 127.477 | 2.231184
| 22.6120241 | 127.584 | 2.23224
| 22.6220502 | 127.5643 | 2.233278
| 22.633033 | 127.6013 | 2.234421
| 22.6440256 | 127.624 | 2.23546
| 22.6549723 | 127.6551 | 2.236555
| 22.665022 | 127.766 | 2.2375
| 22.675026 | 127.7366 | 2.238565
| 22.6858224 | 127.8465 | 2.23962
| 22.6968601 | 127.9541 | 2.240654
| 22.7078545 | 128.0918 | 2.241733
| 22.7187732 | 128.0873 | 2.24288
| 22.7297097 | 128.191 | 2.243898
| 22.7397636 | 128.3298 | 2.244944
| 22.7507621 | 128.4465 | 2.246004
| 22.7616467 | 128.4488 | 2.247067
| 22.7716776 | 128.4852 | 2.24798
| 22.7817076 | 128.4996 | 2.249083
| 22.7926237 | 128.6101 | 2.250175
| 22.8036066 | 128.6208 | 2.251243
| 22.8145979 | 128.7676 | 2.252332
| 22.8255385 | 128.813 | 2.253536
| 22.8355427 | 128.9518 | 2.254392
| 22.8475306 | 129.0129 | 2.25562
| 22.8584025 | 128.9876 | 2.256748
| 22.8693533 | 129.0026 | 2.257848
| 22.8794434 | 129.0966 | 2.258757
| 22.8903037 | 129.1436 | 2.259783
| 22.9003373 | 129.1645 | 2.260836
| 22.9103575 | 129.1604 | 2.261853
| 22.9204099 | 129.1573 | 2.262778
| 22.9312822 | 129.2701 | 2.26393
| 22.9422777 | 129.297 | 2.26502
| 22.9532537 | 129.3384 | 2.266143
| 22.9641219 | 129.3534 | 2.267144
| 22.9742773 | 129.3489 | 2.26822
| 22.9851837 | 129.3894 | 2.269366
| 22.9960497 | 129.3976 | 2.270317
| 23.0061147 | 129.4722 | 2.271339
| 23.0171812 | 129.4975 | 2.27245
| 23.0281032 | 129.5221 | 2.273512
| 23.0390551 | 129.5383 | 2.274723
| 23.0490821 | 129.5906 | 2.27566
| 23.0600485 | 129.6629 | 2.276707
| 23.0700552 | 129.7022 | 2.277753
| 23.0800783 | 129.7688 | 2.27872
| 23.0900816 | 129.7864 | 2.27971
| 23.1010821 | 129.8434 | 2.28074
| 23.1118783 | 129.858 | 2.28187
| 23.1220505 | 129.8069 | 2.282927
| 23.1328783 | 129.8899 | 2.283925
| 23.1428784 | 129.8705 | 2.284965
| 23.1537789 | 129.9172 | 2.286045
| 23.1638838 | 129.9608 | 2.28708
| 23.174802 | 129.9715 | 2.288237
| 23.1856556 | 130.045 | 2.289233
| 23.1966629 | 130.0868 | 2.290323
| 23.2076846 | 130.1111 | 2.291476
| 23.2186487 | 130.1886 | 2.292522
| 23.2296297 | 130.1675 | 2.29367
| 23.2405023 | 130.1928 | 2.294687
| 23.2505315 | 130.178 | 2.29571
| 23.2615328 | 130.2503 | 2.29679
| 23.2723727 | 130.2788 | 2.297869
| 23.2824493 | 130.278 | 2.298887
| 23.2934338 | 130.2708 | 2.30002
| 23.3043461 | 130.289 | 2.301082
| 23.3144297 | 130.2978 | 2.302055
| 23.3253814 | 130.2618 | 2.30327
| 23.3363757 | 130.3649 | 2.304169
| 23.3473675 | 130.3882 | 2.305369
| 23.3582252 | 130.3584 | 2.306424
| 23.3682288 | 130.3735 | 2.307435
| 23.3782373 | 130.4024 | 2.308441
| 23.3891832 | 130.4407 | 2.309495
| 23.3991917 | 130.4722 | 2.310556
| 23.4100743 | 130.5117 | 2.311604
| 23.4201185 | 130.449 | 2.312579
| 23.431101 | 130.4292 | 2.313722
| 23.4420512 | 130.5005 | 2.314822
| 23.4530204 | 130.5352 | 2.315924
| 23.4630906 | 130.5839 | 2.316851
| 23.474079 | 130.5434 | 2.31807
| 23.4851119 | 130.626 | 2.319098
| 23.4958031 | 130.6335 | 2.320192
| 23.5058791 | 130.5766 | 2.32116
| 23.5168029 | 130.6528 | 2.322257
| 23.5268094 | 130.66 | 2.323173
| 23.5377678 | 130.6062 | 2.324329
| 23.5478002 | 130.6478 | 2.325382
| 23.558769 | 130.6313 | 2.326409
| 23.5697471 | 130.6264 | 2.327567
| 23.5806939 | 130.699 | 2.328636
| 23.5915482 | 130.7586 | 2.329702
| 23.6016295 | 130.6774 | 2.33074
| 23.6124864 | 130.8488 | 2.331806
| 23.6226027 | 130.7106 | 2.332862
| 23.6335324 | 130.7887 | 2.3339
| 23.6445365 | 130.8003 | 2.335041
| 23.655422 | 130.8192 | 2.336054
| 23.6663722 | 130.8564 | 2.337204
| 23.6764372 | 130.8436 | 2.338191
| 23.6864381 | 130.8738 | 2.339151
| 23.6973496 | 130.8041 | 2.340282
| 23.7073497 | 130.8107 | 2.341277
| 23.7174078 | 130.8335 | 2.342363
| 23.7283004 | 130.8368 | 2.343397
| 23.7392493 | 130.8796 | 2.344497
| 23.7492525 | 130.8398 | 2.345472
| 23.7602066 | 130.9218 | 2.346547
| 23.7702082 | 130.8905 | 2.347498
| 23.7810977 | 130.9009 | 2.348652
| 23.7911233 | 130.958 | 2.349639
| 23.8020981 | 130.9353 | 2.350812
| 23.8130576 | 130.9775 | 2.351833
| 23.8230774 | 131.0106 | 2.35284
| 23.8340463 | 130.9247 | 2.353962
| 23.8441259 | 130.9569 | 2.354944
| 23.8550698 | 130.9829 | 2.356019
| 23.8658001 | 131.0185 | 2.357122
| 23.875991 | 131.0455 | 2.358121
| 23.8868944 | 131.0685 | 2.359236
| 23.8977273 | 131.0899 | 2.36034
| 23.9078063 | 131.0706 | 2.361378
| 23.917826 | 131.0539 | 2.362304
| 23.9278395 | 131.0903 | 2.363361
| 23.938773 | 131.0666 | 2.364379
| 23.9496739 | 131.0592 | 2.365499
| 23.9597242 | 131.0716 | 2.366439
| 23.9707147 | 131.094 | 2.367573
| 23.9816771 | 131.2307 | 2.368675
| 23.9916846 | 131.177 | 2.36961
| 24.0026236 | 131.1544 | 2.370739
| 24.0136212 | 131.1848 | 2.371839
| 24.0245988 | 131.2072 | 2.372972
| 24.035519 | 131.2328 | 2.374059
| 24.046472 | 131.2811 | 2.375134
| 24.0573799 | 131.2445 | 2.376285
| 24.0683673 | 131.3041 | 2.377344
| 24.0784455 | 131.3697 | 2.378376
| 24.0894522 | 131.3233 | 2.379472
| 24.1004244 | 131.5625 | 2.380479
| 24.1114035 | 131.6017 | 2.381587
| 24.1223453 | 131.8237 | 2.382621
| 24.1333505 | 131.8208 | 2.383692
| 24.1443011 | 131.9465 | 2.384782
| 24.1552754 | 131.8927 | 2.385859
| 24.1662743 | 132.0029 | 2.387019
| 24.1771414 | 132.0492 | 2.388021
| 24.1871809 | 132.0597 | 2.389075
| 24.197181 | 132.0793 | 2.39005
| 24.2081186 | 132.1425 | 2.391053
| 24.2190936 | 132.1824 | 2.392261
| 24.2290985 | 132.1656 | 2.393276
| 24.2397978 | 132.3831 | 2.394266
| 24.2498155 | 132.4769 | 2.395288
| 24.2607847 | 132.4694 | 2.396355
| 24.271783 | 132.587 | 2.39742
| 24.2828671 | 132.6178 | 2.398563
| 24.29373 | 132.7773 | 2.399549
| 24.3047088 | 132.8875 | 2.400637
| 24.3147583 | 133.025 | 2.401797
| 24.325731 | 133.0347 | 2.402744
| 24.336722 | 133.1057 | 2.403843
| 24.3467293 | 133.1252 | 2.404884
| 24.3567335 | 133.1364 | 2.405815
| 24.3667367 | 133.1527 | 2.406805
| 24.3777287 | 133.2113 | 2.407944
| 24.3887072 | 133.3024 | 2.409057
| 24.399688 | 133.3468 | 2.41013
| 24.4107048 | 133.455 | 2.411212
| 24.4217311 | 133.4709 | 2.412339
| 24.4327005 | 133.4968 | 2.413421
| 24.4436976 | 133.6401 | 2.414436
| 24.4546731 | 133.6981 | 2.415594
| 24.465653 | 133.7567 | 2.416586
| 24.476673 | 133.8209 | 2.417763
| 24.4866745 | 133.8748 | 2.418729
| 24.4966908 | 133.9702 | 2.419635
| 24.5076517 | 134.0169 | 2.420776
| 24.517676 | 134.0951 | 2.421829
| 24.5286551 | 134.098 | 2.422857
| 24.5386788 | 134.1717 | 2.423934
| 24.5486789 | 134.2249 | 2.424874
| 24.5596782 | 134.2577 | 2.426019
| 24.5706552 | 134.3137 | 2.427122
| 24.5806565 | 134.3958 | 2.428037
| 24.5906803 | 134.44 | 2.429084
| 24.6015988 | 134.5807 | 2.430111
| 24.612399 | 134.5758 | 2.431201
| 24.6235025 | 134.6124 | 2.432276
| 24.6343262 | 134.64 | 2.433374
| 24.6444016 | 134.6777 | 2.434496
| 24.6553453 | 134.8929 | 2.43545
| 24.6662449 | 135.0277 | 2.43653
| 24.6772246 | 135.0948 | 2.437683
| 24.6872827 | 135.0346 | 2.438624
| 24.6982531 | 135.0972 | 2.439721
| 24.7092355 | 135.0845 | 2.440764
| 24.7192371 | 135.165 | 2.44178
| 24.730159 | 135.2026 | 2.442892
| 24.7410694 | 135.2668 | 2.443958
| 24.7511161 | 135.3414 | 2.444892
| 24.7620991 | 135.3129 | 2.446091
| 24.7730772 | 135.4118 | 2.447179
| 24.7840733 | 135.3667 | 2.448148
| 24.7950488 | 135.5446 | 2.449291
| 24.8050517 | 135.6167 | 2.450296
| 24.8150709 | 135.7179 | 2.451313
| 24.826023 | 135.7092 | 2.452383
| 24.8370024 | 135.7092 | 2.453551
| 24.847848 | 135.7578 | 2.45449
| 24.8588267 | 135.9049 | 2.455563
| 24.8697247 | 135.8586 | 2.456718
| 24.8807588 | 136.0319 | 2.457756
| 24.8908239 | 135.9773 | 2.458763
| 24.9016563 | 135.93 | 2.459866
| 24.9117439 | 136.0795 | 2.46087
| 24.9227069 | 136.2052 | 2.462011
| 24.9335914 | 136.2318 | 2.463085
| 24.9446524 | 136.4311 | 2.464161
| 24.9546624 | 136.5534 | 2.465167
| 24.9656007 | 136.5388 | 2.466266
| 24.976583 | 136.6098 | 2.467264
| 24.9875194 | 136.6283 | 2.468337
| 24.9975278 | 136.6193 | 2.469358
| 25.0084726 | 136.7882 | 2.470568
| 25.0194974 | 136.8763 | 2.471585
| 25.0304274 | 136.8621 | 2.472653
| 25.0414121 | 136.8436 | 2.473712
| 25.0523964 | 136.9317 | 2.4748
| 25.0633227 | 137.004 | 2.475903
| 25.0733237 | 137.0067 | 2.476873
| 25.0842749 | 137.1461 | 2.477988
| 25.0952198 | 137.1322 | 2.479072
| 25.1052738 | 137.1864 | 2.480098
| 25.1162178 | 137.2198 | 2.481207
| 25.1271545 | 137.2891 | 2.482231
| 25.1381816 | 137.2577 | 2.483369
| 25.1490519 | 137.2606 | 2.484441
| 25.1591048 | 137.2889 | 2.485461
| 25.170079 | 137.3369 | 2.486543
| 25.1800843 | 137.4255 | 2.487534
| 25.1910248 | 137.4637 | 2.488643
| 25.2010848 | 137.4982 | 2.489589
| 25.2120544 | 137.4729 | 2.490721
| 25.2220777 | 137.5838 | 2.491658
| 25.2329941 | 137.6454 | 2.49271
| 25.2438712 | 137.6633 | 2.493857
| 25.2538723 | 137.77 | 2.494862
| 25.2647483 | 137.8585 | 2.49593
| 25.2747496 | 137.8913 | 2.496925
| 25.2856784 | 137.8991 | 2.497993
| 25.2956938 | 137.9459 | 2.498919
| 25.3067028 | 137.9747 | 2.499995
| 25.3177046 | 137.9271 | 2.501231
| 25.3286533 | 138.0181 | 2.502296
| 25.3395675 | 138.0933 | 2.503317
| 25.3505659 | 138.0463 | 2.504492
| 25.3614321 | 138.1666 | 2.505558
| 25.3715249 | 138.1291 | 2.506442
| 25.3825365 | 138.1411 | 2.507599
| 25.3933826 | 138.2399 | 2.508783
| 25.4034268 | 138.2556 | 2.509748
| 25.4143986 | 138.2773 | 2.510805
| 25.424441 | 138.3267 | 2.511834
| 25.4353534 | 138.3636 | 2.51285
| 25.4463256 | 138.4145 | 2.514018
| 25.4563321 | 138.4308 | 2.514933
| 25.4672707 | 138.4017 | 2.516092
| 25.4782352 | 138.413 | 2.517144
| 25.4891273 | 138.3673 | 2.518283
| 25.4991887 | 138.5132 | 2.519224
| 25.510214 | 138.4799 | 2.520386
| 25.5210563 | 138.5949 | 2.521486
| 25.5320957 | 138.6312 | 2.52256
| 25.5430484 | 138.7019 | 2.52355
| 25.5540837 | 138.7313 | 2.524668
| 25.5650242 | 138.7735 | 2.525747
| 25.5750247 | 138.758 | 2.526792
| 25.5850877 | 138.8074 | 2.527834
| 25.5960732 | 138.8774 | 2.528837
| 25.607026 | 138.9173 | 2.529978
| 25.6180517 | 138.9114 | 2.53105
| 25.6288223 | 139.0142 | 2.532107
| 25.6389902 | 138.9595 | 2.533154
| 25.6497736 | 139.0785 | 2.534202
| 25.6598149 | 138.9859 | 2.535226
| 25.6707804 | 139.1162 | 2.536323
| 25.680816 | 139.0959 | 2.537331
| 25.6917749 | 139.1461 | 2.538347
| 25.7028916 | 139.1888 | 2.539559
| 25.7137778 | 139.1804 | 2.540558
| 25.7247464 | 139.184 | 2.54173
| 25.7355459 | 139.2534 | 2.542769
| 25.7455861 | 139.3005 | 2.543748
| 25.7565242 | 139.3367 | 2.544842
| 25.7665483 | 139.3281 | 2.54582
| 25.7774629 | 139.3641 | 2.546916
| 25.7874638 | 139.4481 | 2.547906
| 25.7984775 | 139.4284 | 2.549033
| 25.8085107 | 139.4162 | 2.550066
| 25.8194824 | 139.4742 | 2.551148
| 25.8304763 | 139.5613 | 2.552192
| 25.8414263 | 139.6404 | 2.553237
| 25.8514295 | 139.6457 | 2.554288
| 25.8623507 | 139.7485 | 2.555375
| 25.8733677 | 139.7569 | 2.556472
| 25.8833749 | 139.7502 | 2.557437
| 25.8942241 | 139.8471 | 2.558517
| 25.9042849 | 139.8245 | 2.559568
| 25.9152378 | 139.8871 | 2.560689
| 25.9262017 | 139.9898 | 2.561715
| 25.9362036 | 140.0217 | 2.56276
| 25.9471515 | 140.0356 | 2.56383
| 25.9581155 | 140.1445 | 2.564981
| 25.9690712 | 140.047 | 2.566017
| 25.9791322 | 140.0296 | 2.566988
| 25.9900925 | 140.0623 | 2.568144
| 26.0010962 | 140.1164 | 2.569274
| 26.0110998 | 140.1285 | 2.570185
| 26.0220427 | 140.2118 | 2.571174
| 26.0320496 | 140.2359 | 2.57227
| 26.0429906 | 140.2382 | 2.573364
| 26.0538051 | 140.2735 | 2.57441
| 26.0638353 | 140.3294 | 2.575543
| 26.074825 | 140.2522 | 2.576492
| 26.0858014 | 140.341 | 2.577615
| 26.0967618 | 140.3783 | 2.578731
| 26.1077208 | 140.4888 | 2.579842
| 26.1186511 | 140.5238 | 2.580855
| 26.129679 | 140.4911 | 2.581977
| 26.1406279 | 140.5154 | 2.583132
| 26.1506478 | 140.5029 | 2.584089
| 26.1616436 | 140.568 | 2.585154
| 26.1725902 | 140.6506 | 2.586259
| 26.1834716 | 140.5839 | 2.587357
| 26.1945305 | 140.6406 | 2.588468
| 26.2045672 | 140.6958 | 2.589471
| 26.2154641 | 140.7729 | 2.590556
| 26.2255598 | 140.6732 | 2.59149
| 26.236502 | 140.7432 | 2.592565
| 26.2474673 | 140.8048 | 2.593681
| 26.2584234 | 140.9185 | 2.594742
| 26.2693974 | 140.7951 | 2.595864
| 26.2803148 | 140.8576 | 2.597016
| 26.2904667 | 140.8985 | 2.598046
| 26.3013749 | 140.9368 | 2.599077
| 26.3122083 | 140.9725 | 2.60014
| 26.323311 | 141.0142 | 2.60122
| 26.3342963 | 140.9831 | 2.602339
| 26.3451995 | 141.0013 | 2.603439
| 26.3561529 | 141.0923 | 2.60463
| 26.3662346 | 141.1867 | 2.605498
| 26.3772048 | 141.3682 | 2.60663
| 26.3881401 | 141.3595 | 2.607693
| 26.3991024 | 141.4366 | 2.608825
| 26.4091253 | 141.5553 | 2.609747
| 26.420054 | 141.5728 | 2.61083
| 26.4310256 | 141.5508 | 2.611907
| 26.4410472 | 141.6355 | 2.612929
| 26.4510988 | 141.6518 | 2.613934
| 26.4620785 | 141.7114 | 2.615017
| 26.4730206 | 141.7688 | 2.616076
| 26.4839912 | 141.7895 | 2.617278
| 26.4940075 | 141.7738 | 2.61821
| 26.5047676 | 141.7291 | 2.619276
| 26.5147759 | 141.8565 | 2.620352
| 26.5257537 | 141.8818 | 2.62133
| 26.5368276 | 141.8542 | 2.622427
| 26.5477186 | 141.9777 | 2.623551
| 26.5585943 | 142.0027 | 2.624559
| 26.5687409 | 141.9898 | 2.625683
| 26.5797023 | 142.0394 | 2.626744
| 26.5906797 | 142.0656 | 2.627887
| 26.6016152 | 142.1357 | 2.628906
| 26.6125655 | 142.1632 | 2.629966
| 26.6226787 | 142.2058 | 2.631022
| 26.6335913 | 142.3351 | 2.632118
| 26.6445271 | 142.3322 | 2.633252
| 26.6554693 | 142.3795 | 2.634281
| 26.6664806 | 142.4171 | 2.635332
| 26.6773658 | 142.502 | 2.636436
| 26.6874003 | 142.4846 | 2.637414
| 26.6983991 | 142.5037 | 2.638469
| 26.709344 | 142.564 | 2.639568
| 26.7193444 | 142.6231 | 2.640644
| 26.7293589 | 142.6563 | 2.64158
| 26.7393682 | 142.7513 | 2.642566
| 26.7493937 | 142.7142 | 2.643568
| 26.7603379 | 142.7657 | 2.644703
| 26.7713232 | 142.7206 | 2.645756
| 26.7823222 | 142.86 | 2.646941
| 26.7932674 | 142.8049 | 2.648046
| 26.8042494 | 142.8344 | 2.649049
| 26.8151776 | 142.8905 | 2.650167
| 26.8252012 | 142.9622 | 2.651164
| 26.8361361 | 143.0772 | 2.652142
| 26.8461751 | 143.1159 | 2.653251
| 26.8570768 | 143.1597 | 2.654237
| 26.8670925 | 143.2265 | 2.655253
| 26.8780742 | 143.328 | 2.656366
| 26.8880865 | 143.3628 | 2.657342
| 26.8990416 | 143.378 | 2.658418
| 26.910064 | 143.4088 | 2.659625
| 26.9200997 | 143.4157 | 2.660539
| 26.9310182 | 143.5077 | 2.661641
| 26.9418354 | 143.58 | 2.662692
| 26.9519013 | 143.5532 | 2.663724
| 26.9628488 | 143.6038 | 2.664819
| 26.9737156 | 143.5561 | 2.66591
| 26.983831 | 143.7293 | 2.666897
| 26.9946867 | 143.7021 | 2.667997
| 27.0057287 | 143.8268 | 2.669037
| 27.0165899 | 143.774 | 2.670098
| 27.0277564 | 143.8181 | 2.671289
| 27.0387414 | 143.8466 | 2.672258
| 27.0495998 | 143.928 | 2.673444
| 27.0597008 | 143.9209 | 2.674469
| 27.0705485 | 143.9861 | 2.675529
| 27.0805966 | 143.9661 | 2.676508
| 27.0915408 | 144.0442 | 2.677608
| 27.1025116 | 144.0633 | 2.67868
| 27.1134888 | 144.0646 | 2.679778
| 27.1243601 | 144.1136 | 2.68081
| 27.135324 | 144.1849 | 2.682031
| 27.1453667 | 144.2213 | 2.682985
| 27.1553735 | 144.3219 | 2.683966
| 27.1663505 | 144.3079 | 2.685019
| 27.1773272 | 144.4544 | 2.686116
| 27.1882951 | 144.363 | 2.687213
| 27.1991948 | 144.4252 | 2.688363
| 27.2093027 | 144.4785 | 2.689359
| 27.2202699 | 144.4756 | 2.690346
| 27.2302702 | 144.6316 | 2.691331
| 27.241215 | 144.6199 | 2.69248
| 27.2521763 | 144.6381 | 2.693601
| 27.2630701 | 144.6257 | 2.694681
| 27.2730724 | 144.8138 | 2.695581
| 27.2830889 | 144.7977 | 2.696617
| 27.2930917 | 144.8795 | 2.697593
| 27.3040476 | 144.8688 | 2.698668
| 27.3140681 | 144.9545 | 2.69978
| 27.3250448 | 144.9619 | 2.700793
| 27.3350637 | 145.0398 | 2.701865
| 27.3458328 | 145.0489 | 2.702902
| 27.356814 | 145.1416 | 2.703955
| 27.3668454 | 145.0338 | 2.704938
| 27.3778481 | 145.1307 | 2.706028
| 27.3888264 | 145.11 | 2.707111
| 27.3998325 | 145.1699 | 2.708222
| 27.4107382 | 145.2542 | 2.709317
| 27.420746 | 145.3042 | 2.710423
| 27.4317247 | 145.37 | 2.711446
| 27.4426719 | 145.3904 | 2.712496
| 27.4536286 | 145.4166 | 2.713591
| 27.4651236 | 145.4529 | 2.714751
| 27.4756808 | 145.5356 | 2.715806
| 27.4865691 | 145.5466 | 2.71679
| 27.4975923 | 145.6137 | 2.717923
| 27.508423 | 145.626 | 2.719066
| 27.5184426 | 145.6148 | 2.720068
| 27.529519 | 145.7116 | 2.72119
| 27.54031 | 145.7927 | 2.722179
| 27.5503862 | 145.7928 | 2.723197
| 27.560392 | 145.9274 | 2.724152
| 27.5713217 | 145.93 | 2.725245
| 27.5822159 | 146.0337 | 2.72631
| 27.5922649 | 145.9904 | 2.727425
| 27.6032451 | 146.0325 | 2.728443
| 27.6142514 | 146.1291 | 2.729528
| 27.6251554 | 146.2318 | 2.730559
| 27.6351719 | 146.2141 | 2.7316
| 27.6461394 | 146.2028 | 2.732652
| 27.6571101 | 146.2416 | 2.733849
| 27.6680905 | 146.3334 | 2.734852
| 27.6791107 | 146.3249 | 2.735949
| 27.6900513 | 146.3201 | 2.737153
| 27.7000995 | 146.4277 | 2.738118
| 27.7110292 | 146.5519 | 2.739151
| 27.7210588 | 146.4677 | 2.740189
| 27.7318436 | 146.5429 | 2.741243
| 27.7418797 | 146.6847 | 2.742246
| 27.7519979 | 146.6394 | 2.743263
| 27.7628471 | 146.7214 | 2.744233
| 27.7737087 | 146.7379 | 2.745374
| 27.7837962 | 146.7416 | 2.746428
| 27.7947668 | 146.8427 | 2.74746
| 27.8056145 | 146.8725 | 2.74859
| 27.8167091 | 146.9636 | 2.749599
| 27.8275781 | 146.9947 | 2.750736
| 27.8376413 | 147.0398 | 2.751717
| 27.8486035 | 147.0761 | 2.752883
| 27.8595701 | 147.0852 | 2.75393
| 27.8704935 | 147.0933 | 2.755007
| 27.8805187 | 147.1945 | 2.756055
| 27.8905435 | 147.1674 | 2.757032
| 27.901508 | 147.2212 | 2.758119
| 27.9123806 | 147.2021 | 2.759241
| 27.9224661 | 147.2849 | 2.760165
| 27.9333746 | 147.3228 | 2.7612
| 27.9443427 | 147.455 | 2.762232
| 27.9543431 | 147.3057 | 2.763337
| 27.9643517 | 147.2935 | 2.764428
| 27.9743799 | 147.4106 | 2.765351
| 27.9843848 | 147.3595 | 2.766396
| 27.9952304 | 147.437 | 2.767386
| 28.0062679 | 147.4762 | 2.76845
| 28.0172222 | 147.3637 | 2.76966
| 28.0281213 | 147.4701 | 2.77072
| 28.0392072 | 147.5096 | 2.771764
| 28.0500947 | 147.5582 | 2.772902
| 28.0601342 | 147.5687 | 2.773906
| 28.0711205 | 147.5852 | 2.775045
| 28.0820433 | 147.6633 | 2.776087
| 28.0920628 | 147.6015 | 2.777089
| 28.1020963 | 147.5977 | 2.778138
| 28.1130862 | 147.6408 | 2.779171
| 28.1240664 | 147.6868 | 2.780274
| 28.1350908 | 147.6875 | 2.781347
| 28.1460674 | 147.6897 | 2.7825
| 28.1560802 | 147.7213 | 2.783401
| 28.167045 | 147.7242 | 2.784552
| 28.177994 | 147.6908 | 2.785672
| 28.1887907 | 147.7016 | 2.786772
| 28.1998422 | 147.7524 | 2.787802
| 28.2108221 | 147.8088 | 2.78894
| 28.2216495 | 147.7443 | 2.790078
| 28.2317034 | 147.7671 | 2.790998
| 28.2427227 | 147.7752 | 2.79216
| 28.2535972 | 147.8481 | 2.793182
| 28.2636908 | 147.8505 | 2.794142
| 28.2746239 | 147.8489 | 2.795285
| 28.2854944 | 147.8385 | 2.796452
| 28.2955175 | 147.909 | 2.797425
| 28.3055459 | 147.9632 | 2.798347
| 28.3165177 | 147.9674 | 2.799445
| 28.3275056 | 147.9862 | 2.800563
| 28.3383994 | 147.9574 | 2.801573
| 28.3493966 | 148.0011 | 2.802722
| 28.360349 | 148.0222 | 2.803858
| 28.3703949 | 148.0492 | 2.804817
| 28.3812969 | 148.056 | 2.805922
| 28.3922983 | 148.0129 | 2.807013
| 28.403226 | 148.0784 | 2.80814
| 28.4132729 | 148.0691 | 2.809145
| 28.4242383 | 148.1702 | 2.810307
| 28.43518 | 148.2152 | 2.811346
| 28.4461692 | 148.2026 | 2.81232
| 28.4570409 | 148.2003 | 2.813522
| 28.4671433 | 148.2273 | 2.814552
| 28.4781839 | 148.2076 | 2.815646
| 28.4890232 | 148.3015 | 2.816685
| 28.4990699 | 148.23 | 2.81768
| 28.5100643 | 148.3431 | 2.818754
| 28.5210667 | 148.302 | 2.819884
| 28.5319867 | 148.3094 | 2.820991
| 28.5420198 | 148.3575 | 2.82197
| 28.5527961 | 148.4314 | 2.823007
| 28.5629922 | 148.4937 | 2.824037
| 28.57384 | 148.4688 | 2.825042
| 28.5848501 | 148.4947 | 2.826143
| 28.5957262 | 148.5881 | 2.827345
| 28.605769 | 148.616 | 2.828214
| 28.6167359 | 148.5975 | 2.829401
| 28.6276986 | 148.6643 | 2.830457
| 28.638616 | 148.7061 | 2.831474
| 28.6486801 | 148.7114 | 2.832561
| 28.6596458 | 148.7574 | 2.833657
| 28.6705426 | 148.7983 | 2.834737
| 28.6805973 | 148.7656 | 2.835832
| 28.6914709 | 148.7556 | 2.83685
| 28.7014862 | 148.7531 | 2.837771
| 28.7124539 | 148.8264 | 2.838893
| 28.722466 | 148.8349 | 2.839924
| 28.7333619 | 149.0002 | 2.840949
| 28.7433746 | 148.9014 | 2.841975
| 28.7543988 | 148.9757 | 2.843077
| 28.7653089 | 148.9588 | 2.844213
| 28.7763761 | 149.0732 | 2.8453
| 28.7873315 | 149.0081 | 2.846426
| 28.7982296 | 148.9993 | 2.847491
| 28.809253 | 148.9925 | 2.848548
| 28.8202209 | 149.044 | 2.8497
| 28.8311456 | 149.055 | 2.850747
| 28.8421437 | 149.0343 | 2.851882
| 28.8531005 | 149.0667 | 2.852993
| 28.8640963 | 148.9873 | 2.854072
| 28.8750639 | 149.056 | 2.855094
| 28.8860449 | 149.021 | 2.856252
| 28.8970396 | 149.0917 | 2.857341
| 28.9070621 | 149.1699 | 2.858304
| 28.9170977 | 149.1713 | 2.859332
| 28.9279895 | 149.1447 | 2.860431
| 28.9388036 | 149.2205 | 2.861493
| 28.9488924 | 149.1944 | 2.862487
| 28.9598394 | 149.3166 | 2.863506
| 28.9708516 | 149.302 | 2.864723
| 28.9818348 | 149.394 | 2.865761
| 28.992769 | 149.4232 | 2.866849
| 29.0036937 | 149.431 | 2.867962
| 29.0138375 | 149.3893 | 2.869016
| 29.0247632 | 149.3462 | 2.870024
| 29.035721 | 149.4356 | 2.87116
| 29.0466754 | 149.4369 | 2.87222
| 29.0567182 | 149.3913 | 2.873284
| 29.0675396 | 149.3706 | 2.874311
| 29.0775849 | 149.4112 | 2.875346
| 29.0875923 | 149.4256 | 2.876282
| 29.0975982 | 149.4312 | 2.877297
| 29.1085415 | 149.519 | 2.878387
| 29.1195466 | 149.4448 | 2.879522
| 29.1305526 | 149.4461 | 2.880653
| 29.1413911 | 149.5048 | 2.881631
| 29.1514655 | 149.4871 | 2.882764
| 29.1623902 | 149.5357 | 2.883791
| 29.173269 | 149.5555 | 2.884914
| 29.1834249 | 149.6084 | 2.885855
| 29.1943655 | 149.5724 | 2.887024
| 29.2054421 | 149.6722 | 2.888052
| 29.2154701 | 149.6979 | 2.889074
| 29.2264854 | 149.6208 | 2.890196
| 29.2373495 | 149.6613 | 2.891272
| 29.2482718 | 149.6493 | 2.892314
| 29.2582958 | 149.7285 | 2.893387
| 29.2691932 | 149.7139 | 2.894397
| 29.2792655 | 149.7681 | 2.895484
| 29.2901916 | 149.7273 | 2.896587
| 29.3011448 | 149.7432 | 2.897662
| 29.3111495 | 149.7991 | 2.898592
| 29.3221187 | 149.7699 | 2.899749
| 29.3331068 | 149.7715 | 2.900798
| 29.3440397 | 149.7679 | 2.901981
| 29.3550583 | 149.7368 | 2.902993
| 29.3650598 | 149.8251 | 2.904083
| 29.3750935 | 149.9231 | 2.904952
| 29.3851038 | 149.9523 | 2.905958
| 29.3959902 | 149.9741 | 2.907056
| 29.406064 | 149.9874 | 2.908029
| 29.4170409 | 150.1518 | 2.909186
| 29.4277902 | 150.1949 | 2.910166
| 29.4378223 | 150.1616 | 2.911285
| 29.4478785 | 150.1121 | 2.91227
| 29.4587821 | 150.2674 | 2.913361
| 29.4697991 | 150.293 | 2.914392
| 29.4806464 | 150.3383 | 2.915467
| 29.4907709 | 150.318 | 2.916494
| 29.5017209 | 150.3514 | 2.917639
| 29.5127224 | 150.3848 | 2.918704
| 29.5236682 | 150.4204 | 2.919784
| 29.5345848 | 150.5105 | 2.920881
| 29.544594 | 150.5077 | 2.921862
| 29.5554697 | 150.5463 | 2.922944
| 29.5664418 | 150.6257 | 2.924041
| 29.576529 | 150.5798 | 2.92507
| 29.587436 | 150.7768 | 2.926101
| 29.5984211 | 150.7467 | 2.927244
| 29.6094207 | 150.8112 | 2.928289
| 29.6203587 | 150.8034 | 2.929413
| 29.6303687 | 150.9169 | 2.930389
| 29.6412732 | 150.8696 | 2.931459
| 29.6523114 | 150.7999 | 2.932578
| 29.663187 | 150.8738 | 2.933706
| 29.6732663 | 150.9494 | 2.934649
| 29.6842148 | 150.9708 | 2.935769
| 29.6951167 | 150.9657 | 2.936844
| 29.7051722 | 151.0063 | 2.937889
| 29.7161727 | 151.0364 | 2.938994
| 29.7271155 | 151.1129 | 2.939953
| 29.7380752 | 151.1265 | 2.941105
| 29.7490963 | 151.2334 | 2.942147
| 29.7600388 | 151.2843 | 2.943311
| 29.7709909 | 151.2795 | 2.944341
| 29.7809971 | 151.3415 | 2.945317
| 29.7910623 | 151.3633 | 2.946348
| 29.801095 | 151.2999 | 2.947351
| 29.8120464 | 151.3631 | 2.948512
| 29.8230076 | 151.4532 | 2.949558
| 29.8338512 | 151.4885 | 2.950667
| 29.8448431 | 151.4882 | 2.951721
| 29.8558137 | 151.5002 | 2.952758
| 29.8667794 | 151.6366 | 2.953945
| 29.8777132 | 151.6181 | 2.954958
| 29.8887389 | 151.6888 | 2.956071
| 29.8995622 | 151.7847 | 2.957153
| 29.9106486 | 151.8139 | 2.958272
| 29.9215401 | 151.8887 | 2.959331
| 29.9325583 | 151.9023 | 2.960428
| 29.9434639 | 151.9535 | 2.961498
| 29.9535385 | 151.9724 | 2.962511
| 29.9645198 | 152.0042 | 2.963644
| 29.9754171 | 152.0013 | 2.964734
| 29.9854385 | 152.1041 | 2.965696
| 29.9964457 | 152.1401 | 2.966836
| 30.0064585 | 152.2096 | 2.967793
| 30.0173128 | 152.3185 | 2.968833
| 30.0283423 | 152.3078 | 2.969936
| 30.0392943 | 152.336 | 2.971071
| 30.0502482 | 152.4069 | 2.972061
| 30.0612687 | 152.4721 | 2.973239
| 30.0712743 | 152.4265 | 2.974279
| 30.0822274 | 152.5085 | 2.975284
| 30.09317 | 152.5697 | 2.976414
| 30.1032259 | 152.621 | 2.977389
| 30.1142048 | 152.6722 | 2.978407
| 30.1252026 | 152.7552 | 2.979552
| 30.1361402 | 152.7698 | 2.980681
| 30.1470934 | 152.8284 | 2.981626
| 30.157103 | 152.8308 | 2.982722
| 30.168079 | 152.8305 | 2.983804
| 30.1790653 | 152.8713 | 2.984878
| 30.1890665 | 152.9534 | 2.985913
| 30.2000695 | 153.0568 | 2.987029
| 30.211017 | 153.1031 | 2.988063
| 30.2210473 | 153.1454 | 2.989071
| 30.2318863 | 153.1395 | 2.99016
| 30.2428019 | 153.1085 | 2.991227
| 30.253803 | 153.2886 | 2.992357
| 30.264767 | 153.277 | 2.993453
| 30.2757338 | 153.3107 | 2.99456
| 30.2867332 | 153.3913 | 2.995645
| 30.2976133 | 153.4497 | 2.996678
| 30.3076694 | 153.4287 | 2.997774
| 30.3186423 | 153.5266 | 2.998826
End Of Loading Index | 30.3295602 | 153.6167 | 2.999842
| 30.3424833 | 153.6469 | 3.000103
| 30.3534613 | 153.6725 | 3.000148
| 30.36354 | 153.6819 | 2.999968
| 30.3754503 | 153.6531 | 3.000103
| 30.3863422 | 153.6566 | 2.999983
| 30.3964048 | 153.7561 | 3.000083
| 30.4073433 | 153.6926 | 3.000078
| 30.4183392 | 153.8089 | 3.000038
| 30.4292978 | 153.7318 | 3.000028
| 30.4402611 | 153.7801 | 3.000008
| 30.4512244 | 153.7532 | 3.000018
| 30.4612378 | 153.8067 | 3.000008
| 30.4722177 | 153.8718 | 3.000053
| 30.4831453 | 153.8815 | 3.000038
| 30.4932597 | 153.901 | 3.000053
| 30.5042033 | 153.957 | 2.999953
| 30.5151361 | 153.948 | 2.999983
| 30.5260825 | 153.9395 | 3.000043
| 30.5360828 | 153.9428 | 2.999968
| 30.5470156 | 153.9768 | 2.999963
| 30.5580157 | 153.9911 | 2.999933
| 30.5690497 | 154.0637 | 3.000038
| 30.580069 | 154.0154 | 2.999968
| 30.5909987 | 154.0857 | 2.999918
| 30.6017617 | 153.9843 | 3.000078
| 30.6117932 | 154.0193 | 3.000008
| 30.6228736 | 154.1171 | 2.999953
| 30.6337673 | 154.0293 | 2.999908
| 30.6447886 | 154.0964 | 2.999968
| 30.6556434 | 154.0257 | 2.999968
| 30.6656694 | 154.0646 | 2.999983
| 30.6757169 | 154.0435 | 2.999968
| 30.6866769 | 154.0763 | 2.999963
| 30.697011 | 154.0951 | 3.000033
| 30.7076652 | 154.1751 | 2.999998
| 30.7185712 | 154.0708 | 2.999993
| 30.7294593 | 154.2143 | 2.999918
| 30.7394972 | 154.1748 | 2.999988
| 30.7495072 | 154.1236 | 3.000058
| 30.7595365 | 154.1165 | 3.000013
| 30.7704747 | 154.1622 | 3.000018
| 30.7804939 | 154.1939 | 2.999993
| 30.7913442 | 154.1955 | 2.999998
| 30.8014358 | 154.2134 | 2.999923
| 30.8123963 | 154.1832 | 2.999988
| 30.823273 | 154.1904 | 2.999948
| 30.8332885 | 154.203 | 2.999983
| 30.8442878 | 154.2143 | 2.999993
| 30.8552331 | 154.1997 | 3.000018
| 30.8652617 | 154.2678 | 2.999983
| 30.876214 | 154.2697 | 3.000038
| 30.8871074 | 154.285 | 2.999918
| 30.8971103 | 154.2503 | 3.000033
| 30.9080682 | 154.332 | 2.999923
| 30.9180722 | 154.3167 | 2.999998
| 30.9291382 | 154.319 | 2.999953
| 30.940065 | 154.2519 | 2.999928
| 30.9510881 | 154.2526 | 2.999968
| 30.9620355 | 154.3303 | 2.999943
| 30.9730852 | 154.3255 | 3.000018
| 30.9840116 | 154.4447 | 2.999933
| 30.9947993 | 154.5031 | 3.000008
| 31.0057426 | 154.484 | 2.999877
| 31.0157496 | 154.4609 | 2.999963
| 31.0268222 | 154.437 | 3.000033
| 31.0376423 | 154.4567 | 3.000008
| 31.0477084 | 154.4399 | 2.999903
| 31.0587247 | 154.4541 | 2.999923
| 31.069612 | 154.5595 | 2.999882
| 31.0805694 | 154.5514 | 2.999908
| 31.0916357 | 154.5416 | 2.999963
| 31.1025585 | 154.4561 | 2.999963
| 31.1134562 | 154.576 | 2.999872
| 31.1235324 | 154.6265 | 2.999908
| 31.1344434 | 154.576 | 2.999928
| 31.1454754 | 154.5815 | 2.999923
| 31.1564323 | 154.5941 | 2.999903
| 31.1673874 | 154.5689 | 2.999908
| 31.1774388 | 154.4943 | 2.999918
| 31.1883914 | 154.5847 | 2.999872
| 31.1992683 | 154.5954 | 2.999948
| 31.2093903 | 154.6427 | 2.999933
| 31.220269 | 154.6194 | 2.999943
| 31.2312212 | 154.5983 | 2.999923
| 31.2412834 | 154.621 | 2.999882
| 31.2522361 | 154.6236 | 2.999968
| 31.2631462 | 154.611 | 2.999948
| 31.2740565 | 154.714 | 2.999943
| 31.2840586 | 154.6307 | 2.999792
| 31.2940692 | 154.7503 | 2.999837
| 31.3050632 | 154.5899 | 2.999943
| 31.3150939 | 154.6726 | 2.999888
| 31.326037 | 154.7238 | 2.999812
| 31.3370435 | 154.6557 | 2.999862
| 31.3470682 | 154.725 | 2.999903
| 31.3578563 | 154.7497 | 2.999898
| 31.3680334 | 154.7205 | 2.999877
| 31.3788362 | 154.7568 | 2.999827
| 31.3888644 | 154.8239 | 2.999923
| 31.3988694 | 154.7312 | 2.999888
| 31.4097119 | 154.7195 | 2.999817
| 31.419724 | 154.7484 | 2.999898
| 31.4297437 | 154.7908 | 2.999842
| 31.4397972 | 154.8083 | 2.999933
| 31.4506963 | 154.8339 | 2.999908
| 31.4616564 | 154.7772 | 2.999898
| 31.4726723 | 154.7542 | 2.999817
| 31.483669 | 154.8226 | 2.999827
| 31.4945669 | 154.8534 | 2.999903
| 31.5055418 | 154.8644 | 2.999877
| 31.5165579 | 154.9286 | 2.999898
| 31.5274811 | 154.785 | 2.999923
| 31.5384398 | 154.8485 | 2.999923
| 31.5484441 | 154.8612 | 2.999842
| 31.558623 | 154.9542 | 2.999918
| 31.5694414 | 154.9733 | 2.999827
| 31.5803822 | 154.935 | 2.999903
| 31.590413 | 155.0122 | 2.999862
| 31.6012415 | 154.9561 | 2.999837
| 31.6112977 | 154.9775 | 2.999882
| 31.622209 | 154.9963 | 2.999918
| 31.6322416 | 155.1194 | 2.999918
| 31.6431659 | 155.1324 | 2.999767
| 31.6531938 | 155.1846 | 2.999817
| 31.6641655 | 155.0916 | 2.999872
| 31.674199 | 155.1735 | 2.999742
| 31.6851155 | 155.1324 | 2.999842
| 31.6961736 | 155.1068 | 2.999792
| 31.7070382 | 155.1398 | 2.999837
| 31.7170666 | 155.2824 | 2.999762
| 31.7280375 | 155.1441 | 2.999797
| 31.7380464 | 155.3466 | 2.999767
| 31.748077 | 155.3741 | 2.999717
| 31.7590371 | 155.344 | 2.999807
| 31.7699174 | 155.4088 | 2.999807
| 31.7800068 | 155.4454 | 2.999812
| 31.7909131 | 155.5271 | 2.999817
| 31.8017499 | 155.52 | 2.999787
| 31.8117859 | 155.436 | 2.999692
| 31.8227877 | 155.5167 | 2.999752
| 31.8329138 | 155.4619 | 2.999717
| 31.8437383 | 155.5128 | 2.999797
| 31.8537597 | 155.4905 | 2.999727
| 31.8647356 | 155.4603 | 2.999792
| 31.8756925 | 155.5216 | 2.999792
| 31.8866651 | 155.6068 | 2.999742
| 31.8975417 | 155.6062 | 2.999792
| 31.9075665 | 155.647 | 2.999727
| 31.918581 | 155.6366 | 2.999682
| 31.9295312 | 155.6237 | 2.999722
| 31.9404404 | 155.5786 | 2.999727
| 31.950531 | 155.6055 | 2.999742
| 31.9614452 | 155.6146 | 2.999762
| 31.9714626 | 155.6862 | 2.999782
| 31.9824742 | 155.5977 | 2.999782
| 31.9933979 | 155.6152 | 2.999882
| 32.0043581 | 155.6473 | 2.999767
| 32.0153571 | 155.6389 | 2.999787
| 32.0253644 | 155.6768 | 2.999742
| 32.0361873 | 155.6606 | 2.999702
| 32.0472638 | 155.6519 | 2.999717
| 32.0581759 | 155.7086 | 2.999727
| 32.0691618 | 155.7128 | 2.999692
| 32.0801739 | 155.6758 | 2.999662
| 32.0911323 | 155.6911 | 2.999697
| 32.1011323 | 155.7154 | 2.999782
| 32.1120605 | 155.7594 | 2.999772
| 32.1230646 | 155.6976 | 2.999637
| 32.1340597 | 155.7779 | 2.999737
| 32.1449266 | 155.8278 | 2.999722
| 32.1560605 | 155.81 | 2.999747
| 32.1668839 | 155.7961 | 2.999787
| 32.1770389 | 155.8068 | 2.999742
| 32.1870693 | 155.7789 | 2.999737
| 32.19806 | 155.87 | 2.999737
| 32.2089176 | 155.8097 | 2.999707
| 32.2198698 | 155.8126 | 2.999742
| 32.2309272 | 155.7701 | 2.999797
| 32.2417498 | 155.8048 | 2.999652
| 32.2517888 | 155.845 | 2.999737
| 32.2618152 | 155.8625 | 2.999697
| 32.271839 | 155.8609 | 2.999697
| 32.2827655 | 155.8223 | 2.999767
| 32.2936175 | 155.8288 | 2.999672
| 32.3036323 | 155.8025 | 2.999682
| 32.3146725 | 155.809 | 2.999792
| 32.3256217 | 155.8298 | 2.999807
| 32.3366225 | 155.8372 | 2.999697
| 32.3476002 | 155.8583 | 2.999657
| 32.3576671 | 155.9095 | 2.999692
| 32.3685333 | 155.9513 | 2.999707
| 32.3795108 | 155.8917 | 2.999787
| 32.3914231 | 155.9432 | 2.999702
| 32.4014382 | 156.0154 | 2.999677
| 32.411565 | 155.9309 | 2.999677
| 32.4224213 | 156.0051 | 2.999707
| 32.4333779 | 155.9701 | 2.999597
| 32.4433849 | 156.0799 | 2.999682
| 32.4535408 | 156.0407 | 2.999637
| 32.4645141 | 156.0239 | 2.999637
| 32.4754785 | 156.0116 | 2.999662
| 32.4863544 | 156.0841 | 2.999647
| 32.49736 | 156.0689 | 2.999677
| 32.5083583 | 156.0566 | 2.999702
| 32.5183602 | 156.1272 | 2.999702
| 32.5292578 | 156.0935 | 2.999637
| 32.5402349 | 156.1512 | 2.999652
| 32.5502719 | 156.0932 | 2.999737
| 32.561187 | 156.0929 | 2.999697
| 32.5712872 | 156.1143 | 2.999697
| 32.5822394 | 156.193 | 2.999707
| 32.5931953 | 156.1072 | 2.999662
| 32.6041334 | 156.1451 | 2.999727
| 32.6151026 | 156.1201 | 2.999717
| 32.6260709 | 156.2815 | 2.999652
| 32.6370367 | 156.2371 | 2.999672
| 32.6480563 | 156.3534 | 2.999717
| 32.6590054 | 156.2452 | 2.999637
| 32.6690572 | 156.3414 | 2.999677
| 32.6800338 | 156.3479 | 2.999682
| 32.6910092 | 156.367 | 2.999637
| 32.7010387 | 156.3522 | 2.999682
| 32.7118929 | 156.3191 | 2.999692
| 32.7228615 | 156.391 | 2.999637
| 32.7337662 | 156.4581 | 2.999677
| 32.7437875 | 156.4827 | 2.999607
| 32.7547163 | 156.4889 | 2.999582
| 32.7647343 | 156.497 | 2.999672
| 32.7756925 | 156.4617 | 2.999612
| 32.7865816 | 156.4494 | 2.999637
| 32.7965949 | 156.544 | 2.999652
| 32.8066086 | 156.5054 | 2.999567
| 32.8174777 | 156.5443 | 2.999552
| 32.827521 | 156.5547 | 2.999722
| 32.8384831 | 156.5168 | 2.999617
| 32.849476 | 156.5437 | 2.999677
| 32.8594845 | 156.4766 | 2.999597
| 32.8703222 | 156.5294 | 2.999537
| 32.8804494 | 156.5333 | 2.999682
| 32.8913806 | 156.4749 | 2.999612
| 32.9022374 | 156.5359 | 2.999662
| 32.913313 | 156.5835 | 2.999587
| 32.9242487 | 156.6253 | 2.999607
| 32.9352394 | 156.5835 | 2.999527
| 32.946236 | 156.5262 | 2.999542
| 32.9571616 | 156.5427 | 2.999592
| 32.9681089 | 156.588 | 2.999567
| 32.979077 | 156.5297 | 2.999547
| 32.9891354 | 156.5194 | 2.999677
| 33.0000841 | 156.6483 | 2.999632
| 33.0110482 | 156.5855 | 2.999607
| 33.0210535 | 156.5845 | 2.999592
| 33.0310797 | 156.6007 | 2.999657
| 33.0420593 | 156.6072 | 2.999727
| 33.0528324 | 156.6315 | 2.999517
| 33.0628685 | 156.6499 | 2.999587
| 33.0739315 | 156.6749 | 2.999542
| 33.0848412 | 156.648 | 2.999572
| 33.0957923 | 156.6205 | 2.999647
| 33.1066892 | 156.6707 | 2.999567
| 33.116785 | 156.6597 | 2.999612
| 33.1276629 | 156.6574 | 2.999612
| 33.1377833 | 156.5462 | 2.999582
| 33.1487104 | 156.6402 | 2.999472
| 33.159562 | 156.5832 | 2.999447
| 33.1696323 | 156.73 | 2.999632
| 33.1805761 | 156.6687 | 2.999527
| 33.1915513 | 156.6982 | 2.999567
| 33.2025379 | 156.7553 | 2.999587
| 33.2134795 | 156.7468 | 2.999572
| 33.2244759 | 156.7397 | 2.999567
| 33.2345239 | 156.7802 | 2.999607
| 33.2453852 | 156.7277 | 2.999572
| 33.2564096 | 156.7093 | 2.999652
| 33.2674207 | 156.7572 | 2.999677
| 33.2783342 | 156.7634 | 2.999607
| 33.2892792 | 156.8013 | 2.999567
| 33.2993158 | 156.8489 | 2.999502
| 33.3102856 | 156.824 | 2.999582
| 33.3212253 | 156.8586 | 2.999632
| 33.3322636 | 156.7948 | 2.999547
| 33.343207 | 156.858 | 2.999582
| 33.3540304 | 156.8369 | 2.999647
| 33.3641057 | 156.8515 | 2.999647
| 33.3751085 | 156.8684 | 2.999567
| 33.3860702 | 156.764 | 2.999567
| 33.3970277 | 156.7336 | 2.999627
| 33.4070348 | 156.7941 | 2.999547
| 33.4170556 | 156.7977 | 2.999552
| 33.4270654 | 156.7932 | 2.999587
| 33.4378573 | 156.8113 | 2.999542
| 33.4478907 | 156.8641 | 2.999537
| 33.4579086 | 156.8499 | 2.999522
| 33.4688101 | 156.8557 | 2.999567
| 33.4797872 | 156.8826 | 2.999592
| 33.4907615 | 156.9082 | 2.999522
| 33.5007723 | 156.9322 | 2.999572
| 33.5117362 | 156.8917 | 2.999552
| 33.5226907 | 156.9247 | 2.999582
| 33.5336617 | 156.9341 | 2.999542
| 33.5446046 | 156.9458 | 2.999517
| 33.5555424 | 156.8865 | 2.999507
| 33.5655798 | 156.9196 | 2.999507
| 33.5765357 | 156.8771 | 2.999537
| 33.5875116 | 156.926 | 2.999497
| 33.5984983 | 156.8943 | 2.999547
| 33.6095362 | 156.8496 | 2.999507
| 33.6203899 | 156.846 | 2.999552
| 33.6304078 | 156.9238 | 2.999517
| 33.6412619 | 156.9316 | 2.999492
| 33.6513265 | 157.0485 | 2.999567
| 33.6623088 | 157.0262 | 2.999542
| 33.6732181 | 156.9698 | 2.999572
| 33.6832377 | 156.892 | 2.999597
| 33.6942519 | 156.8975 | 2.999562
| 33.7051629 | 156.9863 | 2.999607
| 33.7151759 | 156.9513 | 2.999567
| 33.726115 | 157.0242 | 2.999552
| 33.7371084 | 156.915 | 2.999472
| 33.7471328 | 156.9419 | 2.999437
| 33.7580553 | 156.9892 | 2.999482
| 33.7680828 | 157.0142 | 2.999477
| 33.7790431 | 156.9931 | 2.999582
| 33.7890553 | 156.9808 | 2.999522
| 33.7998947 | 156.9811 | 2.999502
| 33.8100583 | 157.0848 | 2.999477
| 33.8209073 | 157.1163 | 2.999417
| 33.8319095 | 157.0952 | 2.999472
| 33.8428867 | 157.1056 | 2.999527
| 33.8538375 | 157.1794 | 2.999522
| 33.8648087 | 157.0459 | 2.999472
| 33.875668 | 157.0761 | 2.999517
| 33.8857536 | 156.9504 | 2.999527
| 33.896685 | 157.0395 | 2.999492
| 33.9076633 | 157.0673 | 2.999597
| 33.9186327 | 157.0696 | 2.999527
| 33.929574 | 157.1056 | 2.999542
| 33.9395821 | 157.067 | 2.999497
| 33.9504648 | 157.0939 | 2.999527
| 33.9605186 | 157.0524 | 2.999547
| 33.9714607 | 157.1146 | 2.999562
| 33.9814717 | 157.0485 | 2.999517
| 33.9914729 | 157.0168 | 2.999507
| 34.0024534 | 157.0732 | 2.999517
| 34.0133749 | 157.0372 | 2.999542
| 34.0243553 | 157.0851 | 2.999522
| 34.0353487 | 157.1299 | 2.999472
| 34.0462393 | 157.0725 | 2.999527
| 34.0562897 | 157.0971 | 2.999522
| 34.0671864 | 157.1474 | 2.999507
| 34.0781296 | 157.1211 | 2.999492
| 34.0891893 | 157.0774 | 2.999517
| 34.1001881 | 157.1457 | 2.999522
| 34.1110372 | 157.1247 | 2.999492
| 34.1210573 | 157.1441 | 2.999427
| 34.1311062 | 157.2076 | 2.999547
| 34.1420788 | 157.1425 | 2.999517
| 34.1530288 | 157.1668 | 2.999547
| 34.1640799 | 157.1892 | 2.999492
| 34.1750521 | 157.1629 | 2.999497
| 34.1860101 | 157.1765 | 2.999462
| 34.1969998 | 157.2478 | 2.999542
| 34.2079077 | 157.2319 | 2.999507
| 34.2188368 | 157.2426 | 2.999527
| 34.2297797 | 157.2695 | 2.999517
| 34.2407849 | 157.2624 | 2.999447
| 34.2516855 | 157.2592 | 2.999617
| 34.2617327 | 157.3013 | 2.999522
| 34.2726875 | 157.325 | 2.999472
| 34.283558 | 157.2883 | 2.999502
| 34.2936601 | 157.301 | 2.999547
| 34.3036617 | 157.3091 | 2.999542
| 34.3145968 | 157.2624 | 2.999552
| 34.3254782 | 157.2598 | 2.999462
| 34.3355496 | 157.2718 | 2.999492
| 34.3465084 | 157.2015 | 2.999457
| 34.3565269 | 157.2773 | 2.999447
| 34.367389 | 157.2148 | 2.999507
| 34.3774445 | 157.3836 | 2.999542
| 34.3883636 | 157.2559 | 2.999517
| 34.3984289 | 157.3522 | 2.999517
| 34.4093214 | 157.2611 | 2.999472
| 34.4193959 | 157.2916 | 2.999582
| 34.4303254 | 157.394 | 2.999457
| 34.4412306 | 157.2971 | 2.999547
| 34.4522279 | 157.3 | 2.999547
| 34.4631845 | 157.2942 | 2.999482
| 34.4732884 | 157.1765 | 2.999507
| 34.4840296 | 157.2469 | 2.999447
| 34.4941029 | 157.1496 | 2.999522
| 34.5041373 | 157.2699 | 2.999537
| 34.5151151 | 157.1428 | 2.999507
| 34.5260326 | 157.2621 | 2.999592
| 34.5360707 | 157.2627 | 2.999502
| 34.5470729 | 157.2553 | 2.999527
| 34.5580563 | 157.3156 | 2.999502
| 34.5690573 | 157.2491 | 2.999502
| 34.5798923 | 157.2737 | 2.999522
| 34.5900952 | 157.3126 | 2.999522
| 34.6008878 | 157.314 | 2.999507
| 34.6119005 | 157.3386 | 2.999462
| 34.6228128 | 157.4199 | 2.999427
| 34.6337311 | 157.3651 | 2.999437
| 34.6438298 | 157.4436 | 2.999427
| 34.654691 | 157.4539 | 2.999527
| 34.6647611 | 157.4047 | 2.999462
| 34.6757372 | 157.4124 | 2.999407
| 34.686737 | 157.4795 | 2.999457
| 34.6975978 | 157.4387 | 2.999537
| 34.7076954 | 157.4082 | 2.999507
| 34.7186599 | 157.4351 | 2.999502
| 34.7295218 | 157.4189 | 2.999562
| 34.7395806 | 157.43 | 2.999507
| 34.7505819 | 157.475 | 2.999492
| 34.7615186 | 157.45 | 2.999457
| 34.7715425 | 157.4604 | 2.999452
| 34.7825678 | 157.4636 | 2.999502
| 34.7934789 | 157.4854 | 2.999477
| 34.8043969 | 157.5071 | 2.999462
| 34.8144327 | 157.4873 | 2.999417
| 34.8254277 | 157.5366 | 2.999507
| 34.8363226 | 157.5602 | 2.999412
| 34.847326 | 157.4766 | 2.999507
| 34.8583092 | 157.5375 | 2.999427
| 34.8692402 | 157.5139 | 2.999437
| 34.8792767 | 157.5356 | 2.999472
| 34.8901347 | 157.511 | 2.999447
| 34.9002198 | 157.5324 | 2.999447
| 34.9112046 | 157.5443 | 2.999472
| 34.9220854 | 157.5706 | 2.999447
| 34.9321046 | 157.5751 | 2.999472
| 34.9431027 | 157.5719 | 2.999517
| 34.9540581 | 157.5327 | 2.999457
| 34.9650542 | 157.5437 | 2.999477
| 34.9760566 | 157.5168 | 2.999437
| 34.9870574 | 157.5751 | 2.999452
| 34.9977868 | 157.5745 | 2.999372
| 35.0078146 | 157.543 | 2.999402
| 35.0178834 | 157.5777 | 2.999497
| 35.0288285 | 157.613 | 2.999482
| 35.0388337 | 157.5567 | 2.999437
| 35.0497838 | 157.4906 | 2.999517
| 35.0607188 | 157.4973 | 2.999432
| 35.0716956 | 157.5592 | 2.999407
| 35.0826335 | 157.5408 | 2.999407
| 35.0936976 | 157.5178 | 2.999537
| 35.1038044 | 157.5447 | 2.999402
| 35.1147495 | 157.5029 | 2.999462
| 35.1255601 | 157.5531 | 2.999387
| 35.1356595 | 157.4902 | 2.999452
| 35.1466577 | 157.5346 | 2.999447
| 35.157484 | 157.5311 | 2.999507
| 35.16756 | 157.5729 | 2.999462
| 35.1784566 | 157.5579 | 2.999437
| 35.1884678 | 157.5369 | 2.999447
| 35.1985302 | 157.5181 | 2.999447
| 35.2094297 | 157.5362 | 2.999537
| 35.2195596 | 157.5563 | 2.999382
| 35.2305438 | 157.5576 | 2.999382
| 35.2414827 | 157.6095 | 2.999417
| 35.2524577 | 157.6373 | 2.999367
| 35.2632864 | 157.5479 | 2.999547
| 35.2733593 | 157.6276 | 2.999462
| 35.2843251 | 157.5988 | 2.999507
| 35.2952608 | 157.6027 | 2.999477
| 35.3052762 | 157.5735 | 2.999482
| 35.3152962 | 157.6432 | 2.999437
End Of Hold At Load Index | 35.3261615 | 157.6374 | 2.999402
| 35.3431721 | 157.6358 | 2.998486
| 35.354085 | 157.6533 | 2.99744
| 35.3641357 | 157.6833 | 2.996365
| 35.3750509 | 157.6662 | 2.995338
| 35.3851088 | 157.6703 | 2.994288
| 35.3951284 | 157.6821 | 2.993281
| 35.406076 | 157.6669 | 2.992266
| 35.4161036 | 157.5641 | 2.991188
| 35.4261215 | 157.6012 | 2.990256
| 35.4370993 | 157.6379 | 2.989149
| 35.4480447 | 157.6657 | 2.988044
| 35.459101 | 157.7134 | 2.986913
| 35.4691125 | 157.6828 | 2.985907
| 35.4800338 | 157.7401 | 2.98481
| 35.4900598 | 157.6393 | 2.983792
| 35.5008555 | 157.6519 | 2.982753
| 35.5117479 | 157.6379 | 2.981644
| 35.5218546 | 157.6424 | 2.980773
| 35.5327629 | 157.6605 | 2.979582
| 35.5437142 | 157.6518 | 2.978502
| 35.5537326 | 157.6802 | 2.97743
| 35.5646965 | 157.6763 | 2.976329
| 35.5756354 | 157.651 | 2.97533
| 35.586574 | 157.7265 | 2.974201
| 35.5976001 | 157.6792 | 2.973098
| 35.6085744 | 157.7262 | 2.971936
| 35.6195784 | 157.7385 | 2.970951
| 35.6304545 | 157.6795 | 2.969813
| 35.6435865 | 157.7302 | 2.968596
Maximum Depth | 35.6544449 | 157.7759 | 2.9675
| 35.6654678 | 157.7429 | 2.966398
| 35.6763786 | 157.6884 | 2.965262
| 35.6863797 | 157.7136 | 2.964227
| 35.6973693 | 157.6624 | 2.963213
| 35.7082367 | 157.638 | 2.962101
| 35.7183551 | 157.6218 | 2.961099
| 35.7293037 | 157.7238 | 2.96003
| 35.7402539 | 157.6127 | 2.958899
| 35.7511448 | 157.624 | 2.957881
| 35.7611772 | 157.6226 | 2.956862
| 35.7711881 | 157.6257 | 2.955791
| 35.7820996 | 157.6886 | 2.954785
| 35.7930727 | 157.65 | 2.953673
| 35.8031072 | 157.6755 | 2.952679
| 35.8140714 | 157.5702 | 2.951553
| 35.8241013 | 157.5717 | 2.950515
| 35.8351029 | 157.5338 | 2.94949
| 35.846056 | 157.6252 | 2.948339
| 35.857061 | 157.5808 | 2.947294
| 35.8680556 | 157.6226 | 2.946144
| 35.8788925 | 157.6356 | 2.945091
| 35.8898286 | 157.5743 | 2.943942
| 35.8998325 | 157.6108 | 2.942987
| 35.9108088 | 157.5972 | 2.941889
| 35.9217236 | 157.5376 | 2.940833
| 35.9326883 | 157.6562 | 2.939681
| 35.9428051 | 157.6211 | 2.938699
| 35.9537435 | 157.5845 | 2.937576
| 35.9647278 | 157.6314 | 2.936547
| 35.9747554 | 157.6203 | 2.935479
| 35.9857149 | 157.6569 | 2.934378
| 35.9966628 | 157.5584 | 2.933324
| 36.0075735 | 157.5493 | 2.932218
| 36.0175875 | 157.5434 | 2.931191
| 36.0285768 | 157.5227 | 2.930027
| 36.039549 | 157.5152 | 2.92911
| 36.0504987 | 157.5816 | 2.9279
| 36.0614774 | 157.6199 | 2.926842
| 36.0724137 | 157.51 | 2.925794
| 36.0834315 | 157.6244 | 2.924637
| 36.094401 | 157.521 | 2.923505
| 36.1044053 | 157.6117 | 2.922539
| 36.1153518 | 157.552 | 2.921375
| 36.126254 | 157.5611 | 2.920259
| 36.1372316 | 157.5144 | 2.919212
| 36.147366 | 157.571 | 2.918168
| 36.1583166 | 157.4693 | 2.917148
| 36.1693401 | 157.526 | 2.916026
| 36.1801843 | 157.467 | 2.915002
| 36.1902506 | 157.4993 | 2.914065
| 36.2011217 | 157.51 | 2.912818
| 36.2112122 | 157.4927 | 2.911874
| 36.2221596 | 157.4357 | 2.910699
| 36.2330839 | 157.5407 | 2.909672
| 36.2431019 | 157.5172 | 2.90867
| 36.2531221 | 157.4977 | 2.907758
| 36.2641052 | 157.4458 | 2.906544
| 36.2750576 | 157.4394 | 2.905474
| 36.2851015 | 157.4081 | 2.904415
| 36.2960942 | 157.4752 | 2.903426
| 36.3070283 | 157.4486 | 2.902297
| 36.317885 | 157.5465 | 2.901181
| 36.3279977 | 157.5273 | 2.900195
| 36.3388752 | 157.5159 | 2.899087
| 36.349776 | 157.4897 | 2.898002
| 36.3598054 | 157.5307 | 2.896999
| 36.3707455 | 157.4614 | 2.895875
| 36.3807783 | 157.481 | 2.894882
| 36.3917482 | 157.4703 | 2.89385
| 36.4026571 | 157.4885 | 2.892709
| 36.412711 | 157.4858 | 2.891749
| 36.4236413 | 157.4517 | 2.890651
| 36.4336589 | 157.486 | 2.889639
| 36.4446101 | 157.4604 | 2.888509
| 36.4556154 | 157.4134 | 2.887458
| 36.466569 | 157.3855 | 2.886378
| 36.4765749 | 157.4379 | 2.885312
| 36.4875276 | 157.4204 | 2.884292
| 36.4975373 | 157.4391 | 2.883206
| 36.5084596 | 157.3882 | 2.882194
| 36.5184682 | 157.4027 | 2.881233
| 36.5293353 | 157.4497 | 2.880086
| 36.5403042 | 157.3981 | 2.878995
| 36.5503545 | 157.3877 | 2.877955
| 36.5613515 | 157.4233 | 2.876865
| 36.5722614 | 157.3828 | 2.875769
| 36.5832417 | 157.3987 | 2.874626
| 36.593344 | 157.4086 | 2.873671
| 36.6042052 | 157.4258 | 2.872529
| 36.6152353 | 157.408 | 2.871481
| 36.6262218 | 157.3898 | 2.870338
| 36.6372021 | 157.3976 | 2.86927
| 36.6481595 | 157.4624 | 2.868219
| 36.6591286 | 157.4157 | 2.867047
| 36.6691464 | 157.472 | 2.86608
| 36.680095 | 157.3625 | 2.865006
| 36.6901231 | 157.4288 | 2.863968
| 36.7010615 | 157.468 | 2.862909
| 36.7111465 | 157.4783 | 2.86184
| 36.7220965 | 157.3866 | 2.86081
| 36.7321316 | 157.4347 | 2.859762
| 36.7430289 | 157.4108 | 2.858732
| 36.7531242 | 157.3889 | 2.857683
| 36.7631346 | 157.3739 | 2.856712
| 36.7740988 | 157.3623 | 2.85561
| 36.7841106 | 157.4331 | 2.854624
| 36.7949433 | 157.4626 | 2.853501
| 36.8058992 | 157.3654 | 2.852425
| 36.8160534 | 157.423 | 2.851435
| 36.8268382 | 157.433 | 2.850356
| 36.8368557 | 157.4905 | 2.849334
| 36.8478084 | 157.3839 | 2.848174
| 36.8587498 | 157.4371 | 2.847105
| 36.8696995 | 157.4747 | 2.84608
| 36.8797165 | 157.3605 | 2.844988
| 36.8906938 | 157.3906 | 2.843956
| 36.9016785 | 157.3316 | 2.842877
| 36.9126608 | 157.3712 | 2.841829
| 36.9235783 | 157.3443 | 2.840642
| 36.9345681 | 157.3401 | 2.839653
| 36.945508 | 157.33 | 2.838464
| 36.9564922 | 157.3187 | 2.837401
| 36.9665007 | 157.2907 | 2.836395
| 36.9765679 | 157.3243 | 2.835358
| 36.9874302 | 157.3269 | 2.834292
| 36.9984076 | 157.333 | 2.833219
| 37.0084121 | 157.3533 | 2.832159
| 37.0193484 | 157.3077 | 2.83108
| 37.0293522 | 157.3024 | 2.830155
| 37.0403295 | 157.21 | 2.828937
| 37.0512546 | 157.2544 | 2.827925
| 37.0612562 | 157.2562 | 2.826899
| 37.072228 | 157.2468 | 2.825752
| 37.0831789 | 157.2352 | 2.824682
| 37.0931818 | 157.2678 | 2.823697
| 37.1041537 | 157.2431 | 2.82268
| 37.1150958 | 157.284 | 2.821425
| 37.126073 | 157.296 | 2.820363
| 37.1370848 | 157.2321 | 2.819387
| 37.1471533 | 157.2223 | 2.818275
| 37.15806 | 157.2722 | 2.817229
| 37.1680922 | 157.3126 | 2.816226
| 37.1781265 | 157.2892 | 2.815202
| 37.1881288 | 157.2495 | 2.814212
| 37.1991199 | 157.2349 | 2.813123
| 37.2100944 | 157.21 | 2.811925
| 37.2200965 | 157.1421 | 2.811035
| 37.2300978 | 157.2072 | 2.81003
| 37.2411298 | 157.1971 | 2.808957
| 37.2519474 | 157.1893 | 2.80789
| 37.263128 | 157.2188 | 2.806657
| 37.2739336 | 157.2136 | 2.805652
| 37.2840714 | 157.1905 | 2.804633
| 37.2950772 | 157.1912 | 2.803532
| 37.3058095 | 157.2216 | 2.802444
| 37.3159253 | 157.1894 | 2.801342
| 37.3268751 | 157.1642 | 2.800408
| 37.3377519 | 157.1078 | 2.79929
| 37.3487035 | 157.123 | 2.798235
| 37.3587776 | 157.1465 | 2.797182
| 37.3696814 | 157.13 | 2.796117
| 37.3797843 | 157.1468 | 2.795062
| 37.3906584 | 157.2028 | 2.793924
| 37.401599 | 157.1186 | 2.792925
| 37.4116486 | 157.1551 | 2.791945
| 37.4225792 | 157.1256 | 2.790787
| 37.4335716 | 157.2072 | 2.789693
| 37.4435754 | 157.1899 | 2.788688
| 37.4535765 | 157.149 | 2.787753
| 37.4645201 | 157.2112 | 2.786658
| 37.4754704 | 157.1584 | 2.785498
| 37.4864276 | 157.0984 | 2.784442
| 37.4965042 | 157.1444 | 2.78341
| 37.5074079 | 157.156 | 2.782339
| 37.5184045 | 157.1424 | 2.78122
| 37.5292779 | 157.0867 | 2.780182
| 37.5394043 | 157.1336 | 2.77913
| 37.5503014 | 157.1397 | 2.778055
| 37.561211 | 157.1209 | 2.776904
| 37.5712441 | 157.0738 | 2.775956
| 37.5823098 | 157.0916 | 2.774834
| 37.5931991 | 157.0064 | 2.773765
| 37.6041807 | 156.9734 | 2.772717
| 37.6150986 | 157.0476 | 2.771555
| 37.6252056 | 157.0439 | 2.77054
| 37.6361283 | 157.0789 | 2.769387
| 37.6461522 | 157.0703 | 2.768455
| 37.6571282 | 157.1167 | 2.767292
| 37.6671342 | 157.0424 | 2.766307
| 37.6779059 | 157.0485 | 2.765275
| 37.6881276 | 157.0215 | 2.764332
| 37.699047 | 157.0325 | 2.763246
| 37.7100309 | 157.0309 | 2.762057
| 37.7200323 | 157.0402 | 2.761022
| 37.7308684 | 156.9974 | 2.759993
| 37.7418258 | 157.0055 | 2.758883
| 37.7527063 | 156.9867 | 2.75793
| 37.7627398 | 157.0284 | 2.756811
| 37.7727828 | 156.9641 | 2.755847
| 37.7837082 | 156.99 | 2.754764
| 37.7946191 | 157.0228 | 2.753648
| 37.8046569 | 156.9822 | 2.752639
| 37.8156526 | 156.9384 | 2.75155
| 37.8265972 | 156.9883 | 2.750445
| 37.8374881 | 156.9621 | 2.749346
| 37.8475498 | 156.9697 | 2.74839
| 37.8585226 | 157.0034 | 2.747168
| 37.8695012 | 156.8897 | 2.746145
| 37.880414 | 156.9869 | 2.745104
| 37.8904718 | 156.9359 | 2.743993
| 37.9014366 | 156.9456 | 2.742941
| 37.9123711 | 156.9414 | 2.741853
| 37.9232731 | 156.8918 | 2.740768
| 37.9333026 | 156.9225 | 2.73978
| 37.9433077 | 157.0089 | 2.738779
| 37.9542478 | 156.9584 | 2.737635
| 37.9651837 | 156.8994 | 2.736627
| 37.9761263 | 156.8955 | 2.735482
| 37.9861518 | 156.8798 | 2.73451
| 37.9961796 | 156.8843 | 2.733487
| 38.0061809 | 156.9386 | 2.732537
| 38.0170995 | 156.902 | 2.731395
| 38.0281015 | 156.8796 | 2.730285
| 38.0390742 | 156.9444 | 2.729203
| 38.0490792 | 156.9433 | 2.728222
| 38.0600961 | 156.9096 | 2.72706
| 38.0710859 | 156.8526 | 2.726072
| 38.0818496 | 156.932 | 2.724895
| 38.0920366 | 156.9215 | 2.723841
| 38.1028729 | 156.9289 | 2.722783
| 38.1137477 | 156.9079 | 2.72173
| 38.1237535 | 156.8754 | 2.72076
| 38.1338049 | 156.8898 | 2.719685
| 38.1447781 | 156.9099 | 2.718652
| 38.155752 | 156.9115 | 2.717505
| 38.1666883 | 156.8853 | 2.716461
| 38.1775714 | 156.8889 | 2.715293
| 38.1876629 | 156.9325 | 2.714314
| 38.1986223 | 156.9098 | 2.713313
| 38.2095354 | 156.8615 | 2.712162
| 38.2205295 | 156.8745 | 2.711077
| 38.2305919 | 156.8954 | 2.710091
| 38.2415192 | 156.8005 | 2.708973
| 38.2515715 | 156.8649 | 2.707998
| 38.2615975 | 156.8256 | 2.70695
| 38.2725267 | 156.8392 | 2.705898
| 38.283444 | 156.8602 | 2.704791
| 38.294403 | 156.8722 | 2.703685
| 38.3044075 | 156.8896 | 2.702629
| 38.3153729 | 156.9032 | 2.701643
| 38.3253857 | 156.8538 | 2.700567
| 38.3364226 | 156.8535 | 2.699438
| 38.3464292 | 156.8035 | 2.698447
| 38.3573265 | 156.8109 | 2.697438
| 38.3673495 | 156.8293 | 2.69641
| 38.3781782 | 156.8073 | 2.695337
| 38.3882199 | 156.8178 | 2.694358
| 38.3982489 | 156.8051 | 2.69331
| 38.4082532 | 156.8222 | 2.69231
| 38.418254 | 156.7436 | 2.69131
| 38.4292018 | 156.7977 | 2.69019
| 38.4392292 | 156.7778 | 2.689187
| 38.45021 | 156.7335 | 2.688059
| 38.4611201 | 156.8229 | 2.687033
| 38.4711534 | 156.7301 | 2.685975
| 38.4811784 | 156.7942 | 2.684962
| 38.4921664 | 156.7345 | 2.683999
| 38.5030898 | 156.811 | 2.682771
| 38.5132136 | 156.7305 | 2.681874
| 38.5241315 | 156.7652 | 2.680717
| 38.5350729 | 156.7736 | 2.679618
| 38.5451015 | 156.6906 | 2.678645
| 38.5560511 | 156.7418 | 2.677565
| 38.5668721 | 156.7508 | 2.676438
| 38.5778775 | 156.7596 | 2.675247
| 38.5880718 | 156.7044 | 2.674398
| 38.5988707 | 156.7796 | 2.673248
| 38.6098825 | 156.7066 | 2.672212
| 38.6199049 | 156.7176 | 2.67121
| 38.6309007 | 156.7043 | 2.670065
| 38.6418248 | 156.6651 | 2.668943
| 38.6528533 | 156.6498 | 2.66786
| 38.6637044 | 156.6229 | 2.666775
| 38.673853 | 156.6406 | 2.66585
| 38.6848252 | 156.6429 | 2.664693
| 38.694832 | 156.6762 | 2.663707
| 38.7048503 | 156.6145 | 2.66265
| 38.7158415 | 156.6314 | 2.661526
| 38.7268576 | 156.6534 | 2.660464
| 38.7377654 | 156.6832 | 2.659379
| 38.747771 | 156.6082 | 2.658403
| 38.757857 | 156.5427 | 2.657405
| 38.7688439 | 156.6752 | 2.656271
| 38.7798004 | 156.5809 | 2.65517
| 38.7906525 | 156.6347 | 2.65414
| 38.8006771 | 156.586 | 2.653183
| 38.8117421 | 156.6676 | 2.652001
| 38.8217718 | 156.6543 | 2.650993
| 38.8317721 | 156.6152 | 2.649933
| 38.8428083 | 156.684 | 2.648924
| 38.8537226 | 156.6097 | 2.647758
| 38.8647605 | 156.638 | 2.646729
| 38.8756087 | 156.6506 | 2.645614
| 38.8856236 | 156.6579 | 2.644553
| 38.8956396 | 156.6695 | 2.643616
| 38.9066407 | 156.6416 | 2.642486
| 38.9175687 | 156.662 | 2.641353
| 38.9275702 | 156.5754 | 2.640378
| 38.9375954 | 156.6381 | 2.639396
| 38.9476125 | 156.5862 | 2.638399
| 38.9585931 | 156.6111 | 2.637376
| 38.9694988 | 156.626 | 2.636225
| 38.9804266 | 156.534 | 2.635128
| 38.9913535 | 156.5401 | 2.63402
| 39.0024661 | 156.5223 | 2.632934
| 39.0134305 | 156.5486 | 2.631907
| 39.0243163 | 156.5486 | 2.630739
| 39.0353183 | 156.4883 | 2.629714
| 39.0462569 | 156.4851 | 2.628665
| 39.0562842 | 156.5491 | 2.627562
| 39.0672766 | 156.6256 | 2.626488
| 39.0782755 | 156.5306 | 2.625343
| 39.0890822 | 156.6042 | 2.624282
| 39.0990977 | 156.5545 | 2.62329
| 39.1091535 | 156.5064 | 2.62229
| 39.1201298 | 156.5544 | 2.621142
| 39.1310668 | 156.5213 | 2.619988
| 39.1410936 | 156.5413 | 2.619086
| 39.1510978 | 156.5538 | 2.618106
| 39.1620719 | 156.4709 | 2.616983
| 39.1720865 | 156.5272 | 2.615937
| 39.183063 | 156.4637 | 2.614854
| 39.1938568 | 156.5443 | 2.61384
| 39.204806 | 156.4954 | 2.612675
| 39.2148501 | 156.5935 | 2.611715
| 39.2248625 | 156.4991 | 2.610764
| 39.2357048 | 156.5321 | 2.60967
| 39.2458022 | 156.4506 | 2.60859
| 39.2567109 | 156.4866 | 2.607454
| 39.2667268 | 156.459 | 2.606483
| 39.2776927 | 156.4936 | 2.605446
| 39.2886994 | 156.5277 | 2.60429
| 39.2996298 | 156.4787 | 2.603097
| 39.3105153 | 156.5442 | 2.602059
| 39.3205944 | 156.5214 | 2.601101
| 39.3315433 | 156.4546 | 2.600091
| 39.3425037 | 156.4987 | 2.598945
| 39.3525315 | 156.4834 | 2.597882
| 39.3634609 | 156.4743 | 2.596914
| 39.3744038 | 156.4121 | 2.595735
| 39.3844056 | 156.4508 | 2.594775
| 39.3954132 | 156.457 | 2.593649
| 39.4063261 | 156.3517 | 2.592538
| 39.4163672 | 156.4783 | 2.591544
| 39.426402 | 156.3281 | 2.5906
| 39.4371975 | 156.3475 | 2.589456
| 39.4472525 | 156.4336 | 2.588515
| 39.457279 | 156.3982 | 2.587427
| 39.4682436 | 156.4037 | 2.586351
| 39.4792334 | 156.3804 | 2.585237
| 39.4902051 | 156.4507 | 2.584185
| 39.5011548 | 156.4047 | 2.583125
| 39.51212 | 156.4274 | 2.581948
| 39.5221471 | 156.4062 | 2.581006
| 39.5330989 | 156.3861 | 2.57989
| 39.5431184 | 156.4022 | 2.578868
| 39.5531306 | 156.3279 | 2.577947
| 39.5640864 | 156.3791 | 2.576787
| 39.5741867 | 156.4331 | 2.575762
| 39.585118 | 156.3961 | 2.574724
| 39.5951198 | 156.4223 | 2.573738
| 39.6058042 | 156.3808 | 2.57264
| 39.6158535 | 156.4225 | 2.571635
| 39.6258719 | 156.4052 | 2.570568
| 39.6368387 | 156.3151 | 2.569587
| 39.647798 | 156.3579 | 2.568466
| 39.6588198 | 156.3637 | 2.567358
| 39.6697781 | 156.3601 | 2.566222
| 39.680777 | 156.3028 | 2.565158
| 39.6917211 | 156.3621 | 2.564088
| 39.7026462 | 156.3517 | 2.562931
| 39.7126538 | 156.2848 | 2.561985
| 39.7236136 | 156.3134 | 2.560839
| 39.7345903 | 156.2881 | 2.559786
| 39.7455722 | 156.2829 | 2.558578
| 39.7564747 | 156.2771 | 2.557598
| 39.7675238 | 156.2693 | 2.556468
| 39.7784411 | 156.3322 | 2.555396
| 39.7894619 | 156.2696 | 2.554314
| 39.8003435 | 156.2411 | 2.553181
| 39.8112575 | 156.3584 | 2.55212
| 39.8212908 | 156.2591 | 2.551106
| 39.8313606 | 156.2636 | 2.550104
| 39.8423083 | 156.3054 | 2.548989
| 39.8532822 | 156.2694 | 2.547867
| 39.86416 | 156.3105 | 2.546829
| 39.8741816 | 156.3341 | 2.545787
| 39.8842748 | 156.2705 | 2.544858
| 39.8952355 | 156.3275 | 2.543722
| 39.9061476 | 156.2863 | 2.542631
| 39.9161973 | 156.3407 | 2.541616
| 39.9271178 | 156.2266 | 2.540579
| 39.9381143 | 156.3258 | 2.539349
| 39.9490893 | 156.3034 | 2.538296
| 39.9591099 | 156.245 | 2.537264
| 39.9691397 | 156.2718 | 2.536291
| 39.979144 | 156.3497 | 2.535421
| 39.9899198 | 156.3167 | 2.534228
| 40.0010506 | 156.341 | 2.53305
| 40.0118971 | 156.2856 | 2.532146
| 40.0228177 | 156.1828 | 2.530964
| 40.0328457 | 156.2722 | 2.530006
| 40.0437269 | 156.2754 | 2.528868
| 40.0537761 | 156.3372 | 2.527838
| 40.0648442 | 156.2601 | 2.526841
| 40.0758022 | 156.2908 | 2.525705
| 40.0867029 | 156.3216 | 2.524545
| 40.0976976 | 156.2908 | 2.523431
| 40.108657 | 156.2312 | 2.522335
| 40.1195147 | 156.2202 | 2.521399
| 40.1295905 | 156.2042 | 2.520326
| 40.14051 | 156.3004 | 2.519194
| 40.150513 | 156.2494 | 2.518169
| 40.1605715 | 156.2707 | 2.517268
| 40.1715188 | 156.2286 | 2.516038
| 40.1824613 | 156.2539 | 2.514979
| 40.1934357 | 156.2195 | 2.513892
| 40.2034452 | 156.2038 | 2.512906
| 40.2143305 | 156.1844 | 2.511832
| 40.2243998 | 156.2063 | 2.510805
| 40.2353592 | 156.1499 | 2.509754
| 40.2463257 | 156.2044 | 2.508653
| 40.2573349 | 156.1791 | 2.507487
| 40.2682846 | 156.1982 | 2.506377
| 40.2792521 | 156.195 | 2.505245
| 40.2901472 | 156.2148 | 2.504291
| 40.3001741 | 156.1427 | 2.503198
| 40.3111146 | 156.2033 | 2.502094
| 40.3220732 | 156.1576 | 2.501118
| 40.3320992 | 156.0946 | 2.50007
| 40.3430964 | 156.1676 | 2.498936
| 40.3539078 | 156.0959 | 2.497915
| 40.3640707 | 156.0521 | 2.496908
| 40.3748056 | 156.0926 | 2.495725
| 40.3849058 | 156.1644 | 2.494815
| 40.3958394 | 156.2004 | 2.493666
| 40.4058533 | 156.1461 | 2.4927
| 40.4167484 | 156.1743 | 2.491576
| 40.4276918 | 156.2048 | 2.490386
| 40.4377566 | 156.1107 | 2.489515
| 40.448753 | 156.0854 | 2.488375
| 40.4597042 | 156.1593 | 2.487325
| 40.469715 | 156.1414 | 2.486314
| 40.4805685 | 156.1459 | 2.485138
| 40.4906223 | 156.0907 | 2.484263
| 40.5015286 | 156.1555 | 2.483138
| 40.5115425 | 156.1009 | 2.482131
| 40.5215487 | 156.0626 | 2.481156
| 40.5325167 | 156.0707 | 2.480014
| 40.5434627 | 156.0619 | 2.478854
| 40.5543611 | 156.0905 | 2.477849
| 40.5644429 | 156.1416 | 2.476801
| 40.5754205 | 156.1092 | 2.475693
| 40.5862993 | 156.0638 | 2.474686
| 40.5963182 | 156.0374 | 2.473634
| 40.6073241 | 156.0274 | 2.472593
| 40.6182805 | 156.0507 | 2.471477
| 40.629251 | 156.0964 | 2.470365
| 40.6401508 | 156.0393 | 2.469275
| 40.6502527 | 156.048 | 2.468285
| 40.6612576 | 156.0137 | 2.4672
| 40.6712741 | 156.0576 | 2.466158
| 40.6821981 | 156.0634 | 2.465111
| 40.6931786 | 155.9828 | 2.463948
| 40.7041499 | 156.045 | 2.46289
| 40.7141941 | 156.0604 | 2.461876
| 40.7251191 | 156.0403 | 2.460758
| 40.7360919 | 155.9532 | 2.459706
| 40.747096 | 155.9084 | 2.458606
| 40.7580528 | 156.029 | 2.457535
| 40.7680948 | 155.8604 | 2.456461
| 40.7790692 | 155.9505 | 2.455363
| 40.7898943 | 155.9443 | 2.454396
| 40.8000223 | 155.9484 | 2.453333
| 40.8108589 | 155.9474 | 2.452255
| 40.8217983 | 155.9257 | 2.451091
| 40.8327241 | 155.9416 | 2.450063
| 40.8427329 | 155.8916 | 2.449037
| 40.8527744 | 155.9465 | 2.448103
| 40.8637765 | 155.9365 | 2.446963
| 40.8747591 | 155.9391 | 2.44586
| 40.8855669 | 155.8979 | 2.444724
| 40.8956446 | 155.9548 | 2.443706
| 40.9066572 | 155.8615 | 2.442755
| 40.9176122 | 155.8641 | 2.441534
| 40.9286037 | 155.8586 | 2.4404
| 40.9394705 | 155.8998 | 2.439293
| 40.9495171 | 155.8228 | 2.438379
| 40.9595175 | 155.8759 | 2.437344
| 40.9695215 | 155.9056 | 2.436308
| 40.9805407 | 155.9156 | 2.435241
| 40.9914094 | 155.8612 | 2.434144
| 41.0023256 | 155.9973 | 2.433073
| 41.0124164 | 155.8737 | 2.432064
| 41.0232202 | 155.9113 | 2.431003
| 41.033221 | 155.8872 | 2.429988
| 41.0433065 | 155.8987 | 2.429075
| 41.0542005 | 155.9007 | 2.427915
| 41.0642479 | 155.8876 | 2.426951
| 41.0751895 | 155.8883 | 2.425817
| 41.0861784 | 155.8902 | 2.424678
| 41.0971685 | 155.8588 | 2.423689
| 41.1081516 | 155.9427 | 2.42248
| 41.1190859 | 155.9129 | 2.421432
| 41.1300734 | 155.9333 | 2.420263
| 41.1400853 | 155.8739 | 2.419322
| 41.1500925 | 155.8394 | 2.418301
| 41.1601144 | 155.8422 | 2.417279
| 41.1710314 | 155.9291 | 2.416182
| 41.1820451 | 155.8536 | 2.415181
| 41.1928126 | 155.8711 | 2.414089
| 41.2028619 | 155.8295 | 2.413019
| 41.2138483 | 155.8622 | 2.411996
| 41.2248327 | 155.8667 | 2.410832
| 41.2357999 | 155.7608 | 2.40973
| 41.2468564 | 155.8331 | 2.40856
| 41.2569121 | 155.7604 | 2.407634
| 41.2677532 | 155.7681 | 2.40658
| 41.2787994 | 155.736 | 2.40541
| 41.2897006 | 155.7944 | 2.404431
| 41.2997263 | 155.814 | 2.403323
| 41.3106714 | 155.848 | 2.402263
| 41.3215935 | 155.9025 | 2.401156
End Of Stiffness Data Index | 41.3316192 | 155.8307 | 2.400224
| 41.3496415 | 155.9511 | 2.398474
| 41.3605504 | 155.8415 | 2.397358
| 41.3716277 | 155.8895 | 2.39627
| 41.3825219 | 155.9112 | 2.395146
| 41.3935481 | 155.8701 | 2.394058
| 41.4044584 | 155.8564 | 2.392972
| 41.4144915 | 155.8884 | 2.391959
| 41.4245653 | 155.873 | 2.390961
| 41.4353001 | 155.887 | 2.389793
| 41.4453213 | 155.8454 | 2.388881
| 41.4553931 | 155.8355 | 2.387889
| 41.4663622 | 155.8067 | 2.386837
| 41.4772955 | 155.8563 | 2.385698
| 41.4882783 | 155.772 | 2.384545
| 41.4992716 | 155.7944 | 2.383491
| 41.5102362 | 155.7312 | 2.382369
| 41.521097 | 155.737 | 2.381348
| 41.5311707 | 155.7022 | 2.380356
| 41.5421696 | 155.7058 | 2.379281
| 41.553091 | 155.7227 | 2.378179
| 41.5640913 | 155.6634 | 2.377029
| 41.5750947 | 155.6763 | 2.375903
| 41.5851122 | 155.6811 | 2.374942
| 41.5961176 | 155.7242 | 2.373876
| 41.6070634 | 155.6597 | 2.372767
| 41.6178476 | 155.6357 | 2.371678
| 41.6278829 | 155.6952 | 2.3706
| 41.6378915 | 155.6371 | 2.369759
| 41.6488012 | 155.6724 | 2.368593
| 41.6598531 | 155.5703 | 2.367458
| 41.6699259 | 155.6448 | 2.36646
| 41.6809239 | 155.6448 | 2.365381
| 41.6918255 | 155.6726 | 2.364255
| 41.7027407 | 155.6626 | 2.363259
| 41.7137571 | 155.6376 | 2.362077
| 41.7247935 | 155.7099 | 2.361019
| 41.7357533 | 155.7086 | 2.359923
| 41.7466744 | 155.6143 | 2.35881
| 41.7575644 | 155.6318 | 2.357701
| 41.767639 | 155.6061 | 2.356654
| 41.7785166 | 155.5905 | 2.355696
| 41.7885599 | 155.6196 | 2.354577
| 41.7995455 | 155.6293 | 2.353483
| 41.8104988 | 155.5966 | 2.352408
| 41.8214176 | 155.6218 | 2.351271
| 41.8315608 | 155.6642 | 2.350362
| 41.8424479 | 155.6593 | 2.349228
| 41.8533908 | 155.6564 | 2.348119
| 41.864358 | 155.6551 | 2.347067
| 41.8744017 | 155.6216 | 2.346048
| 41.8852735 | 155.6177 | 2.344901
| 41.8953196 | 155.6293 | 2.343941
| 41.9062987 | 155.571 | 2.342833
| 41.9171704 | 155.5852 | 2.341746
| 41.9271858 | 155.576 | 2.340739
| 41.9371864 | 155.5672 | 2.339734
| 41.947197 | 155.5745 | 2.338758
| 41.9581736 | 155.5875 | 2.337646
| 41.9691466 | 155.5803 | 2.336593
| 41.9800899 | 155.6076 | 2.335429
| 41.9901126 | 155.5666 | 2.334452
| 42.0011119 | 155.6272 | 2.333317
| 42.0121878 | 155.5906 | 2.332284
| 42.0230784 | 155.5543 | 2.33115
| 42.0340652 | 155.5491 | 2.330116
| 42.0448799 | 155.5436 | 2.328955
| 42.0558408 | 155.4801 | 2.327894
| 42.0668577 | 155.5394 | 2.326757
| 42.0768808 | 155.5247 | 2.32584
| 42.0877717 | 155.527 | 2.324686
| 42.0987463 | 155.5286 | 2.323633
| 42.108774 | 155.5405 | 2.322631
| 42.1187757 | 155.5164 | 2.321585
| 42.129743 | 155.5186 | 2.320524
| 42.140642 | 155.5462 | 2.319419
| 42.1506516 | 155.5762 | 2.318488
| 42.1606821 | 155.5106 | 2.31748
| 42.1716716 | 155.4883 | 2.316276
| 42.1816931 | 155.5264 | 2.315309
| 42.1926723 | 155.517 | 2.314161
| 42.2026742 | 155.526 | 2.313231
| 42.2135863 | 155.5143 | 2.312164
| 42.2245403 | 155.4449 | 2.311054
| 42.2345566 | 155.5113 | 2.310092
| 42.2454146 | 155.4643 | 2.309022
| 42.2554415 | 155.5513 | 2.307959
| 42.265562 | 155.5153 | 2.306852
| 42.2766157 | 155.4984 | 2.305932
| 42.2874148 | 155.4579 | 2.304736
| 42.2983555 | 155.5528 | 2.303617
| 42.3084878 | 155.5232 | 2.302714
| 42.3193235 | 155.4963 | 2.301576
| 42.3303437 | 155.5067 | 2.300394
| 42.3413179 | 155.4422 | 2.299391
| 42.3521667 | 155.4348 | 2.298281
| 42.3622137 | 155.444 | 2.297297
| 42.3732067 | 155.3666 | 2.296197
| 42.3841977 | 155.3653 | 2.295078
| 42.3951144 | 155.3591 | 2.294017
| 42.4051472 | 155.4559 | 2.292983
| 42.4160877 | 155.3208 | 2.291909
| 42.4270819 | 155.3561 | 2.290825
| 42.4371143 | 155.3878 | 2.289746
| 42.4471165 | 155.3063 | 2.288816
| 42.4580252 | 155.3144 | 2.287761
| 42.468108 | 155.3007 | 2.286742
| 42.4790439 | 155.3681 | 2.285513
| 42.4900572 | 155.312 | 2.284542
| 42.5009199 | 155.3146 | 2.283406
| 42.5118531 | 155.3166 | 2.282338
| 42.5227932 | 155.3577 | 2.281294
| 42.5337978 | 155.314 | 2.280213
| 42.5447147 | 155.2958 | 2.279027
| 42.5547254 | 155.2409 | 2.278015
| 42.5657119 | 155.2717 | 2.277072
| 42.5766505 | 155.3142 | 2.275903
| 42.5876379 | 155.3032 | 2.274724
| 42.598539 | 155.4188 | 2.273644
| 42.6095792 | 155.3663 | 2.272585
| 42.620435 | 155.2811 | 2.271485
| 42.6304368 | 155.3296 | 2.270519
| 42.6410097 | 155.2255 | 2.269387
| 42.6514639 | 155.2857 | 2.268327
| 42.661491 | 155.2409 | 2.267444
| 42.6722904 | 155.3242 | 2.266279
| 42.6824061 | 155.3144 | 2.265302
| 42.6933835 | 155.2645 | 2.264205
| 42.7043689 | 155.2593 | 2.263156
| 42.7152634 | 155.2236 | 2.262092
| 42.7252723 | 155.2621 | 2.261056
| 42.7352741 | 155.2471 | 2.260041
| 42.7461903 | 155.2963 | 2.258889
| 42.7571556 | 155.1741 | 2.257852
| 42.7681492 | 155.2172 | 2.256778
| 42.779119 | 155.2244 | 2.255656
| 42.7900893 | 155.2121 | 2.254524
| 42.8001151 | 155.1786 | 2.253491
| 42.8110936 | 155.1925 | 2.252419
| 42.8221122 | 155.1766 | 2.251317
| 42.8331147 | 155.233 | 2.250262
| 42.8440616 | 155.189 | 2.249077
| 42.8541228 | 155.1895 | 2.248181
| 42.8649185 | 155.195 | 2.247076
| 42.8758211 | 155.1895 | 2.245941
| 42.8867957 | 155.2105 | 2.244798
| 42.8968491 | 155.2302 | 2.243863
| 42.9068618 | 155.2314 | 2.242847
| 42.916928 | 155.2258 | 2.241875
| 42.9279522 | 155.2034 | 2.240723
| 42.9389181 | 155.1959 | 2.239671
| 42.9498641 | 155.1457 | 2.238557
| 42.9608294 | 155.1755 | 2.23755
| 42.970841 | 155.098 | 2.236524
| 42.9808508 | 155.1614 | 2.235398
| 42.9916834 | 155.1578 | 2.234385
| 43.0026908 | 155.1452 | 2.233304
| 43.0127594 | 155.1561 | 2.232247
| 43.0236906 | 155.1272 | 2.231194
| 43.034702 | 155.1263 | 2.230158
| 43.0447035 | 155.133 | 2.229138
| 43.0556422 | 155.1064 | 2.228034
| 43.0666151 | 155.0477 | 2.226997
| 43.0775346 | 155.05 | 2.225755
| 43.0884953 | 155.0561 | 2.224678
| 43.0995612 | 155.1193 | 2.223577
| 43.1105119 | 155.0092 | 2.222517
| 43.1205188 | 155.0907 | 2.221576
| 43.1314421 | 155.0804 | 2.220499
| 43.1414576 | 155.0047 | 2.219417
| 43.1523754 | 155.0307 | 2.218381
| 43.162376 | 155.0445 | 2.217361
| 43.1724004 | 155.0226 | 2.216358
| 43.1832957 | 155.0388 | 2.215299
| 43.1933088 | 155.0261 | 2.214302
| 43.2042739 | 155.0407 | 2.213161
| 43.2151725 | 154.9992 | 2.212026
| 43.2251876 | 155.0224 | 2.211069
| 43.2352361 | 155.0515 | 2.210075
| 43.2461927 | 155.1218 | 2.208934
| 43.2571342 | 155.1049 | 2.20785
| 43.2680875 | 155.0472 | 2.206754
| 43.2780896 | 155.0475 | 2.205824
| 43.2881127 | 155.0412 | 2.204722
| 43.2981333 | 155.0417 | 2.203755
| 43.3091354 | 155.0861 | 2.202715
| 43.3200864 | 155.0417 | 2.20162
| 43.3301163 | 155.0928 | 2.200571
| 43.340876 | 155.0516 | 2.199485
| 43.3511058 | 155.0454 | 2.198533
| 43.3618842 | 155.0243 | 2.19742
| 43.3728376 | 154.9984 | 2.196329
| 43.3828756 | 154.961 | 2.195366
| 43.3929206 | 154.9755 | 2.194361
| 43.4039215 | 154.9778 | 2.193221
| 43.4148753 | 155.0254 | 2.192086
| 43.4248879 | 154.9621 | 2.191104
| 43.4349264 | 154.9979 | 2.190115
| 43.4458301 | 154.9108 | 2.18897
| 43.4559269 | 154.9372 | 2.188035
| 43.4668639 | 154.8462 | 2.186952
| 43.4769243 | 154.8561 | 2.185981
| 43.4879237 | 154.8749 | 2.184801
| 43.4987394 | 154.8305 | 2.183744
| 43.5096955 | 154.9083 | 2.182694
| 43.5197362 | 154.8988 | 2.181705
| 43.5308029 | 154.9322 | 2.180553
| 43.541792 | 154.8113 | 2.179404
| 43.5527462 | 154.8447 | 2.178399
| 43.5627515 | 154.8647 | 2.177318
| 43.5736718 | 154.8789 | 2.176201
| 43.5836744 | 154.9242 | 2.175176
| 43.5946117 | 154.8247 | 2.174147
| 43.6047049 | 154.8521 | 2.173228
| 43.6157067 | 154.8852 | 2.172118
| 43.6266312 | 154.8751 | 2.170925
| 43.6376359 | 154.8677 | 2.169845
| 43.6485955 | 154.925 | 2.168824
| 43.65956 | 154.8635 | 2.167642
| 43.6705143 | 154.939 | 2.166587
| 43.6814841 | 154.8722 | 2.165485
| 43.691496 | 154.8358 | 2.164489
| 43.7023458 | 154.8504 | 2.163379
| 43.7132778 | 154.8471 | 2.162265
| 43.7243592 | 154.8841 | 2.161227
| 43.7352694 | 154.8358 | 2.160081
| 43.745327 | 154.8315 | 2.15912
| 43.7563202 | 154.8363 | 2.158006
| 43.7672355 | 154.8017 | 2.156905
| 43.7772387 | 154.8453 | 2.155849
| 43.7881895 | 154.7954 | 2.154774
| 43.7991982 | 154.8544 | 2.153663
| 43.8101429 | 154.8634 | 2.152594
| 43.8211012 | 154.8553 | 2.151568
| 43.8320867 | 154.8223 | 2.150419
| 43.8420967 | 154.8176 | 2.149444
| 43.8531106 | 154.772 | 2.148322
| 43.864085 | 154.8154 | 2.14722
| 43.8741128 | 154.7676 | 2.146272
| 43.8850683 | 154.8279 | 2.145081
| 43.8959339 | 154.8068 | 2.14404
| 43.9067937 | 154.7611 | 2.142934
| 43.9168965 | 154.7818 | 2.141908
| 43.9278653 | 154.7769 | 2.140887
| 43.9387721 | 154.8122 | 2.139841
| 43.9487772 | 154.8273 | 2.138755
| 43.9597687 | 154.7677 | 2.137666
| 43.9707397 | 154.7298 | 2.136514
| 43.9817156 | 154.7334 | 2.135427
| 43.9926423 | 154.7522 | 2.134399
| 44.0026456 | 154.8266 | 2.133434
| 44.0135863 | 154.7841 | 2.132305
| 44.0245596 | 154.789 | 2.131157
| 44.0345612 | 154.7714 | 2.130187
| 44.0454822 | 154.7821 | 2.129095
| 44.0555153 | 154.7061 | 2.128037
| 44.0665142 | 154.6763 | 2.127007
| 44.077454 | 154.6964 | 2.125908
| 44.0884356 | 154.7051 | 2.124815
| 44.0992918 | 154.6737 | 2.123709
| 44.1102677 | 154.7486 | 2.122601
| 44.1204097 | 154.7708 | 2.121677
| 44.1313486 | 154.7851 | 2.120498
| 44.1423245 | 154.7021 | 2.119466
| 44.153332 | 154.6432 | 2.1183
| 44.1642608 | 154.7193 | 2.117277
| 44.1752397 | 154.6976 | 2.116109
| 44.1862138 | 154.7132 | 2.114992
| 44.1971905 | 154.6587 | 2.114009
| 44.2081152 | 154.6963 | 2.112867
| 44.2181484 | 154.6618 | 2.111848
| 44.229132 | 154.6998 | 2.110695
| 44.2401129 | 154.6933 | 2.109617
| 44.2501393 | 154.7466 | 2.108614
| 44.2610665 | 154.7003 | 2.107572
| 44.271904 | 154.6442 | 2.106493
| 44.2828424 | 154.6497 | 2.105324
| 44.2938973 | 154.686 | 2.104243
| 44.3047938 | 154.6436 | 2.103224
| 44.3157405 | 154.6458 | 2.102059
| 44.3258163 | 154.6208 | 2.101097
| 44.3367402 | 154.6571 | 2.100024
| 44.3467957 | 154.6414 | 2.099029
| 44.3576489 | 154.5973 | 2.098023
| 44.3677784 | 154.5839 | 2.09691
| 44.3786695 | 154.6568 | 2.095816
| 44.3895641 | 154.6322 | 2.094722
| 44.3996505 | 154.6554 | 2.093763
| 44.4106944 | 154.637 | 2.092574
| 44.4216111 | 154.6058 | 2.091457
| 44.4325833 | 154.5161 | 2.090445
| 44.4435591 | 154.6661 | 2.089287
| 44.4545381 | 154.6373 | 2.088164
| 44.4654926 | 154.5906 | 2.087169
| 44.4765101 | 154.6616 | 2.086047
| 44.4874986 | 154.5991 | 2.084933
| 44.4983966 | 154.6435 | 2.083844
| 44.5093567 | 154.5945 | 2.082697
| 44.5193916 | 154.5542 | 2.081739
| 44.5303205 | 154.5983 | 2.080561
| 44.5412818 | 154.5688 | 2.079595
| 44.5512906 | 154.5567 | 2.078559
| 44.5622634 | 154.5748 | 2.077402
| 44.5731917 | 154.593 | 2.076359
| 44.5841677 | 154.5366 | 2.075266
| 44.5951474 | 154.5288 | 2.074148
| 44.60522 | 154.5478 | 2.073176
| 44.6160837 | 154.5158 | 2.072115
| 44.6260902 | 154.5263 | 2.071114
| 44.6371089 | 154.4563 | 2.070077
| 44.6480849 | 154.5156 | 2.068855
| 44.6591046 | 154.4541 | 2.067773
| 44.670066 | 154.4541 | 2.066767
| 44.681056 | 154.4875 | 2.065643
| 44.6919156 | 154.5824 | 2.064472
| 44.7028244 | 154.5335 | 2.063396
| 44.7137474 | 154.4852 | 2.062308
| 44.723763 | 154.4481 | 2.061357
| 44.7347224 | 154.4478 | 2.060306
| 44.7447904 | 154.4895 | 2.059184
| 44.7556894 | 154.4321 | 2.058089
| 44.765693 | 154.4722 | 2.057184
| 44.7757593 | 154.4488 | 2.056147
| 44.7866448 | 154.4442 | 2.054974
| 44.7976098 | 154.3881 | 2.053947
| 44.8086095 | 154.4423 | 2.052872
| 44.8195866 | 154.4037 | 2.05173
| 44.830563 | 154.4708 | 2.050652
| 44.8415181 | 154.4607 | 2.049521
| 44.8524659 | 154.3865 | 2.048507
| 44.8634141 | 154.3911 | 2.047367
| 44.8734442 | 154.3936 | 2.046359
| 44.8842679 | 154.446 | 2.045271
| 44.8953691 | 154.3323 | 2.044206
| 44.9063416 | 154.3498 | 2.043064
| 44.917217 | 154.2931 | 2.042042
| 44.9281743 | 154.3776 | 2.040911
| 44.9382104 | 154.3257 | 2.039957
| 44.9491747 | 154.361 | 2.038836
| 44.9592006 | 154.3159 | 2.037783
| 44.9701757 | 154.2831 | 2.036716
| 44.9811689 | 154.3262 | 2.035626
| 44.9920802 | 154.3399 | 2.034475
| 45.0020846 | 154.3365 | 2.033495
| 45.0121042 | 154.2664 | 2.032598
| 45.0230633 | 154.2486 | 2.031447
| 45.0340837 | 154.3144 | 2.03032
| 45.044852 | 154.243 | 2.029223
| 45.0550644 | 154.2734 | 2.028227
| 45.0651525 | 154.2882 | 2.027253
| 45.0760182 | 154.2363 | 2.026207
| 45.0868121 | 154.308 | 2.025067
| 45.0968411 | 154.277 | 2.024004
| 45.1078344 | 154.2926 | 2.022985
| 45.1187753 | 154.2472 | 2.021821
| 45.1296853 | 154.2424 | 2.02078
| 45.1397738 | 154.2277 | 2.019696
| 45.1507675 | 154.2228 | 2.018692
| 45.1616791 | 154.3038 | 2.0176
| 45.171689 | 154.3089 | 2.016514
| 45.1827252 | 154.2726 | 2.015526
| 45.1936496 | 154.3008 | 2.014378
| 45.2046566 | 154.3381 | 2.013288
| 45.2156391 | 154.3222 | 2.012234
| 45.2265893 | 154.3083 | 2.011074
| 45.2374618 | 154.3034 | 2.010022
| 45.2475419 | 154.301 | 2.008924
| 45.2585384 | 154.3169 | 2.00792
| 45.2694784 | 154.3056 | 2.006805
| 45.2803627 | 154.3286 | 2.005742
| 45.2904378 | 154.3029 | 2.004725
| 45.3014354 | 154.3171 | 2.003565
| 45.3114536 | 154.3348 | 2.002578
| 45.3224057 | 154.2535 | 2.001513
| 45.3332384 | 154.2522 | 2.000384
| 45.3441875 | 154.257 | 1.999224
| 45.3552979 | 154.2447 | 1.998259
| 45.3662412 | 154.2444 | 1.997154
| 45.376305 | 154.2236 | 1.996213
| 45.3872021 | 154.3153 | 1.995003
| 45.397213 | 154.2627 | 1.994047
| 45.4072315 | 154.2593 | 1.99293
| 45.4181856 | 154.2149 | 1.99189
| 45.4291656 | 154.2266 | 1.990812
| 45.440133 | 154.1874 | 1.989685
| 45.4511312 | 154.2515 | 1.98864
| 45.4611366 | 154.1989 | 1.98764
| 45.4721641 | 154.1873 | 1.986482
| 45.482172 | 154.1142 | 1.985581
| 45.4931367 | 154.1071 | 1.984465
| 45.5031382 | 154.1592 | 1.983455
| 45.5141278 | 154.1767 | 1.982351
| 45.5250158 | 154.1345 | 1.981357
| 45.5358392 | 154.0768 | 1.980149
| 45.5459193 | 154.057 | 1.979141
| 45.5571384 | 154.1215 | 1.978039
| 45.5680389 | 154.0839 | 1.976984
| 45.5789222 | 154.1147 | 1.975886
| 45.5899075 | 154.067 | 1.974763
| 45.6008576 | 154.1121 | 1.973678
| 45.611886 | 154.1156 | 1.97261
| 45.6228691 | 154.068 | 1.971547
| 45.6338608 | 154.0988 | 1.970422
| 45.6447798 | 154.1442 | 1.96934
| 45.6548154 | 154.1081 | 1.968317
| 45.6658153 | 154.0984 | 1.967302
| 45.6767906 | 154.0468 | 1.966134
| 45.6877939 | 154.0128 | 1.964954
| 45.6986986 | 154.0031 | 1.963898
| 45.7097392 | 154.0005 | 1.962814
| 45.7206246 | 153.9519 | 1.961841
| 45.7306455 | 154.0088 | 1.960754
| 45.7416049 | 153.9459 | 1.959663
| 45.7525123 | 153.9268 | 1.958587
| 45.7625557 | 153.9277 | 1.957563
| 45.7734897 | 154.0058 | 1.956429
| 45.7844047 | 153.973 | 1.955403
| 45.7944409 | 153.9334 | 1.954379
| 45.8053372 | 153.9606 | 1.95323
| 45.8153903 | 153.9981 | 1.952324
| 45.8254302 | 153.9137 | 1.951315
| 45.8363893 | 153.9808 | 1.950104
| 45.8472333 | 153.9484 | 1.94909
| 45.858298 | 153.9063 | 1.947989
| 45.8692648 | 153.9322 | 1.946917
| 45.8801986 | 153.8991 | 1.945814
| 45.8902111 | 153.9159 | 1.944777
| 45.9011683 | 153.9143 | 1.943717
| 45.9120669 | 153.8997 | 1.942587
| 45.9220951 | 153.8898 | 1.941669
| 45.9330814 | 153.8519 | 1.94053
| 45.9430822 | 153.8956 | 1.939425
| 45.9531093 | 153.8391 | 1.938548
| 45.9641222 | 153.9321 | 1.937406
| 45.9750817 | 153.8825 | 1.93635
| 45.9860629 | 153.8916 | 1.935212
| 45.9969363 | 153.9019 | 1.934125
| 46.0079365 | 153.8514 | 1.93306
| 46.0188765 | 153.8757 | 1.931936
| 46.0298554 | 153.8925 | 1.930803
| 46.0407865 | 153.8193 | 1.929775
| 46.0517671 | 153.8828 | 1.928687
| 46.0627619 | 153.8475 | 1.927652
| 46.0736401 | 153.8611 | 1.926469
| 46.0836658 | 153.8026 | 1.925517
| 46.0946479 | 153.8263 | 1.924369
| 46.1046661 | 153.8469 | 1.923352
| 46.1156067 | 153.8317 | 1.922318
| 46.1265798 | 153.8259 | 1.921165
| 46.1375122 | 153.8278 | 1.920132
| 46.1484123 | 153.866 | 1.919002
| 46.1595156 | 153.8213 | 1.917887
| 46.1704901 | 153.8094 | 1.916784
| 46.1815246 | 153.7565 | 1.915716
| 46.1923896 | 153.7257 | 1.914645
| 46.2032983 | 153.7688 | 1.913554
| 46.2133352 | 153.8274 | 1.91249
| 46.2233379 | 153.7239 | 1.911525
| 46.2342595 | 153.8473 | 1.910428
| 46.2442671 | 153.8096 | 1.909412
| 46.2552382 | 153.7555 | 1.908285
| 46.2662132 | 153.7847 | 1.907212
| 46.2771881 | 153.7212 | 1.90608
| 46.2881422 | 153.7037 | 1.905029
| 46.2981436 | 153.7392 | 1.904054
| 46.3090824 | 153.804 | 1.902865
| 46.3200967 | 153.7755 | 1.901814
| 46.3301145 | 153.6772 | 1.900847
| 46.3401302 | 153.7425 | 1.89984
| 46.350135 | 153.7162 | 1.898865
| 46.3611388 | 153.6912 | 1.89772
| 46.3721468 | 153.6203 | 1.896664
| 46.3828601 | 153.6912 | 1.895577
| 46.3930856 | 153.7167 | 1.894575
| 46.4031089 | 153.7458 | 1.893477
| 46.4139151 | 153.7399 | 1.892397
| 46.4239354 | 153.6513 | 1.891465
| 46.4341047 | 153.7157 | 1.890423
| 46.4448901 | 153.6298 | 1.889334
| 46.4557901 | 153.683 | 1.888209
| 46.4658109 | 153.6113 | 1.887272
| 46.4758155 | 153.7155 | 1.886332
| 46.48671 | 153.6186 | 1.885233
| 46.496754 | 153.7342 | 1.884168
| 46.5077277 | 153.6677 | 1.883051
| 46.5187032 | 153.6852 | 1.882073
| 46.5287116 | 153.6417 | 1.880942
| 46.539584 | 153.6932 | 1.87994
| 46.5505375 | 153.5739 | 1.87887
| 46.5605587 | 153.6464 | 1.877763
| 46.5715457 | 153.5833 | 1.876749
| 46.5815991 | 153.5465 | 1.875679
| 46.5925645 | 153.5067 | 1.874577
| 46.6025869 | 153.5723 | 1.873655
| 46.6135128 | 153.6012 | 1.872527
| 46.6244497 | 153.5483 | 1.871439
| 46.6354696 | 153.55 | 1.870276
| 46.6463605 | 153.5898 | 1.869268
| 46.6563619 | 153.5777 | 1.868267
| 46.666407 | 153.5549 | 1.867308
| 46.6773314 | 153.5433 | 1.86615
| 46.6882417 | 153.5494 | 1.865059
| 46.6992822 | 153.5177 | 1.863865
| 46.7102843 | 153.4642 | 1.862945
| 46.7211662 | 153.5144 | 1.861762
| 46.7312392 | 153.4699 | 1.86081
| 46.7421885 | 153.4764 | 1.859745
| 46.7531639 | 153.4012 | 1.858627
| 46.7640856 | 153.5451 | 1.857505
| 46.7740943 | 153.4769 | 1.856534
| 46.7850529 | 153.4782 | 1.855393
| 46.7950929 | 153.5128 | 1.854404
| 46.8060629 | 153.4603 | 1.853277
| 46.8161074 | 153.5474 | 1.852288
| 46.8261076 | 153.4513 | 1.851318
| 46.8371126 | 153.5064 | 1.850102
| 46.8480569 | 153.4578 | 1.849128
| 46.8581048 | 153.3851 | 1.848088
| 46.868916 | 153.4204 | 1.846987
| 46.8789352 | 153.4229 | 1.846105
| 46.8890831 | 153.4228 | 1.84493
| 46.8999372 | 153.3868 | 1.843935
| 46.9100383 | 153.3906 | 1.842965
| 46.9209685 | 153.3391 | 1.841857
| 46.9319341 | 153.3857 | 1.84075
| 46.9428919 | 153.411 | 1.839609
| 46.9537966 | 153.3929 | 1.838589
| 46.9639443 | 153.3386 | 1.837534
| 46.9749561 | 153.315 | 1.836498
| 46.9858797 | 153.3529 | 1.835381
| 46.9958913 | 153.3324 | 1.834319
| 47.0068862 | 153.3508 | 1.833235
| 47.0177196 | 153.3152 | 1.832092
| 47.027816 | 153.3287 | 1.831127
| 47.0387884 | 153.281 | 1.83012
| 47.0495756 | 153.3115 | 1.828931
| 47.0596859 | 153.3772 | 1.82794
| 47.0705319 | 153.3441 | 1.82687
| 47.0805821 | 153.3284 | 1.825885
| 47.0915727 | 153.356 | 1.824731
| 47.1025019 | 153.2934 | 1.823723
| 47.113503 | 153.2866 | 1.822628
| 47.1244539 | 153.2529 | 1.821528
| 47.1353839 | 153.2571 | 1.820425
| 47.1463128 | 153.2552 | 1.819322
| 47.1563982 | 153.281 | 1.818244
| 47.1664101 | 153.268 | 1.817283
| 47.1764273 | 153.2834 | 1.816331
| 47.1874656 | 153.2617 | 1.815207
| 47.1984168 | 153.2215 | 1.814127
| 47.2094489 | 153.252 | 1.813009
| 47.220356 | 153.2555 | 1.811933
| 47.2313104 | 153.2717 | 1.810908
| 47.2413985 | 153.2739 | 1.809769
| 47.2522547 | 153.2713 | 1.808748
| 47.2622815 | 153.2644 | 1.807715
| 47.2723377 | 153.2409 | 1.806715
| 47.2833288 | 153.2254 | 1.805621
| 47.2942627 | 153.2267 | 1.804487
| 47.3052892 | 153.1862 | 1.803495
| 47.3162155 | 153.1735 | 1.802372
| 47.3271879 | 153.2114 | 1.801205
| 47.3371885 | 153.2483 | 1.80027
| 47.3481631 | 153.271 | 1.799107
| 47.3591094 | 153.2006 | 1.798068
| 47.3700351 | 153.2149 | 1.79697
| 47.3800787 | 153.1733 | 1.796031
| 47.3900905 | 153.2542 | 1.794915
| 47.4009608 | 153.1926 | 1.793923
| 47.4119532 | 153.2024 | 1.792798
| 47.422866 | 153.1822 | 1.791692
| 47.4338845 | 153.1204 | 1.790495
| 47.4448358 | 153.2173 | 1.78944
| 47.455809 | 153.1586 | 1.788303
| 47.4667634 | 153.2659 | 1.787297
| 47.4777903 | 153.1162 | 1.786235
| 47.4887352 | 153.1311 | 1.785105
| 47.499662 | 153.132 | 1.783987
| 47.5096752 | 153.1018 | 1.783041
| 47.5206531 | 153.1728 | 1.781883
| 47.5315973 | 153.1446 | 1.780794
| 47.5424828 | 153.1452 | 1.779675
| 47.5525293 | 153.1295 | 1.778676
| 47.5645416 | 153.1472 | 1.777535
| 47.5754772 | 153.107 | 1.776381
| 47.5854785 | 153.1013 | 1.775356
| 47.5963917 | 153.1849 | 1.774274
| 47.6073575 | 153.0686 | 1.773273
| 47.617385 | 153.028 | 1.772305
| 47.6282579 | 153.0562 | 1.771233
| 47.6382629 | 153.0804 | 1.770172
| 47.6483098 | 153.0391 | 1.769083
| 47.6591702 | 153.0226 | 1.768062
| 47.6692938 | 153.144 | 1.767079
| 47.6802601 | 153.0153 | 1.765928
| 47.6912841 | 152.9917 | 1.76482
| 47.7021931 | 153.0195 | 1.763679
| 47.7122209 | 153.082 | 1.762712
| 47.7231941 | 152.9883 | 1.761679
| 47.7341192 | 153.024 | 1.760587
| 47.7451003 | 153.022 | 1.759484
| 47.7560798 | 153.0214 | 1.758381
| 47.7670786 | 153.0243 | 1.757261
| 47.7778608 | 152.9873 | 1.756268
| 47.7881153 | 153.0362 | 1.755187
| 47.7989036 | 153.0038 | 1.754118
| 47.8098241 | 152.9344 | 1.753026
| 47.8198859 | 152.9392 | 1.75199
| 47.8308365 | 152.9077 | 1.75094
| 47.8408877 | 152.9857 | 1.7499
| 47.85178 | 152.9932 | 1.748796
| 47.8627307 | 152.9523 | 1.747806
| 47.872764 | 152.9749 | 1.746712
| 47.8837054 | 152.9746 | 1.745563
| 47.8946489 | 152.9681 | 1.744484
| 47.9046591 | 152.9343 | 1.743598
| 47.9156431 | 152.9796 | 1.742489
| 47.9265771 | 152.9761 | 1.741366
| 47.937505 | 153.038 | 1.740193
| 47.9475337 | 152.9526 | 1.739255
| 47.9583788 | 152.9853 | 1.738141
| 47.9684458 | 152.9421 | 1.737129
| 47.9784839 | 153.035 | 1.736075
| 47.9893123 | 152.9465 | 1.735082
| 48.0003715 | 152.9686 | 1.734022
| 48.0113126 | 152.9342 | 1.732877
| 48.0213399 | 152.9131 | 1.73188
| 48.032232 | 152.8816 | 1.730796
| 48.042307 | 152.8968 | 1.729813
| 48.053263 | 152.8676 | 1.728602
| 48.0642268 | 152.7882 | 1.727616
| 48.0751799 | 152.8809 | 1.726561
| 48.0851854 | 152.8078 | 1.72555
| 48.0961386 | 152.8299 | 1.724455
| 48.1071383 | 152.7952 | 1.72333
| 48.1180782 | 152.8095 | 1.722256
| 48.1280783 | 152.8969 | 1.721211
| 48.138136 | 152.8676 | 1.720245
| 48.1481562 | 152.8616 | 1.719183
| 48.1591352 | 152.8312 | 1.7181
| 48.1691507 | 152.8285 | 1.717139
| 48.1798881 | 152.785 | 1.716025
| 48.1908852 | 152.7617 | 1.71491
| 48.2018136 | 152.8301 | 1.713772
| 48.2118575 | 152.8578 | 1.712893
| 48.2228068 | 152.7911 | 1.711798
| 48.2336659 | 152.8212 | 1.710647
| 48.2437905 | 152.8376 | 1.709645
| 48.254726 | 152.8107 | 1.708596
| 48.2656307 | 152.9177 | 1.707401
| 48.2757068 | 152.8492 | 1.706468
| 48.2865952 | 152.8074 | 1.705354
| 48.2966352 | 152.8546 | 1.7044
| 48.307594 | 152.7385 | 1.703274
| 48.3185494 | 152.7363 | 1.702169
| 48.3285543 | 152.7644 | 1.701188
| 48.3395503 | 152.741 | 1.700064
| 48.3495556 | 152.7289 | 1.699043
| 48.3604665 | 152.7163 | 1.698007
| 48.3715537 | 152.81 | 1.696883
| 48.3823425 | 152.7898 | 1.695739
| 48.3933738 | 152.7587 | 1.694766
| 48.4042412 | 152.7509 | 1.693615
| 48.4143893 | 152.7567 | 1.69269
| 48.4252936 | 152.7664 | 1.691539
| 48.436289 | 152.7502 | 1.69041
| 48.4472069 | 152.7418 | 1.689273
| 48.45723 | 152.7705 | 1.688276
| 48.4681768 | 152.716 | 1.687251
| 48.4781801 | 152.7435 | 1.686266
| 48.4891342 | 152.7584 | 1.685175
| 48.4991493 | 152.7495 | 1.684129
| 48.5100819 | 152.6996 | 1.683051
| 48.5201096 | 152.7241 | 1.682098
| 48.5301351 | 152.6206 | 1.681025
| 48.5410443 | 152.6417 | 1.68005
| 48.5520537 | 152.6349 | 1.678909
| 48.5620542 | 152.757 | 1.677863
| 48.5729066 | 152.6562 | 1.676808
| 48.5838483 | 152.6685 | 1.675694
| 48.593858 | 152.6253 | 1.674633
| 48.6049103 | 152.6185 | 1.673568
| 48.6159114 | 152.6298 | 1.672508
| 48.6259115 | 152.6258 | 1.671558
| 48.6368613 | 152.5882 | 1.670438
| 48.6478321 | 152.5814 | 1.669306
| 48.6587754 | 152.5675 | 1.668121
| 48.6697324 | 152.5283 | 1.667126
| 48.680656 | 152.5963 | 1.665933
| 48.6906644 | 152.523 | 1.664977
| 48.7016606 | 152.581 | 1.663868
| 48.7126337 | 152.5638 | 1.662871
| 48.7235987 | 152.5495 | 1.661649
| 48.734573 | 152.5055 | 1.660677
| 48.745534 | 152.5632 | 1.659545
| 48.7555448 | 152.4493 | 1.658569
| 48.7664859 | 152.4989 | 1.657415
| 48.7775143 | 152.4901 | 1.656357
| 48.7883597 | 152.4966 | 1.655118
| 48.7984091 | 152.4709 | 1.654183
| 48.8093893 | 152.4621 | 1.65313
| 48.8203564 | 152.4923 | 1.651998
| 48.831325 | 152.5065 | 1.650921
| 48.8422079 | 152.4612 | 1.649798
| 48.8522856 | 152.508 | 1.648825
| 48.8632051 | 152.509 | 1.647743
| 48.8732088 | 152.4169 | 1.646803
| 48.8842083 | 152.4901 | 1.645638
| 48.8950979 | 152.5115 | 1.644574
| 48.905117 | 152.4543 | 1.643577
| 48.9151349 | 152.4555 | 1.642545
| 48.9251356 | 152.3656 | 1.64154
| 48.9361009 | 152.4123 | 1.640514
| 48.9461351 | 152.4391 | 1.639475
| 48.9570753 | 152.4504 | 1.638371
| 48.9680279 | 152.3795 | 1.637261
| 48.9789273 | 152.3778 | 1.636261
| 48.9898851 | 152.4313 | 1.63519
| 49.0007835 | 152.4705 | 1.634
| 49.0117055 | 152.4459 | 1.632943
| 49.0218316 | 152.4604 | 1.631916
| 49.0327839 | 152.4811 | 1.63082
| 49.0437361 | 152.4847 | 1.629615
| 49.0547118 | 152.4341 | 1.628638
| 49.0656052 | 152.4257 | 1.627598
| 49.0765705 | 152.4704 | 1.626427
| 49.0866574 | 152.4612 | 1.625418
| 49.0975441 | 152.4667 | 1.624344
| 49.108474 | 152.4372 | 1.623261
| 49.1185291 | 152.3509 | 1.622261
| 49.1295512 | 152.4063 | 1.621154
| 49.140387 | 152.4034 | 1.62002
| 49.1505208 | 152.3557 | 1.619062
| 49.1614223 | 152.296 | 1.617992
| 49.1723328 | 152.4039 | 1.616866
| 49.1823849 | 152.3899 | 1.615825
| 49.1933855 | 152.3569 | 1.61479
| 49.2042378 | 152.3491 | 1.61368
| 49.2152114 | 152.3348 | 1.612603
| 49.2253613 | 152.3055 | 1.611623
| 49.2361602 | 152.3308 | 1.610558
| 49.2462163 | 152.355 | 1.609482
| 49.2571828 | 152.3663 | 1.608426
| 49.2671864 | 152.3639 | 1.60736
| 49.278145 | 152.3857 | 1.606309
| 49.289134 | 152.3552 | 1.605155
| 49.3001427 | 152.328 | 1.60419
| 49.3111032 | 152.3124 | 1.603084
| 49.3221345 | 152.3141 | 1.60183
| 49.3321361 | 152.3253 | 1.60096
| 49.3431363 | 152.3285 | 1.59982
| 49.3538108 | 152.3363 | 1.598718
| 49.3649096 | 152.3603 | 1.597593
| 49.3758523 | 152.3091 | 1.596524
| 49.3868581 | 152.3386 | 1.595503
| 49.3977628 | 152.322 | 1.594393
| 49.4078588 | 152.2886 | 1.593393
| 49.4188486 | 152.2824 | 1.592204
| 49.4298072 | 152.2549 | 1.591173
| 49.4399081 | 152.3782 | 1.590163
| 49.450749 | 152.2768 | 1.589084
| 49.4607812 | 152.2893 | 1.588051
| 49.4707853 | 152.2173 | 1.58702
| 49.4816085 | 152.2257 | 1.585953
| 49.4916931 | 152.1915 | 1.584955
| 49.5026592 | 152.2077 | 1.583868
| 49.5135547 | 152.1351 | 1.582758
| 49.5246081 | 152.1335 | 1.581653
| 49.5355487 | 152.1637 | 1.580574
| 49.5465522 | 152.142 | 1.579544
| 49.5575208 | 152.1326 | 1.578347
| 49.5685611 | 152.1008 | 1.577293
| 49.5794994 | 152.1977 | 1.576089
| 49.5904564 | 152.1407 | 1.575153
| 49.6004909 | 152.1765 | 1.57408
| 49.6113087 | 152.1328 | 1.573068
| 49.6214859 | 152.0996 | 1.57202
| 49.6323968 | 152.0944 | 1.570934
| 49.6433616 | 152.1142 | 1.569883
| 49.6542147 | 152.0879 | 1.568768
| 49.6652036 | 152.1466 | 1.567614
| 49.6752546 | 152.2074 | 1.566628
| 49.6862299 | 152.0988 | 1.565531
| 49.6971845 | 152.1575 | 1.564405
| 49.7081965 | 152.1705 | 1.563249
| 49.719096 | 152.1176 | 1.562289
| 49.7291104 | 152.0955 | 1.561218
| 49.7391391 | 152.1096 | 1.56031
| 49.7501047 | 152.1057 | 1.559209
| 49.7611004 | 152.0863 | 1.557954
| 49.7711038 | 152.0386 | 1.557064
| 49.7820314 | 152.0269 | 1.555946
| 49.7920997 | 152.0747 | 1.554944
| 49.8021231 | 152.0575 | 1.554037
| 49.8128611 | 152.0636 | 1.552868
| 49.8238355 | 152.0241 | 1.55177
| 49.8339332 | 152.046 | 1.550766
| 49.8449023 | 152.0275 | 1.549684
| 49.8549664 | 151.9869 | 1.548612
| 49.8658543 | 152.03 | 1.547523
| 49.8769136 | 152.0319 | 1.546458
| 49.8878244 | 151.9892 | 1.545417
| 49.8988066 | 151.9924 | 1.544298
| 49.9097798 | 151.9376 | 1.543176
| 49.9207858 | 151.9548 | 1.5421
| 49.9317246 | 152.0209 | 1.541022
| 49.9426981 | 152.0384 | 1.539899
| 49.9536578 | 152.0141 | 1.538813
| 49.9636607 | 151.9317 | 1.537913
| 49.9746598 | 151.9427 | 1.536693
| 49.9856384 | 151.9712 | 1.53568
| 49.9966039 | 151.9991 | 1.534564
| 50.0066362 | 151.9669 | 1.533626
| 50.0174829 | 151.965 | 1.532411
| 50.0284782 | 152.0136 | 1.531371
| 50.038497 | 151.9684 | 1.530364
| 50.0494814 | 151.9162 | 1.529286
| 50.0604306 | 151.8822 | 1.528171
| 50.0705715 | 151.9239 | 1.527142
| 50.0814478 | 151.9456 | 1.526054
| 50.0925523 | 151.9191 | 1.524899
| 50.1034562 | 151.946 | 1.523868
| 50.1144468 | 151.8951 | 1.522699
| 50.1253859 | 151.9213 | 1.521695
| 50.13636 | 151.9281 | 1.520508
| 50.1473267 | 151.8983 | 1.519526
| 50.1574083 | 151.8947 | 1.518498
| 50.1682919 | 151.8885 | 1.51739
| 50.1792551 | 151.9371 | 1.516309
| 50.1892891 | 151.9506 | 1.515285
| 50.2002342 | 151.9094 | 1.514236
| 50.211132 | 151.8676 | 1.513151
| 50.2211615 | 151.8406 | 1.512053
| 50.2321567 | 151.8853 | 1.510983
| 50.2421611 | 151.8778 | 1.510008
| 50.2531337 | 151.8888 | 1.508876
| 50.2640983 | 151.8327 | 1.507794
| 50.2750472 | 151.9351 | 1.506754
| 50.2851308 | 151.8777 | 1.505681
| 50.2951344 | 151.8662 | 1.504726
| 50.3058451 | 151.8542 | 1.503614
| 50.3158579 | 151.8622 | 1.502658
| 50.3268833 | 151.8496 | 1.501506
| 50.3378799 | 151.7851 | 1.500406
| 50.348853 | 151.8304 | 1.499339
| 50.3597948 | 151.8265 | 1.498265
| 50.3707081 | 151.8 | 1.497188
| 50.3817704 | 151.8055 | 1.495982
| 50.3917804 | 151.7717 | 1.494971
| 50.4026316 | 151.8287 | 1.494001
| 50.413645 | 151.8375 | 1.49286
| 50.424552 | 151.7908 | 1.491679
| 50.434597 | 151.78 | 1.490804
| 50.445477 | 151.8377 | 1.489626
| 50.4555505 | 151.7727 | 1.488704
| 50.4655519 | 151.8329 | 1.487749
| 50.476398 | 151.8297 | 1.486559
| 50.4865397 | 151.8308 | 1.485595
| 50.4974482 | 151.8441 | 1.484449
| 50.508459 | 151.8075 | 1.483403
| 50.5193828 | 151.7424 | 1.482261
| 50.5303036 | 151.7861 | 1.481234
| 50.54038 | 151.7394 | 1.480206
| 50.5513036 | 151.7588 | 1.479214
| 50.5622812 | 151.7118 | 1.478016
| 50.5732557 | 151.7348 | 1.476893
| 50.5842207 | 151.6729 | 1.475822
| 50.5951768 | 151.6506 | 1.474696
| 50.6051793 | 151.6965 | 1.473746
| 50.6161027 | 151.7308 | 1.472569
| 50.6261559 | 151.7407 | 1.471633
| 50.6371033 | 151.6759 | 1.470449
| 50.6471043 | 151.6927 | 1.469524
| 50.657155 | 151.6692 | 1.468484
| 50.6679193 | 151.6472 | 1.467472
| 50.6781324 | 151.7226 | 1.466386
| 50.6891253 | 151.7028 | 1.465332
| 50.6999348 | 151.6127 | 1.464276
| 50.7109418 | 151.6312 | 1.46326
| 50.7218955 | 151.6613 | 1.462095
| 50.7319425 | 151.6139 | 1.46104
| 50.7428062 | 151.6372 | 1.459943
| 50.7537605 | 151.5556 | 1.458893
| 50.7638142 | 151.6076 | 1.457863
| 50.7747139 | 151.6118 | 1.456718
| 50.7857055 | 151.5648 | 1.455653
| 50.7966574 | 151.5882 | 1.454583
| 50.8076317 | 151.6669 | 1.453456
| 50.8185023 | 151.6958 | 1.452319
| 50.8286042 | 151.6794 | 1.451389
| 50.8395712 | 151.7086 | 1.450322
| 50.8496015 | 151.6959 | 1.449319
| 50.8605361 | 151.6041 | 1.448281
| 50.8705492 | 151.6342 | 1.447254
| 50.8815116 | 151.5807 | 1.446093
| 50.8924782 | 151.4365 | 1.444966
| 50.9034231 | 151.465 | 1.443947
| 50.9144242 | 151.4073 | 1.442932
| 50.9252562 | 151.3989 | 1.441849
| 50.9363465 | 151.4449 | 1.440624
| 50.9473467 | 151.4858 | 1.439569
| 50.9582935 | 151.4524 | 1.43846
| 50.9693547 | 151.3928 | 1.437344
| 50.9802214 | 151.3425 | 1.436307
| 50.9912046 | 151.3626 | 1.435164
| 51.0021401 | 151.4112 | 1.434045
| 51.0121601 | 151.4004 | 1.433098
| 51.0231314 | 151.4335 | 1.432001
| 51.0341115 | 151.4189 | 1.430848
| 51.0441412 | 151.5306 | 1.42991
| 51.0550688 | 151.471 | 1.428742
| 51.0650957 | 151.4657 | 1.427795
| 51.0751385 | 151.367 | 1.426835
| 51.085926 | 151.3942 | 1.425676
| 51.0960494 | 151.3737 | 1.424699
| 51.1069092 | 151.3669 | 1.423603
| 51.1179058 | 151.3818 | 1.422519
| 51.1287741 | 151.4259 | 1.421407
| 51.1388198 | 151.3668 | 1.420397
| 51.1498288 | 151.3736 | 1.419251
| 51.1607828 | 151.3833 | 1.418201
| 51.1717526 | 151.3681 | 1.417159
| 51.1827035 | 151.3934 | 1.416009
| 51.1935848 | 151.3483 | 1.414901
| 51.2036257 | 151.3712 | 1.413942
| 51.2136425 | 151.4116 | 1.412885
| 51.224595 | 151.385 | 1.41185
| 51.2356051 | 151.3957 | 1.410709
| 51.2465033 | 151.3666 | 1.409679
| 51.2565097 | 151.3172 | 1.408718
| 51.2665639 | 151.2707 | 1.407633
| 51.2775075 | 151.2931 | 1.406543
| 51.2884906 | 151.3129 | 1.40541
| 51.2994748 | 151.3806 | 1.404312
| 51.3104554 | 151.3466 | 1.403259
| 51.3213542 | 151.2941 | 1.402179
| 51.3323576 | 151.3576 | 1.401078
| 51.3433398 | 151.2736 | 1.399995
| 51.3543042 | 151.367 | 1.398884
| 51.3643542 | 151.3079 | 1.397859
| 51.3752293 | 151.3597 | 1.396876
| 51.3852365 | 151.2501 | 1.395811
| 51.3962444 | 151.2371 | 1.394735
| 51.407247 | 151.2216 | 1.39361
| 51.4181813 | 151.2637 | 1.392426
| 51.4281939 | 151.2668 | 1.391475
| 51.4391608 | 151.2487 | 1.390408
| 51.4501327 | 151.1823 | 1.389331
| 51.4601791 | 151.2123 | 1.388316
| 51.4711383 | 151.2308 | 1.38723
| 51.4821295 | 151.2697 | 1.386191
| 51.4921333 | 151.1921 | 1.385121
| 51.5031002 | 151.2511 | 1.384019
| 51.5131289 | 151.1706 | 1.383036
| 51.5231325 | 151.2113 | 1.381981
| 51.5338768 | 151.1533 | 1.380962
| 51.5438793 | 151.2128 | 1.379941
| 51.5539215 | 151.261 | 1.378902
| 51.5648807 | 151.1871 | 1.377916
| 51.5758202 | 151.165 | 1.376792
| 51.5868001 | 151.1417 | 1.375669
| 51.5977984 | 151.1125 | 1.374619
| 51.6087632 | 151.1709 | 1.373428
| 51.6197016 | 151.1346 | 1.372379
| 51.6306821 | 151.0892 | 1.371321
| 51.6415705 | 151.1349 | 1.370107
| 51.6515734 | 151.1996 | 1.369122
| 51.6616035 | 151.1441 | 1.368169
| 51.6725038 | 151.0319 | 1.367099
| 51.6835766 | 151.1068 | 1.365997
| 51.6944472 | 151.0488 | 1.364864
| 51.7045277 | 151.1482 | 1.363851
| 51.7145823 | 151.1037 | 1.362866
| 51.7254444 | 151.0784 | 1.36187
| 51.735445 | 151.0517 | 1.360815
| 51.7464216 | 151.0588 | 1.359682
| 51.757322 | 151.0219 | 1.358687
| 51.7683504 | 151.0407 | 1.357559
| 51.7793227 | 151.0099 | 1.356457
| 51.7902841 | 151.042 | 1.355316
| 51.8012284 | 151.0585 | 1.354186
| 51.8112569 | 150.9657 | 1.353264
| 51.8222253 | 150.9767 | 1.352107
| 51.8331366 | 151.0944 | 1.351
| 51.8431785 | 150.9737 | 1.350031
| 51.854256 | 151.0337 | 1.348964
| 51.8651531 | 151.0029 | 1.347814
| 51.8751565 | 150.9765 | 1.346874
| 51.8861818 | 151.006 | 1.345821
| 51.8971666 | 150.938 | 1.344643
| 51.9081225 | 150.9581 | 1.343622
| 51.9181514 | 150.9265 | 1.342609
| 51.9291649 | 150.943 | 1.341418
| 51.9401545 | 150.8983 | 1.340419
| 51.9501568 | 150.9471 | 1.339409
| 51.9610505 | 150.9698 | 1.338294
| 51.9711146 | 150.8757 | 1.337283
| 51.9821071 | 150.8731 | 1.336164
| 51.9929328 | 150.8654 | 1.335131
| 52.0031623 | 150.9197 | 1.334118
| 52.0141605 | 150.9038 | 1.333048
| 52.0251011 | 150.8841 | 1.331859
| 52.0351331 | 150.9676 | 1.330836
| 52.0459028 | 150.9458 | 1.329834
| 52.0569339 | 150.9727 | 1.328641
| 52.0671223 | 150.9966 | 1.327702
| 52.0779753 | 150.983 | 1.326607
| 52.0890788 | 150.8978 | 1.325486
| 52.0998854 | 150.8961 | 1.324456
| 52.1099198 | 150.9252 | 1.323292
| 52.1207832 | 150.8996 | 1.322311
| 52.1308712 | 150.8658 | 1.321317
| 52.1418591 | 150.9176 | 1.320213
| 52.1527831 | 150.9082 | 1.319016
| 52.1628251 | 150.8935 | 1.318062
| 52.1728284 | 150.9249 | 1.317157
| 52.1837301 | 150.8986 | 1.315986
| 52.1948265 | 150.8403 | 1.314897
| 52.2057542 | 150.8853 | 1.313874
| 52.2167853 | 150.8678 | 1.312671
| 52.2277347 | 150.8763 | 1.311671
| 52.2387723 | 150.8452 | 1.310502
| 52.2496376 | 150.8494 | 1.309541
| 52.2605802 | 150.8763 | 1.308366
| 52.2706413 | 150.7828 | 1.307405
| 52.2807037 | 150.8141 | 1.306424
| 52.2916862 | 150.7711 | 1.305206
| 52.3017248 | 150.7774 | 1.304217
| 52.3127804 | 150.7868 | 1.303051
| 52.3237487 | 150.8704 | 1.301984
| 52.3347359 | 150.8238 | 1.300921
| 52.3455907 | 150.8299 | 1.299815
| 52.3556601 | 150.8314 | 1.298858
| 52.3665926 | 150.7984 | 1.29772
| 52.3775445 | 150.8612 | 1.29676
| 52.3885477 | 150.8687 | 1.29561
| 52.3995456 | 150.7323 | 1.29451
| 52.4105654 | 150.8104 | 1.293348
| 52.4205661 | 150.7192 | 1.292403
| 52.4315547 | 150.7487 | 1.291224
| 52.4425723 | 150.7519 | 1.290142
| 52.4535154 | 150.7519 | 1.289043
| 52.4643906 | 150.749 | 1.287955
| 52.4754711 | 150.7604 | 1.286922
| 52.4854963 | 150.7574 | 1.28587
| 52.496376 | 150.7188 | 1.284827
| 52.506468 | 150.7517 | 1.283823
| 52.5173663 | 150.6824 | 1.282748
| 52.5274413 | 150.6897 | 1.28166
| 52.5383675 | 150.6602 | 1.280688
| 52.5483851 | 150.6352 | 1.279631
| 52.5592815 | 150.627 | 1.278576
| 52.5693453 | 150.5634 | 1.2775
| 52.5803317 | 150.6337 | 1.276446
| 52.5903335 | 150.7386 | 1.275411
| 52.6013074 | 150.6913 | 1.274244
| 52.6121708 | 150.6369 | 1.273217
| 52.6222057 | 150.641 | 1.272224
| 52.6331559 | 150.6338 | 1.271079
| 52.6441747 | 150.6896 | 1.270027
| 52.6551591 | 150.6397 | 1.268943
| 52.6660974 | 150.6121 | 1.267855
| 52.6771599 | 150.5768 | 1.266839
| 52.6881307 | 150.5956 | 1.265591
| 52.6981489 | 150.5952 | 1.264604
| 52.7091332 | 150.6078 | 1.263616
| 52.7198781 | 150.5368 | 1.262432
| 52.7299222 | 150.5636 | 1.261457
| 52.7400884 | 150.4857 | 1.260476
| 52.7501597 | 150.5699 | 1.259473
| 52.7611156 | 150.5793 | 1.258323
| 52.772119 | 150.6185 | 1.257222
| 52.7828483 | 150.6136 | 1.2562
| 52.7929533 | 150.678 | 1.255149
| 52.8039622 | 150.6385 | 1.253998
| 52.8147553 | 150.5801 | 1.252994
| 52.8248209 | 150.6124 | 1.251967
| 52.834823 | 150.5971 | 1.250877
| 52.8458307 | 150.5261 | 1.249921
| 52.856735 | 150.5099 | 1.248766
| 52.8667997 | 150.5215 | 1.247779
| 52.8775785 | 150.5205 | 1.246676
| 52.8876369 | 150.5265 | 1.245681
| 52.8977324 | 150.5572 | 1.244661
| 52.9087132 | 150.6343 | 1.243568
| 52.9196729 | 150.4778 | 1.242537
| 52.9296878 | 150.5798 | 1.241521
| 52.9406573 | 150.4064 | 1.240384
| 52.9516356 | 150.5626 | 1.239351
| 52.9616851 | 150.509 | 1.238356
| 52.972496 | 150.4235 | 1.23723
| 52.9827076 | 150.413 | 1.236234
| 52.9937359 | 150.425 | 1.235106
| 53.0046322 | 150.3553 | 1.234006
| 53.0155187 | 150.3252 | 1.232887
| 53.0255434 | 150.41 | 1.231865
| 53.0355535 | 150.3862 | 1.230889
| 53.0465434 | 150.4228 | 1.229795
| 53.0574336 | 150.3324 | 1.228761
| 53.0684203 | 150.3502 | 1.227617
| 53.0793824 | 150.3846 | 1.226466
| 53.0894228 | 150.4139 | 1.225562
| 53.1003482 | 150.3138 | 1.2245
| 53.1103771 | 150.3435 | 1.223472
| 53.1204292 | 150.2805 | 1.222451
| 53.1313007 | 150.3975 | 1.221379
| 53.1423154 | 150.2653 | 1.220253
| 53.1531852 | 150.2679 | 1.219231
| 53.1632153 | 150.3138 | 1.218123
| 53.174196 | 150.3413 | 1.21703
| 53.1851763 | 150.3145 | 1.215987
| 53.1961301 | 150.2461 | 1.214866
| 53.2061546 | 150.3338 | 1.213879
| 53.2171564 | 150.3305 | 1.212679
| 53.2281201 | 150.2294 | 1.211657
| 53.239094 | 150.2573 | 1.210625
| 53.2491337 | 150.3236 | 1.209601
| 53.2600916 | 150.2232 | 1.20852
| 53.2708372 | 150.2993 | 1.207411
| 53.2808454 | 150.2891 | 1.206485
| 53.2908792 | 150.2825 | 1.205452
| 53.3008905 | 150.2163 | 1.20445
| 53.3118419 | 150.276 | 1.20335
| 53.3227765 | 150.1755 | 1.202257
| 53.3338149 | 150.1531 | 1.201103
| 53.3447248 | 150.2367 | 1.200082
| 53.3557549 | 150.2196 | 1.198959
| 53.3666482 | 150.1735 | 1.19791
| 53.3776334 | 150.2303 | 1.196771
| 53.3876501 | 150.1913 | 1.195769
| 53.3986297 | 150.1012 | 1.194641
| 53.40957 | 150.1637 | 1.193668
| 53.4205403 | 150.1692 | 1.192521
| 53.4315031 | 150.1939 | 1.191444
| 53.442467 | 150.1475 | 1.190248
| 53.4534416 | 150.142 | 1.18909
| 53.4644106 | 150.1725 | 1.188053
| 53.4744254 | 150.2048 | 1.187132
| 53.4852749 | 150.185 | 1.186072
| 53.4954062 | 150.205 | 1.185014
| 53.5063092 | 150.1314 | 1.183838
| 53.5171816 | 150.205 | 1.182836
| 53.5272775 | 150.1118 | 1.181802
| 53.538254 | 150.1404 | 1.180704
| 53.549212 | 150.0671 | 1.179593
| 53.5602001 | 150.1345 | 1.17858
| 53.5711761 | 150.1089 | 1.177452
| 53.5821282 | 150.0856 | 1.176272
| 53.5931251 | 150.0798 | 1.175217
| 53.6041274 | 150.0645 | 1.174207
| 53.6141274 | 150.043 | 1.173182
| 53.6241298 | 149.9642 | 1.172157
| 53.6341302 | 150.0282 | 1.171126
| 53.6450432 | 150.0075 | 1.170115
| 53.6558843 | 149.9861 | 1.168981
| 53.6669006 | 149.9835 | 1.167844
| 53.6777724 | 150.0311 | 1.166807
| 53.6879105 | 150.1078 | 1.165778
| 53.6987499 | 150.0693 | 1.164705
| 53.7097365 | 150.0579 | 1.163541
| 53.7207569 | 150.0521 | 1.162374
| 53.7316551 | 150.0278 | 1.161429
| 53.7416981 | 150.0711 | 1.16036
| 53.7526767 | 149.9496 | 1.159352
| 53.7636528 | 150.0261 | 1.158249
| 53.7745745 | 150.0241 | 1.157077
| 53.7845817 | 149.9731 | 1.156146
| 53.7945905 | 150.0226 | 1.155181
| 53.8054677 | 150.0845 | 1.153988
| 53.8155326 | 150.0092 | 1.153021
| 53.8264676 | 149.9447 | 1.151953
| 53.8374257 | 149.9334 | 1.150837
| 53.8474422 | 149.9527 | 1.149765
| 53.8583288 | 149.9591 | 1.148737
| 53.8684021 | 149.8822 | 1.147709
| 53.8793738 | 149.9176 | 1.146572
| 53.8902448 | 149.9062 | 1.14551
| 53.9012186 | 149.8926 | 1.144403
| 53.9113111 | 149.8747 | 1.143468
| 53.9213189 | 149.8901 | 1.142423
| 53.9322968 | 149.8921 | 1.141365
| 53.9433073 | 149.8289 | 1.140289
| 53.9542687 | 149.7268 | 1.139223
| 53.965248 | 149.753 | 1.138015
| 53.9762265 | 149.835 | 1.136927
| 53.987199 | 149.8619 | 1.13583
| 53.9981303 | 149.8321 | 1.134762
| 54.0081887 | 149.7623 | 1.133826
| 54.0191477 | 149.7555 | 1.13268
| 54.0301622 | 149.8019 | 1.131633
| 54.0411412 | 149.7231 | 1.130516
| 54.0511579 | 149.7645 | 1.129509
| 54.0620956 | 149.7784 | 1.12828
| 54.0730899 | 149.7123 | 1.1272
| 54.0838825 | 149.7609 | 1.126191
| 54.0948587 | 149.7781 | 1.125069
| 54.1058038 | 149.7327 | 1.124089
| 54.1168849 | 149.7444 | 1.122846
| 54.1277994 | 149.7457 | 1.12188
| 54.1387853 | 149.7288 | 1.120736
| 54.1497359 | 149.7402 | 1.119651
| 54.1606346 | 149.7149 | 1.118541
| 54.1706739 | 149.637 | 1.117572
| 54.1806775 | 149.6726 | 1.116537
| 54.1916085 | 149.7432 | 1.115434
| 54.2024992 | 149.7915 | 1.11435
| 54.2134348 | 149.7555 | 1.113211
| 54.2235631 | 149.7227 | 1.112288
| 54.2344655 | 149.7142 | 1.111238
| 54.2444971 | 149.719 | 1.11009
| 54.255527 | 149.7601 | 1.109062
| 54.2664214 | 149.6785 | 1.108053
| 54.2773761 | 149.6386 | 1.106842
| 54.2883324 | 149.6464 | 1.105706
| 54.2994191 | 149.6091 | 1.104663
| 54.310321 | 149.6017 | 1.103638
| 54.3212029 | 149.6739 | 1.102479
| 54.3312971 | 149.645 | 1.10149
| 54.3421735 | 149.7108 | 1.100362
| 54.3522061 | 149.7145 | 1.099359
| 54.3631666 | 149.6189 | 1.098398
| 54.3731738 | 149.5757 | 1.097307
| 54.3841422 | 149.6775 | 1.096311
| 54.3951271 | 149.6195 | 1.095152
| 54.4051478 | 149.563 | 1.09417
| 54.4161265 | 149.6479 | 1.093072
| 54.4261558 | 149.5723 | 1.091899
| 54.4371303 | 149.5603 | 1.090907
| 54.4471491 | 149.5174 | 1.08999
| 54.4581865 | 149.5553 | 1.088766
| 54.4690684 | 149.5385 | 1.087768
| 54.4791618 | 149.5371 | 1.086769
| 54.4899185 | 149.4816 | 1.085678
| 54.5008218 | 149.5662 | 1.084517
| 54.5118492 | 149.5095 | 1.08352
| 54.5218833 | 149.5389 | 1.082521
| 54.5328482 | 149.5389 | 1.081315
| 54.5428742 | 149.5401 | 1.080362
| 54.5537261 | 149.5355 | 1.079222
| 54.5637746 | 149.4894 | 1.078402
| 54.5747007 | 149.4699 | 1.077225
| 54.5856253 | 149.5069 | 1.076077
| 54.5956563 | 149.4925 | 1.075049
| 54.6066291 | 149.4714 | 1.073957
| 54.6166531 | 149.4493 | 1.073064
| 54.6275825 | 149.4023 | 1.071926
| 54.6385644 | 149.4454 | 1.070833
| 54.6494809 | 149.3851 | 1.069757
| 54.6594944 | 149.3973 | 1.06871
| 54.6704624 | 149.3831 | 1.067623
| 54.6814395 | 149.4446 | 1.066521
| 54.6924359 | 149.3364 | 1.065426
| 54.703386 | 149.3844 | 1.064216
| 54.7143305 | 149.4064 | 1.063207
| 54.7253726 | 149.3857 | 1.062152
| 54.7362508 | 149.3694 | 1.061085
| 54.7462718 | 149.3583 | 1.060078
| 54.7572175 | 149.37 | 1.058908
| 54.7672366 | 149.3397 | 1.058026
| 54.7781732 | 149.353 | 1.056852
| 54.7891488 | 149.3977 | 1.05575
| 54.8001281 | 149.3793 | 1.054612
| 54.8110878 | 149.3793 | 1.053561
| 54.8211179 | 149.4281 | 1.052533
| 54.8311422 | 149.3719 | 1.051596
| 54.842094 | 149.3376 | 1.050395
| 54.8530895 | 149.3671 | 1.049286
| 54.8631208 | 149.3102 | 1.048373
| 54.8738927 | 149.2898 | 1.04726
| 54.8848714 | 149.3339 | 1.046198
| 54.8958152 | 149.411 | 1.045038
| 54.9067607 | 149.3472 | 1.043994
| 54.9177715 | 149.3248 | 1.042933
| 54.9287937 | 149.3718 | 1.041745
| 54.9397491 | 149.4052 | 1.04064
| 54.9506998 | 149.3423 | 1.039595
| 54.9616595 | 149.3368 | 1.038504
| 54.9726495 | 149.3303 | 1.037445
| 54.9836262 | 149.329 | 1.036367
| 54.9945928 | 149.282 | 1.035296
| 55.0055445 | 149.33 | 1.03409
| 55.0155477 | 149.2809 | 1.033175
| 55.0265519 | 149.2784 | 1.031994
| 55.0374474 | 149.2784 | 1.03096
| 55.0474679 | 149.2883 | 1.029988
| 55.0584674 | 149.3288 | 1.028858
| 55.0693748 | 149.3269 | 1.027747
| 55.0803546 | 149.2705 | 1.026634
| 55.0913472 | 149.3084 | 1.02558
| 55.1023281 | 149.2747 | 1.024432
| 55.1131949 | 149.2601 | 1.023435
| 55.1242388 | 149.2319 | 1.022261
| 55.1352253 | 149.2063 | 1.021162
| 55.1461305 | 149.1713 | 1.020077
| 55.1561332 | 149.1158 | 1.019026
| 55.1661737 | 149.1802 | 1.018087
| 55.1771296 | 149.1973 | 1.016992
| 55.1880947 | 149.2132 | 1.015965
| 55.1980975 | 149.2176 | 1.0149
| 55.2081236 | 149.2392 | 1.013922
| 55.2181237 | 149.2103 | 1.012872
| 55.2289414 | 149.2278 | 1.011811
| 55.2390674 | 149.1988 | 1.010828
| 55.2500371 | 149.122 | 1.009711
| 55.2608212 | 149.168 | 1.008648
| 55.2708771 | 149.1608 | 1.007687
| 55.2818523 | 149.0882 | 1.006565
| 55.2918849 | 149.1273 | 1.005546
| 55.302728 | 149.0738 | 1.004402
| 55.3137138 | 149.124 | 1.003398
| 55.3246496 | 149.0816 | 1.002265
| 55.3347464 | 149.1285 | 1.001295
| 55.3447521 | 148.9602 | 1.00025
| 55.3556742 | 149.0538 | 0.9991874
| 55.3666448 | 149.0956 | 0.9980252
| 55.3776242 | 149.0788 | 0.9970224
| 55.388556 | 149.139 | 0.9958792
| 55.3995407 | 149.0049 | 0.9948057
| 55.4095432 | 149.0258 | 0.9937404
| 55.4204866 | 149.065 | 0.9927061
| 55.4305 | 148.9904 | 0.9916798
| 55.4414068 | 149.0157 | 0.9906191
| 55.4514477 | 149.0334 | 0.98959
| 55.4623528 | 149.0343 | 0.9885395
| 55.4723693 | 149.0598 | 0.9875429
| 55.482374 | 148.9894 | 0.9864573
| 55.4932752 | 149.0863 | 0.9853672
| 55.5041671 | 149.0872 | 0.9842129
| 55.5142463 | 149.0855 | 0.9832601
| 55.525223 | 149.0168 | 0.9822726
| 55.5362173 | 148.9754 | 0.981103
| 55.5462174 | 148.9626 | 0.9802032
| 55.5562352 | 148.9761 | 0.9791714
| 55.5671746 | 148.8698 | 0.9779873
| 55.5781181 | 148.9012 | 0.976963
| 55.5881306 | 148.8985 | 0.9760018
| 55.5991166 | 148.8486 | 0.9747831
| 55.6101305 | 148.8558 | 0.9737718
| 55.620215 | 148.8884 | 0.9726932
| 55.6311263 | 148.787 | 0.9715821
| 55.642066 | 148.8696 | 0.9705682
| 55.6528985 | 148.8184 | 0.9695601
| 55.6639069 | 148.7772 | 0.9684693
| 55.6748738 | 148.8271 | 0.9672374
| 55.6858246 | 148.8219 | 0.9662424
| 55.6968176 | 148.7879 | 0.9650781
| 55.7077768 | 148.798 | 0.9639821
| 55.7186461 | 148.8449 | 0.9628852
| 55.7286818 | 148.8098 | 0.9618916
| 55.7387366 | 148.8418 | 0.9609062
| 55.7496624 | 148.7656 | 0.9598336
| 55.7596906 | 148.8456 | 0.9587407
| 55.7706465 | 148.8252 | 0.9576751
| 55.7816217 | 148.7548 | 0.9566377
| 55.7916273 | 148.756 | 0.9555921
| 55.8024652 | 148.8017 | 0.9544282
| 55.8125004 | 148.7958 | 0.9535098
| 55.8235188 | 148.7604 | 0.952488
| 55.8335406 | 148.7911 | 0.9514458
| 55.8444251 | 148.7467 | 0.9503373
| 55.8554164 | 148.7243 | 0.9492632
| 55.8654394 | 148.697 | 0.9482109
| 55.8763988 | 148.7479 | 0.9470548
| 55.8873688 | 148.7722 | 0.946033
| 55.8983169 | 148.7972 | 0.9450082
| 55.909273 | 148.6993 | 0.9438976
| 55.9201702 | 148.7677 | 0.9427328
| 55.9311545 | 148.7702 | 0.9417495
| 55.9412481 | 148.7339 | 0.940625
| 55.9521773 | 148.704 | 0.9395321
| 55.9631292 | 148.727 | 0.938492
| 55.9731502 | 148.7146 | 0.9374548
| 55.9841488 | 148.6663 | 0.93637
| 55.9950403 | 148.7383 | 0.9352708
| 56.0051232 | 148.6763 | 0.9342725
| 56.0161215 | 148.7268 | 0.9332128
| 56.026122 | 148.7228 | 0.9322528
| 56.0370412 | 148.6467 | 0.9310757
| 56.0479156 | 148.6632 | 0.9300584
| 56.0588648 | 148.6418 | 0.9288183
| 56.0688686 | 148.6362 | 0.927918
| 56.0798494 | 148.6478 | 0.9268199
| 56.0907471 | 148.6459 | 0.9257853
| 56.1007897 | 148.5991 | 0.9246909
| 56.111778 | 148.6892 | 0.9236271
| 56.1226975 | 148.5826 | 0.9225351
| 56.1327693 | 148.5831 | 0.9215279
| 56.1427954 | 148.6229 | 0.9205003
| 56.1536972 | 148.5807 | 0.9194001
| 56.1646463 | 148.5859 | 0.9184104
| 56.1746495 | 148.5482 | 0.91736
| 56.1855322 | 148.6036 | 0.9163518
| 56.1966232 | 148.6467 | 0.9150625
| 56.2075612 | 148.6286 | 0.9141289
| 56.2184689 | 148.5589 | 0.912968
| 56.2284918 | 148.5578 | 0.9120008
| 56.2394496 | 148.6042 | 0.91092
| 56.2495058 | 148.4913 | 0.9097992
| 56.2604136 | 148.5441 | 0.9087435
| 56.271456 | 148.4822 | 0.9077194
| 56.2823254 | 148.4971 | 0.9066725
| 56.292466 | 148.5654 | 0.9055332
| 56.3033725 | 148.4808 | 0.9044777
| 56.3144037 | 148.499 | 0.9033995
| 56.3252912 | 148.5006 | 0.9023309
| 56.3353865 | 148.4765 | 0.9012812
| 56.3463567 | 148.4911 | 0.9002042
| 56.3572261 | 148.4771 | 0.8991674
| 56.3672752 | 148.3879 | 0.8980523
| 56.3782452 | 148.4598 | 0.8969704
| 56.3892357 | 148.4414 | 0.8958763
| 56.4001272 | 148.4028 | 0.8948122
| 56.4101521 | 148.4707 | 0.8937797
| 56.4211441 | 148.4837 | 0.8926905
| 56.4321173 | 148.4568 | 0.8915631
| 56.4421245 | 148.4894 | 0.8907026
| 56.4531219 | 148.3993 | 0.8895277
| 56.463124 | 148.4154 | 0.8885075
| 56.4740665 | 148.4177 | 0.8873982
| 56.4850636 | 148.3714 | 0.8863436
| 56.4959105 | 148.3934 | 0.8852138
| 56.5059139 | 148.4257 | 0.8842736
| 56.5168969 | 148.3343 | 0.8832003
| 56.5277758 | 148.4098 | 0.8821324
| 56.5387331 | 148.3343 | 0.8809666
| 56.5488 | 148.3598 | 0.88003
| 56.5598459 | 148.3264 | 0.8789305
| 56.5706969 | 148.3779 | 0.8777602
| 56.5816918 | 148.3144 | 0.8766507
| 56.5926706 | 148.3245 | 0.8756229
| 56.6036485 | 148.2386 | 0.8745852
| 56.6146002 | 148.2574 | 0.8733599
| 56.6255782 | 148.2989 | 0.8722471
| 56.6365433 | 148.2849 | 0.8711205
| 56.6474209 | 148.2953 | 0.8700728
| 56.6574681 | 148.2641 | 0.8690981
| 56.6684572 | 148.256 | 0.8681094
| 56.6784944 | 148.2403 | 0.8669805
| 56.688497 | 148.2499 | 0.8660253
| 56.6994165 | 148.2227 | 0.8649684
| 56.7104363 | 148.2327 | 0.8638314
| 56.7214077 | 148.2457 | 0.8627292
| 56.7322442 | 148.2386 | 0.8616055
| 56.7422585 | 148.3071 | 0.8606591
| 56.7522892 | 148.237 | 0.8596411
| 56.7632956 | 148.2879 | 0.8585454
| 56.7742504 | 148.2775 | 0.8574349
| 56.7851222 | 148.2733 | 0.8563828
| 56.7951262 | 148.326 | 0.8553574
| 56.80517 | 148.2922 | 0.854388
| 56.8151715 | 148.2399 | 0.853443
| 56.8261504 | 148.2539 | 0.85228
| 56.8371301 | 148.307 | 0.8511019
| 56.8480652 | 148.2279 | 0.8501686
| 56.8581846 | 148.2204 | 0.8491116
| 56.8689379 | 148.2333 | 0.8479562
| 56.8790558 | 148.2083 | 0.8470145
| 56.8890968 | 148.2419 | 0.8459753
| 56.8998677 | 148.2282 | 0.8448331
| 56.9109219 | 148.2668 | 0.8438579
| 56.921789 | 148.1913 | 0.8427061
| 56.931843 | 148.1572 | 0.8416757
| 56.9427449 | 148.2184 | 0.8407056
| 56.953695 | 148.1931 | 0.8396106
| 56.9647681 | 148.1542 | 0.8384883
| 56.974783 | 148.1279 | 0.8374718
| 56.9856284 | 148.077 | 0.8362671
| 56.9956443 | 148.1294 | 0.8353106
| 57.0066427 | 148.0062 | 0.8342508
| 57.0175596 | 148.0493 | 0.8332692
| 57.0275847 | 148.1092 | 0.8321616
| 57.0385485 | 148.1186 | 0.8311103
| 57.0495444 | 148.023 | 0.8299406
| 57.0604705 | 148.0949 | 0.8289331
| 57.0704916 | 148.0588 | 0.8278408
| 57.0814349 | 148.0138 | 0.8268316
| 57.0923985 | 148.1272 | 0.8256301
| 57.1024095 | 148.0665 | 0.8246491
| 57.1133724 | 148.0279 | 0.8235377
| 57.1242461 | 148.0503 | 0.8225305
| 57.1351933 | 148.0461 | 0.8214007
| 57.1452083 | 148.1124 | 0.8203241
| 57.1552983 | 148.0553 | 0.8193752
| 57.1662209 | 148.0569 | 0.818353
| 57.1771498 | 148.0313 | 0.8172251
| 57.1871719 | 148.0169 | 0.8161928
| 57.1981513 | 147.9881 | 0.8150899
| 57.2091486 | 147.9657 | 0.8140803
| 57.2201191 | 147.9547 | 0.8129482
| 57.2301198 | 147.9173 | 0.8119531
| 57.241122 | 147.9883 | 0.8108179
| 57.2519148 | 147.995 | 0.8097136
| 57.2621194 | 147.9648 | 0.8086931
| 57.2730868 | 147.9551 | 0.8076464
| 57.283911 | 147.9794 | 0.806539
| 57.2939129 | 147.955 | 0.8055588
| 57.3047843 | 147.9624 | 0.8044316
| 57.314838 | 147.9111 | 0.8034212
| 57.3257647 | 147.9416 | 0.8023336
| 57.3367462 | 147.9134 | 0.8012304
| 57.3467739 | 147.9184 | 0.8002277
| 57.3577572 | 147.9006 | 0.7992094
| 57.3686652 | 147.9077 | 0.7980736
| 57.3786728 | 147.8772 | 0.7971279
| 57.3895892 | 147.9034 | 0.7960663
| 57.3995969 | 147.9399 | 0.7950004
| 57.4096234 | 147.9725 | 0.7940128
| 57.4205718 | 147.8987 | 0.792948
| 57.431569 | 147.9239 | 0.7918182
| 57.4424655 | 147.9239 | 0.7906585
| 57.4525109 | 147.9462 | 0.7897791
| 57.463488 | 147.9501 | 0.7885362
| 57.4734887 | 147.9853 | 0.7875912
| 57.484409 | 147.924 | 0.7865092
| 57.4953156 | 147.8884 | 0.7854436
| 57.5054433 | 147.8384 | 0.7844508
| 57.5154474 | 147.8272 | 0.7834104
| 57.5263716 | 147.8619 | 0.782358
| 57.5372693 | 147.8049 | 0.7812732
| 57.5481638 | 147.801 | 0.7801688
| 57.5592505 | 147.8075 | 0.778985
| 57.570251 | 147.8418 | 0.77791
| 57.5811769 | 147.7958 | 0.7768424
| 57.5921634 | 147.79 | 0.7757888
| 57.6031543 | 147.7952 | 0.7747048
| 57.6141447 | 147.718 | 0.7735707
| 57.6251202 | 147.7436 | 0.7725332
| 57.6351653 | 147.7866 | 0.7715337
| 57.6461187 | 147.7364 | 0.7703683
| 57.6570806 | 147.8339 | 0.7692771
| 57.6679498 | 147.7056 | 0.7682052
| 57.6789192 | 147.7176 | 0.7671032
| 57.6897944 | 147.6894 | 0.7659406
| 57.6998716 | 147.6776 | 0.764973
| 57.7108379 | 147.6494 | 0.7638913
| 57.7216949 | 147.7307 | 0.7628157
| 57.7317447 | 147.6402 | 0.7618207
| 57.7417726 | 147.7017 | 0.7608179
| 57.7526241 | 147.6874 | 0.7597578
| 57.7636318 | 147.6291 | 0.758632
| 57.7747262 | 147.6395 | 0.7574875
| 57.7855839 | 147.6826 | 0.7564268
| 57.7965959 | 147.5795 | 0.7553656
| 57.807543 | 147.6971 | 0.7541808
| 57.8184893 | 147.619 | 0.7531512
| 57.8285361 | 147.618 | 0.7520664
| 57.8394551 | 147.6105 | 0.7510847
| 57.8505195 | 147.5953 | 0.7499783
| 57.8614601 | 147.534 | 0.7488592
| 57.8724504 | 147.5826 | 0.747695
| 57.8834002 | 147.5713 | 0.7466351
| 57.8934225 | 147.5022 | 0.745723
| 57.9043962 | 147.5456 | 0.7446006
| 57.9152692 | 147.495 | 0.7434582
| 57.9262658 | 147.5511 | 0.7423485
| 57.9371451 | 147.497 | 0.7412857
| 57.9472484 | 147.5105 | 0.7402703
| 57.9582423 | 147.4651 | 0.739221
| 57.9691432 | 147.457 | 0.7381309
| 57.9801219 | 147.4855 | 0.736993
| 57.9901456 | 147.5081 | 0.7360106
| 58.0011128 | 147.5178 | 0.7348689
| 58.0111211 | 147.5598 | 0.7339381
| 58.0219429 | 147.5345 | 0.732876
| 58.0320386 | 147.4965 | 0.7318364
| 58.0420584 | 147.5496 | 0.7307543
| 58.0530621 | 147.5272 | 0.7297991
| 58.0638918 | 147.5243 | 0.7285709
| 58.0748166 | 147.5395 | 0.7275235
| 58.0848943 | 147.4253 | 0.7265308
| 58.0958165 | 147.3566 | 0.7253935
| 58.1067811 | 147.5102 | 0.7243721
| 58.1176923 | 147.4707 | 0.723261
| 58.1287205 | 147.4707 | 0.7222383
| 58.1387809 | 147.373 | 0.7212523
| 58.1495995 | 147.432 | 0.7200903
| 58.1605576 | 147.3821 | 0.7189945
| 58.1705871 | 147.3431 | 0.7180516
| 58.1806017 | 147.3303 | 0.7169901
| 58.1916287 | 147.3712 | 0.7158773
| 58.202625 | 147.4243 | 0.7148228
| 58.2134642 | 147.3083 | 0.7137239
| 58.2235167 | 147.3613 | 0.7127637
| 58.2345527 | 147.3241 | 0.71165
| 58.2454486 | 147.3127 | 0.7105054
| 58.2554612 | 147.2702 | 0.7095191
| 58.2663473 | 147.333 | 0.7083704
| 58.2764273 | 147.248 | 0.7074476
| 58.2874101 | 147.2895 | 0.7063343
| 58.2983661 | 147.168 | 0.7052136
| 58.3092109 | 147.2593 | 0.704054
| 58.3192665 | 147.2064 | 0.7032237
| 58.3292711 | 147.3 | 0.7021231
| 58.3401727 | 147.1674 | 0.7010981
| 58.351191 | 147.2244 | 0.6999962
| 58.3621217 | 147.2125 | 0.698753
| 58.3721454 | 147.293 | 0.6978707
| 58.3821602 | 147.187 | 0.6968743
| 58.3930953 | 147.2287 | 0.6958058
| 58.4031217 | 147.1875 | 0.6948032
| 58.4141432 | 147.1826 | 0.6935959
| 58.4251215 | 147.2231 | 0.6925631
| 58.4359748 | 147.1923 | 0.6915379
| 58.4461171 | 147.1501 | 0.6904736
| 58.4568718 | 147.2321 | 0.6894081
| 58.4670603 | 147.1037 | 0.6883893
| 58.4779168 | 147.1428 | 0.6873387
| 58.4887862 | 147.1017 | 0.6862618
| 58.4988341 | 147.0983 | 0.685267
| 58.5088376 | 147.1216 | 0.6842116
| 58.5197416 | 147.095 | 0.6831312
| 58.5297865 | 147.0618 | 0.6821267
| 58.5407138 | 147.161 | 0.6809789
| 58.5507413 | 147.1401 | 0.6799761
| 58.5616253 | 147.0364 | 0.6789128
| 58.5716552 | 147.1008 | 0.6779448
| 58.5818249 | 146.9983 | 0.677018
| 58.5927325 | 147.0592 | 0.6758922
| 58.603732 | 147.0193 | 0.6747021
| 58.6137559 | 147.0196 | 0.6736997
| 58.6247511 | 147.0199 | 0.6726302
| 58.6347669 | 147.0136 | 0.6716387
| 58.64578 | 147.0823 | 0.6704722
| 58.655791 | 147.0803 | 0.6694611
| 58.6667409 | 147.1159 | 0.6683912
| 58.6777183 | 147.056 | 0.6672884
| 58.6886765 | 147.0881 | 0.6662377
| 58.6986891 | 147.026 | 0.6652514
| 58.708714 | 147.0032 | 0.6642039
| 58.7197039 | 147.0318 | 0.6630799
| 58.7306587 | 147.024 | 0.6620845
| 58.7415926 | 147.0198 | 0.6610362
| 58.7524646 | 147.0382 | 0.6598939
| 58.7624871 | 146.9989 | 0.6589117
| 58.7725117 | 146.9606 | 0.6578141
| 58.7825147 | 146.9167 | 0.6568538
| 58.7934903 | 147.0253 | 0.6557813
| 58.8044656 | 146.9254 | 0.6546838
| 58.8153965 | 146.9403 | 0.6535306
| 58.8254045 | 146.9328 | 0.6525799
| 58.8363792 | 146.8984 | 0.6515225
| 58.8472642 | 146.8806 | 0.650449
| 58.8573614 | 146.8082 | 0.6493592
| 58.8682916 | 146.8714 | 0.6482862
| 58.8792683 | 146.8523 | 0.6471835
| 58.8902146 | 146.9006 | 0.6460839
| 58.9011729 | 146.9074 | 0.644968
| 58.9121409 | 146.8248 | 0.6438612
| 58.9231194 | 146.9019 | 0.6427633
| 58.9340946 | 146.7894 | 0.6417109
| 58.9451474 | 146.8024 | 0.6406206
| 58.9561117 | 146.8475 | 0.6394992
| 58.9669101 | 146.851 | 0.6385195
| 58.9778773 | 146.8439 | 0.6372375
| 58.9880615 | 146.7971 | 0.6363242
| 58.9989091 | 146.7449 | 0.6352645
| 59.009914 | 146.8175 | 0.634189
| 59.0208901 | 146.8762 | 0.6329712
| 59.0318692 | 146.8694 | 0.6318884
| 59.0428122 | 146.7699 | 0.6308742
| 59.0537678 | 146.7595 | 0.6297536
| 59.0646451 | 146.7887 | 0.6286458
| 59.0747147 | 146.783 | 0.6276839
| 59.0857028 | 146.7289 | 0.6265701
| 59.0966459 | 146.7069 | 0.6255158
| 59.1076424 | 146.6991 | 0.6244663
| 59.1176431 | 146.7064 | 0.6234111
| 59.1285798 | 146.6922 | 0.6224326
| 59.1395363 | 146.6533 | 0.6213169
| 59.15051 | 146.6915 | 0.6200994
| 59.1605666 | 146.6811 | 0.6190737
| 59.1714896 | 146.658 | 0.6180816
| 59.1823431 | 146.6729 | 0.6169662
| 59.1924149 | 146.6751 | 0.615989
| 59.203371 | 146.6793 | 0.6147732
| 59.213393 | 146.628 | 0.6138562
| 59.2243124 | 146.6244 | 0.6127191
| 59.235265 | 146.6591 | 0.6116039
| 59.2462596 | 146.6653 | 0.6105695
| 59.2571895 | 146.6419 | 0.6094815
| 59.2672497 | 146.6259 | 0.6085206
| 59.2781673 | 146.5585 | 0.6073837
| 59.2891429 | 146.5326 | 0.6063162
| 59.3001203 | 146.6101 | 0.6050833
| 59.310149 | 146.4881 | 0.6041706
| 59.3211447 | 146.5257 | 0.6030209
| 59.3311472 | 146.5554 | 0.6021258
| 59.3419123 | 146.5725 | 0.6010092
| 59.3520846 | 146.4733 | 0.6000321
| 59.363056 | 146.54 | 0.5989349
| 59.373833 | 146.4898 | 0.5978022
| 59.3838715 | 146.4239 | 0.5968183
| 59.3939137 | 146.4212 | 0.5958542
| 59.4047919 | 146.4325 | 0.5946612
| 59.4148118 | 146.4058 | 0.5936742
| 59.4257678 | 146.3832 | 0.5926087
| 59.4357695 | 146.3571 | 0.5916335
| 59.4467054 | 146.3905 | 0.59058
| 59.4567083 | 146.38 | 0.5895847
| 59.4676636 | 146.3768 | 0.5884391
| 59.4785853 | 146.415 | 0.5872718
| 59.4895029 | 146.3777 | 0.5862452
| 59.4995789 | 146.2917 | 0.5853377
| 59.5104347 | 146.3689 | 0.5842672
| 59.5205122 | 146.2936 | 0.5831893
| 59.5314836 | 146.3895 | 0.5821723
| 59.5415487 | 146.3162 | 0.5811908
| 59.5523696 | 146.3158 | 0.5799936
| 59.562409 | 146.2914 | 0.5789345
| 59.5724126 | 146.2916 | 0.5779792
| 59.5832961 | 146.3483 | 0.5768809
| 59.5942686 | 146.2566 | 0.5758287
| 59.6042931 | 146.3265 | 0.5748012
| 59.6143173 | 146.3021 | 0.5738539
| 59.6252754 | 146.2334 | 0.572718
| 59.635293 | 146.2378 | 0.5716812
| 59.6462177 | 146.2861 | 0.5705987
| 59.656219 | 146.262 | 0.5696086
| 59.6671639 | 146.2821 | 0.5685141
| 59.6781652 | 146.2808 | 0.5674741
| 59.6891467 | 146.2007 | 0.5663309
| 59.6991531 | 146.1957 | 0.5653403
| 59.7101396 | 146.1646 | 0.5642867
| 59.7201397 | 146.2105 | 0.5632716
| 59.7301518 | 146.1365 | 0.5622554
| 59.7410904 | 146.1728 | 0.5611315
| 59.7511193 | 146.1209 | 0.5601386
| 59.7619096 | 146.0528 | 0.5590596
| 59.7728677 | 146.1309 | 0.5579988
| 59.7828865 | 146.1178 | 0.5569969
| 59.7929103 | 146.0976 | 0.5559495
| 59.8038876 | 146.0902 | 0.5549219
| 59.8139065 | 146.0476 | 0.5538198
| 59.8248681 | 146.0622 | 0.5528238
| 59.8357945 | 146.0395 | 0.5517061
| 59.8458224 | 146.0394 | 0.5506883
| 59.8567668 | 146.1292 | 0.5495438
| 59.8677397 | 146.0592 | 0.5484265
| 59.8787096 | 146.0841 | 0.5474046
| 59.8896816 | 146.0721 | 0.5462824
| 59.9005498 | 146.0993 | 0.5451855
| 59.9106187 | 145.9609 | 0.5442688
| 59.921587 | 146.0085 | 0.5430918
| 59.9324754 | 145.9793 | 0.5420731
| 59.94252 | 145.9711 | 0.5411037
| 59.9525348 | 146.0015 | 0.539987
| 59.9634529 | 145.8786 | 0.5389553
| 59.9734935 | 145.9216 | 0.5380114
| 59.9844693 | 145.9375 | 0.5368887
| 59.9953452 | 145.9155 | 0.5357861
| 60.0054195 | 145.927 | 0.5347086
| 60.01542 | 145.9505 | 0.5336885
| 60.0263542 | 145.9243 | 0.5326552
| 60.0363939 | 145.9527 | 0.5316162
| 60.0473855 | 145.7907 | 0.5304719
| 60.0574305 | 145.9182 | 0.5295526
| 60.0683714 | 145.8826 | 0.5284985
| 60.0792429 | 145.9001 | 0.5273713
| 60.0893333 | 145.8455 | 0.5263573
| 60.1001622 | 145.8669 | 0.5253395
| 60.11021 | 145.8564 | 0.5243697
| 60.1211102 | 145.8558 | 0.5232297
| 60.1311446 | 145.8016 | 0.5222513
| 60.1421139 | 145.8482 | 0.5211443
| 60.1521205 | 145.748 | 0.5201086
| 60.1621435 | 145.847 | 0.5189961
| 60.1731187 | 145.8405 | 0.5180288
| 60.1831253 | 145.8369 | 0.5169981
| 60.1939182 | 145.7662 | 0.5159689
| 60.2040889 | 145.8782 | 0.5149718
| 60.2148527 | 145.6724 | 0.5138805
| 60.2248878 | 145.7319 | 0.5128519
| 60.234895 | 145.6929 | 0.5118061
| 60.2458247 | 145.6589 | 0.5107482
| 60.2568151 | 145.7062 | 0.5096542
| 60.2677906 | 145.6949 | 0.5085166
| 60.2787684 | 145.6667 | 0.5074789
| 60.2896935 | 145.7198 | 0.5064314
| 60.300691 | 145.6952 | 0.5052465
| 60.3116192 | 145.7451 | 0.5041537
| 60.3226167 | 145.6939 | 0.5031041
| 60.3336087 | 145.6495 | 0.5020149
| 60.34362 | 145.6475 | 0.5010438
| 60.3545588 | 145.6309 | 0.4999349
| 60.3654971 | 145.5755 | 0.4987509
| 60.375533 | 145.6208 | 0.4978024
| 60.3865005 | 145.6059 | 0.4966706
| 60.3974459 | 145.6266 | 0.4956161
| 60.4084138 | 145.5718 | 0.4945694
| 60.4184258 | 145.5827 | 0.4935031
| 60.4292628 | 145.6644 | 0.4924494
| 60.4393167 | 145.5632 | 0.4914741
| 60.450309 | 145.6095 | 0.4902847
| 60.4612637 | 145.5288 | 0.4893045
| 60.4721619 | 145.6082 | 0.4881145
| 60.4821907 | 145.5122 | 0.4871416
| 60.4931345 | 145.5404 | 0.4860322
| 60.5031602 | 145.5555 | 0.4850146
| 60.5131649 | 145.6021 | 0.4840843
| 60.5241081 | 145.5713 | 0.4829749
| 60.5341095 | 145.5796 | 0.4819498
| 60.5441226 | 145.5023 | 0.4810186
| 60.5541352 | 145.5084 | 0.4800373
| 60.5651408 | 145.5294 | 0.4788066
| 60.5760874 | 145.4663 | 0.477792
| 60.5869171 | 145.4704 | 0.4765839
| 60.5979204 | 145.451 | 0.4755286
| 60.6089293 | 145.4857 | 0.4744728
| 60.6199216 | 145.439 | 0.4734286
| 60.6308676 | 145.4128 | 0.4723991
| 60.640887 | 145.4068 | 0.4713321
| 60.6518305 | 145.376 | 0.4702077
| 60.6618741 | 145.3584 | 0.4692033
| 60.6719056 | 145.3625 | 0.4682152
| 60.6828094 | 145.4491 | 0.4671399
| 60.6938204 | 145.403 | 0.4659737
| 60.7047994 | 145.4056 | 0.4648758
| 60.715734 | 145.3914 | 0.4637873
| 60.7266405 | 145.3914 | 0.4627367
| 60.7376629 | 145.3356 | 0.4616795
| 60.7485365 | 145.2818 | 0.460492
| 60.7586202 | 145.2749 | 0.4595187
| 60.7695752 | 145.2331 | 0.4584933
| 60.7805303 | 145.2461 | 0.4573477
| 60.7914064 | 145.2188 | 0.4563452
| 60.8014699 | 145.2563 | 0.4552388
| 60.8115669 | 145.2099 | 0.4542491
| 60.8223603 | 145.253 | 0.4531547
| 60.8325061 | 145.3073 | 0.4521502
| 60.8434548 | 145.2571 | 0.4510403
| 60.8543436 | 145.2289 | 0.4499864
| 60.8643975 | 145.1688 | 0.448926
| 60.8744433 | 145.1888 | 0.4479815
| 60.8853927 | 145.1953 | 0.4469066
| 60.8963187 | 145.2076 | 0.445859
| 60.9073314 | 145.2173 | 0.4447778
| 60.9182355 | 145.1544 | 0.4436473
| 60.9292939 | 145.1982 | 0.4425164
| 60.9401991 | 145.1645 | 0.4415211
| 60.9513003 | 145.1444 | 0.4403408
| 60.9621819 | 145.0883 | 0.4392527
| 60.9731664 | 145.1065 | 0.4380942
| 60.9841152 | 145.1065 | 0.4371194
| 60.9941359 | 145.1449 | 0.4360272
| 61.0050701 | 145.0613 | 0.4349188
| 61.0151344 | 145.092 | 0.4339124
| 61.0251454 | 145.0255 | 0.4329313
| 61.0361537 | 145.0498 | 0.4318705
| 61.0471414 | 145.1039 | 0.4307417
| 61.058148 | 145.0119 | 0.4296761
| 61.0690765 | 145.0216 | 0.4285232
| 61.0799156 | 144.9639 | 0.4274493
| 61.0909168 | 145.0478 | 0.426284
| 61.1018874 | 145.089 | 0.4252571
| 61.1127666 | 145.0734 | 0.4241341
| 61.1227866 | 144.9929 | 0.4231772
| 61.1337417 | 145.0283 | 0.4220366
| 61.1437651 | 144.9581 | 0.4211194
| 61.1547502 | 144.9018 | 0.4200159
| 61.1657619 | 144.8814 | 0.4189798
| 61.1765641 | 144.9374 | 0.4178645
| 61.1866191 | 144.9629 | 0.4167789
| 61.197584 | 144.8647 | 0.4157575
| 61.2084934 | 144.9263 | 0.4147167
| 61.2186176 | 144.8685 | 0.413504
| 61.2295863 | 144.8306 | 0.4125523
| 61.2405266 | 144.8578 | 0.4113932
| 61.250546 | 144.8376 | 0.4104313
| 61.2614604 | 144.8084 | 0.4093449
| 61.2724394 | 144.9017 | 0.408272
| 61.2833857 | 144.8813 | 0.4072224
| 61.29434 | 144.8525 | 0.4061721
| 61.3043716 | 144.8708 | 0.4050187
| 61.3153339 | 144.8786 | 0.4039074
| 61.3262888 | 144.852 | 0.402862
| 61.3363596 | 144.8062 | 0.40188
| 61.3472849 | 144.7414 | 0.4007674
| 61.358289 | 144.6893 | 0.3997572
| 61.3691335 | 144.7165 | 0.3985776
| 61.3792319 | 144.752 | 0.3975226
| 61.3901968 | 144.8097 | 0.3964362
| 61.401122 | 144.7478 | 0.3954188
| 61.4111227 | 144.7765 | 0.3944187
| 61.4211694 | 144.7534 | 0.3933689
| 61.4321443 | 144.7547 | 0.3923015
| 61.4431754 | 144.7531 | 0.3911784
| 61.4540742 | 144.7421 | 0.3900484
| 61.4640766 | 144.6745 | 0.3891684
| 61.4749303 | 144.68 | 0.3879979
| 61.4851126 | 144.7078 | 0.3869596
| 61.4958905 | 144.5947 | 0.385967
| 61.5068365 | 144.6861 | 0.3848173
| 61.5178135 | 144.6355 | 0.3837546
| 61.5286824 | 144.6413 | 0.3826677
| 61.5387824 | 144.6898 | 0.3816076
| 61.5497389 | 144.6224 | 0.3806172
| 61.5606832 | 144.6338 | 0.3794727
| 61.5716454 | 144.579 | 0.3783764
| 61.5826284 | 144.5638 | 0.3772731
| 61.5935497 | 144.6561 | 0.376201
| 61.6035862 | 144.6398 | 0.3751373
| 61.614574 | 144.5792 | 0.3740535
| 61.6254517 | 144.5857 | 0.3730609
| 61.6355691 | 144.5538 | 0.371964
| 61.6464788 | 144.5286 | 0.3709632
| 61.6574528 | 144.5386 | 0.3697707
| 61.6674535 | 144.5061 | 0.3687405
| 61.6783892 | 144.5032 | 0.3677621
| 61.6883901 | 144.4859 | 0.366722
| 61.6993846 | 144.4726 | 0.3655775
| 61.7103348 | 144.4865 | 0.3645726
| 61.7212559 | 144.4791 | 0.3633954
| 61.7322149 | 144.4788 | 0.3624497
| 61.7422386 | 144.4349 | 0.3613321
| 61.7532831 | 144.4517 | 0.3602828
| 61.76422 | 144.3902 | 0.359144
| 61.7751125 | 144.3908 | 0.3580347
| 61.7851515 | 144.3845 | 0.3570659
| 61.7961446 | 144.3544 | 0.3558815
| 61.8061832 | 144.3922 | 0.3550028
| 61.8170569 | 144.4356 | 0.3539004
| 61.8270883 | 144.3659 | 0.3527921
| 61.837167 | 144.3528 | 0.3519044
| 61.8481598 | 144.3311 | 0.3507851
| 61.8591341 | 144.2812 | 0.3496877
| 61.8700772 | 144.3019 | 0.3485383
| 61.8808881 | 144.274 | 0.3475173
| 61.8918296 | 144.2938 | 0.346358
| 61.9018606 | 144.3209 | 0.345405
| 61.9128895 | 144.2597 | 0.3442921
| 61.9237628 | 144.2195 | 0.3432498
| 61.9347949 | 144.3157 | 0.3421917
| 61.9456857 | 144.2224 | 0.3409874
| 61.9557618 | 144.1921 | 0.3399648
| 61.9667393 | 144.1225 | 0.3389071
| 61.9776132 | 144.2634 | 0.3378948
| 61.9876629 | 144.1295 | 0.3368448
| 61.9986104 | 144.1515 | 0.3357851
| 62.0095543 | 144.1311 | 0.3347207
| 62.0205087 | 144.1392 | 0.3335252
| 62.030575 | 144.0921 | 0.3325185
| 62.0414977 | 144.1997 | 0.3315014
| 62.0515617 | 144.1331 | 0.33049
| 62.0625105 | 144.1098 | 0.3293951
| 62.0734947 | 144.034 | 0.3282065
| 62.0844344 | 144.1124 | 0.3271676
| 62.0954776 | 144.0466 | 0.3261034
| 62.1054812 | 144.0404 | 0.3249929
| 62.1163574 | 144.0089 | 0.3240755
| 62.1273919 | 143.9908 | 0.322932
| 62.1374604 | 144.06 | 0.3219702
| 62.1483341 | 143.9829 | 0.3208478
| 62.1593603 | 143.9764 | 0.3197001
| 62.1693842 | 143.9649 | 0.3186977
| 62.1802087 | 144.0032 | 0.3175702
| 62.1902678 | 143.9512 | 0.3166845
| 62.2012362 | 143.9869 | 0.3155425
| 62.2121231 | 143.8958 | 0.3144438
| 62.222214 | 143.9449 | 0.3134298
| 62.2331635 | 143.8467 | 0.31244
| 62.2441449 | 143.9041 | 0.3113218
| 62.2551143 | 143.862 | 0.3101998
| 62.2651463 | 143.9542 | 0.3091365
| 62.2760649 | 143.9568 | 0.3080196
| 62.28611 | 143.9019 | 0.3070402
| 62.2961156 | 143.8383 | 0.3060596
| 62.3071174 | 143.9284 | 0.3049244
| 62.317905 | 143.8762 | 0.3039057
| 62.3279118 | 143.8897 | 0.30286
| 62.338887 | 143.8933 | 0.3017124
| 62.3917138 | 143.8412 | 0.3016854
| 62.4425961 | 143.7514 | 0.3017605
| 62.4926055 | 143.7566 | 0.3017455
| 62.5435059 | 143.7142 | 0.3016754
| 62.5943602 | 143.7427 | 0.3016754
| 62.6451659 | 143.8075 | 0.3017355
| 62.6961126 | 143.8422 | 0.3017204
| 62.7468606 | 143.7829 | 0.3016954
| 62.7978576 | 143.7657 | 0.3016503
| 62.8486357 | 143.6925 | 0.3017605
| 62.8995036 | 143.6876 | 0.3016904
| 62.9504269 | 143.6993 | 0.3016904
| 63.0012677 | 143.6892 | 0.3017405
| 63.0521086 | 143.6503 | 0.3017155
| 63.1029006 | 143.6325 | 0.3017104
| 63.1538864 | 143.6613 | 0.3017655
| 63.2046656 | 143.6792 | 0.3017555
| 63.2556431 | 143.7012 | 0.3016954
| 63.3064361 | 143.6824 | 0.3016904
| 63.357361 | 143.707 | 0.3017906
| 63.4082419 | 143.6435 | 0.3016954
| 63.4591142 | 143.6879 | 0.3017004
| 63.5099546 | 143.66 | 0.3017204
| 63.5607951 | 143.707 | 0.3017204
| 63.6117233 | 143.7129 | 0.3017455
| 63.662556 | 143.6895 | 0.3018106
| 63.7133568 | 143.7939 | 0.3017004
| 63.7643043 | 143.7275 | 0.3017004
| 63.8151583 | 143.7271 | 0.3017405
| 63.8659507 | 143.7871 | 0.3016854
| 63.9168834 | 143.6685 | 0.3017305
| 63.9676659 | 143.7693 | 0.3016654
| 64.0185484 | 143.7796 | 0.3017555
| 64.0694525 | 143.5243 | 0.3017655
| 64.1203867 | 143.628 | 0.3017204
| 64.1713616 | 143.6182 | 0.3016654
| 64.2221799 | 143.7071 | 0.3016904
| 64.2731564 | 143.4996 | 0.3017906
| 64.3240986 | 143.6137 | 0.3017455
| 64.3741425 | 143.6827 | 0.3017605
| 64.4248449 | 143.6442 | 0.3016553
| 64.4756781 | 143.6701 | 0.3016854
| 64.5266619 | 143.6354 | 0.3017305
| 64.5774743 | 143.6205 | 0.3016503
| 64.6285021 | 143.6118 | 0.3017355
| 64.679231 | 143.6267 | 0.3016754
| 64.7301384 | 143.649 | 0.3017906
| 64.7811343 | 143.6014 | 0.3017004
| 64.8318886 | 143.6925 | 0.3018106
| 64.882767 | 143.5832 | 0.3017455
| 64.9335585 | 143.5813 | 0.3017655
| 64.9845838 | 143.5635 | 0.3017655
| 65.0353566 | 143.5797 | 0.3017355
| 65.0863594 | 143.5304 | 0.3017855
| 65.1371782 | 143.6056 | 0.3016203
| 65.1881294 | 143.591 | 0.3017455
| 65.2389136 | 143.5058 | 0.3017555
| 65.2898601 | 143.557 | 0.3017655
| 65.3406849 | 143.5087 | 0.3017555
| 65.3915263 | 143.5495 | 0.3017155
| 65.4424196 | 143.5168 | 0.3017806
| 65.4932684 | 143.4802 | 0.3017104
| 65.5441078 | 143.5751 | 0.3017755
| 65.5949437 | 143.5379 | 0.3017755
| 65.6459449 | 143.5184 | 0.3017455
| 65.6968628 | 143.5178 | 0.3017204
| 65.7476554 | 143.5 | 0.3017004
| 65.7985526 | 143.5026 | 0.3017655
| 65.8494789 | 143.5567 | 0.3016954
| 65.9003352 | 143.5557 | 0.3017555
| 65.9512297 | 143.604 | 0.3018256
| 66.0021083 | 143.5619 | 0.3016854
| 66.0529294 | 143.5593 | 0.3016904
| 66.1037905 | 143.535 | 0.3017755
| 66.1546379 | 143.4805 | 0.3017605
| 66.2055033 | 143.5097 | 0.3018106
| 66.2563811 | 143.5421 | 0.3017555
| 66.3072816 | 143.5852 | 0.3017104
| 66.3582343 | 143.4779 | 0.3017405
| 66.4091275 | 143.4487 | 0.3018457
| 66.4599264 | 143.581 | 0.3016754
| 66.5107298 | 143.5897 | 0.3017305
| 66.5616576 | 143.5645 | 0.3017155
| 66.6125824 | 143.5256 | 0.3017155
| 66.6634254 | 143.5667 | 0.3017855
| 66.7142376 | 143.614 | 0.3017455
| 66.7651158 | 143.58 | 0.3017755
| 66.8151554 | 143.5722 | 0.3017405
| 66.86588 | 143.5534 | 0.3017405
| 66.9166784 | 143.672 | 0.3016954
| 66.9676608 | 143.6652 | 0.3017305
| 67.0186553 | 143.5755 | 0.3016704
| 67.0693585 | 143.5826 | 0.3016303
| 67.1194026 | 143.6837 | 0.3017204
| 67.1702248 | 143.6024 | 0.3017655
| 67.2211311 | 143.6169 | 0.3017004
| 67.2719419 | 143.5602 | 0.3017355
| 67.3228313 | 143.6082 | 0.3016854
| 67.3736313 | 143.6309 | 0.3016754
| 67.4245982 | 143.6422 | 0.3016954
| 67.4753941 | 143.5311 | 0.3016954
| 67.5263295 | 143.5068 | 0.3017204
| 67.577224 | 143.5317 | 0.3017906
| 67.6281571 | 143.544 | 0.3017555
| 67.6791253 | 143.5019 | 0.3017104
| 67.7298299 | 143.5424 | 0.3016704
| 67.7806988 | 143.4666 | 0.3017455
| 67.8315509 | 143.5006 | 0.3016954
| 67.8823509 | 143.4834 | 0.3017204
| 67.9333228 | 143.5278 | 0.3017155
| 67.9841153 | 143.4413 | 0.3017806
| 68.0351424 | 143.4462 | 0.3017655
| 68.0859432 | 143.4257 | 0.3017906
| 68.1367845 | 143.4536 | 0.3017555
| 68.1876751 | 143.4847 | 0.3017204
| 68.2386022 | 143.4841 | 0.3017104
| 68.2895375 | 143.4889 | 0.3017555
| 68.3402692 | 143.4277 | 0.3017806
| 68.3903241 | 143.4863 | 0.3018406
| 68.44116 | 143.4727 | 0.3016904
| 68.491945 | 143.5094 | 0.3017104
| 68.5428668 | 143.4876 | 0.3017305
| 68.5937983 | 143.5294 | 0.3017355
| 68.6447388 | 143.4776 | 0.3017906
| 68.6956267 | 143.4309 | 0.3017555
| 68.7464041 | 143.4053 | 0.3017405
| 68.7973291 | 143.4115 | 0.3017755
| 68.848206 | 143.4419 | 0.3017204
| 68.899145 | 143.4737 | 0.3017605
| 68.9498967 | 143.3927 | 0.3016303
| 69.0008036 | 143.4287 | 0.3017305
| 69.0516774 | 143.4079 | 0.3017755
| 69.1025767 | 143.4147 | 0.3017605
| 69.1534529 | 143.4309 | 0.3017655
| 69.2042985 | 143.4805 | 0.3017906
| 69.2551791 | 143.4685 | 0.3017355
| 69.3061244 | 143.4747 | 0.3017806
| 69.356879 | 143.4189 | 0.3017806
| 69.4077578 | 143.4598 | 0.3017605
| 69.4587266 | 143.4507 | 0.3017655
| 69.5095962 | 143.4121 | 0.3017305
| 69.5603925 | 143.4044 | 0.3017405
| 69.6113455 | 143.3622 | 0.3017355
| 69.6613817 | 143.475 | 0.3017305
| 69.7121935 | 143.43 | 0.3016904
| 69.7630632 | 143.4653 | 0.3017806
| 69.8130971 | 143.4828 | 0.3016954
| 69.8638045 | 143.4967 | 0.3017204
| 69.9146527 | 143.5058 | 0.3018106
| 69.9656041 | 143.4384 | 0.3017555
| 70.016505 | 143.4274 | 0.3017906
| 70.0673709 | 143.4899 | 0.3018056
| 70.118235 | 143.3677 | 0.3017906
| 70.1690954 | 143.4154 | 0.3017655
| 70.2199456 | 143.4384 | 0.3017655
| 70.2708946 | 143.4556 | 0.3018056
| 70.3216454 | 143.5084 | 0.3017405
| 70.3725744 | 143.5142 | 0.3017405
| 70.4235069 | 143.5644 | 0.3017755
| 70.4743823 | 143.6195 | 0.3017755
| 70.5252892 | 143.5784 | 0.3017555
| 70.5761002 | 143.5858 | 0.3017305
| 70.6261179 | 143.5061 | 0.3017305
| 70.6769123 | 143.5755 | 0.3018206
| 70.7277705 | 143.6753 | 0.3017004
| 70.778565 | 143.4919 | 0.3017555
| 70.8286477 | 143.5871 | 0.3017755
| 70.8794149 | 143.5252 | 0.3016553
| 70.9294562 | 143.5632 | 0.3017155
| 70.9802396 | 143.5324 | 0.3017605
| 71.0311542 | 143.5447 | 0.3017855
| 71.0819444 | 143.5644 | 0.3017455
| 71.1319498 | 143.6056 | 0.3016704
| 71.1826562 | 143.5311 | 0.3016954
| 71.2335275 | 143.5168 | 0.3017755
| 71.2844208 | 143.6014 | 0.3016854
| 71.3353461 | 143.6114 | 0.3017555
| 71.3861997 | 143.6215 | 0.3017605
| 71.4371376 | 143.59 | 0.3017405
| 71.4871414 | 143.5865 | 0.3017305
| 71.5378702 | 143.6591 | 0.3016553
| 71.5878864 | 143.5155 | 0.3017155
| 71.6386382 | 143.6205 | 0.3017455
| 71.6894506 | 143.5982 | 0.3017455
| 71.7403526 | 143.5826 | 0.3016904
| 71.7911746 | 143.7061 | 0.3017355
| 71.8412137 | 143.6775 | 0.3017806
| 71.8921568 | 143.6824 | 0.3017305
| 71.9429436 | 143.7109 | 0.3017405
| 71.9936902 | 143.6886 | 0.3017155
| 72.0446635 | 143.6931 | 0.3017655
| 72.0954606 | 143.7022 | 0.3016303
| 72.1464288 | 143.7054 | 0.3017004
| 72.197244 | 143.768 | 0.3016553
| 72.2472462 | 143.6662 | 0.3017655
| 72.2981608 | 143.6672 | 0.3017605
| 72.3489715 | 143.7187 | 0.3017305
| 72.399691 | 143.6649 | 0.3017104
| 72.4497164 | 143.7213 | 0.3016553
| 72.5005429 | 143.7035 | 0.3017555
| 72.5514048 | 143.6707 | 0.3016954
| 72.6021908 | 143.5729 | 0.3016403
| 72.6531231 | 143.6925 | 0.3016904
| 72.7031513 | 143.6869 | 0.3017155
| 72.754157 | 143.7291 | 0.3016954
| 72.8049561 | 143.6283 | 0.3017204
| 72.8559649 | 143.6445 | 0.3016904
| 72.906837 | 143.6344 | 0.3017204
| 72.9575736 | 143.6124 | 0.3017004
| 73.0075938 | 143.6613 | 0.3016854
| 73.0584406 | 143.6694 | 0.3017405
| 73.1092188 | 143.5972 | 0.3017555
| 73.1601833 | 143.6199 | 0.3017305
| 73.2110878 | 143.6173 | 0.3018106
| 73.261865 | 143.6387 | 0.3016704
| 73.3127848 | 143.6263 | 0.3016503
| 73.3636945 | 143.6234 | 0.3017455
| 73.4144332 | 143.6105 | 0.3016904
| 73.4644395 | 143.5074 | 0.3017104
| 73.5153411 | 143.6393 | 0.3017755
| 73.5661158 | 143.6293 | 0.3017104
| 73.6171239 | 143.6743 | 0.3016854
| 73.6679644 | 143.6212 | 0.3017204
| 73.7188129 | 143.5761 | 0.3016904
| 73.7696164 | 143.6166 | 0.3017906
| 73.8205437 | 143.5761 | 0.3017155
| 73.8714617 | 143.6127 | 0.3017355
| 73.9222899 | 143.5894 | 0.3016954
| 73.9731396 | 143.6319 | 0.3017405
| 74.0240676 | 143.6053 | 0.3017355
| 74.0747701 | 143.6328 | 0.3016654
| 74.1247924 | 143.6169 | 0.3016954
| 74.1756311 | 143.7135 | 0.3016654
| 74.2264492 | 143.6403 | 0.3016503
| 74.2772689 | 143.615 | 0.3017655
| 74.3281622 | 143.6947 | 0.3017355
| 74.3791195 | 143.7453 | 0.3016704
| 74.4299387 | 143.6824 | 0.3017155
| 74.4809733 | 143.6335 | 0.3017355
| 74.5316812 | 143.6753 | 0.3017104
| 74.5825738 | 143.6649 | 0.3016954
| 74.633481 | 143.6782 | 0.3017155
| 74.684314 | 143.5852 | 0.3017455
| 74.7352088 | 143.6837 | 0.3016403
| 74.7861323 | 143.71 | 0.3016854
| 74.8368637 | 143.6257 | 0.3017104
| 74.88774 | 143.675 | 0.3017204
| 74.938686 | 143.7031 | 0.3017004
| 74.9895409 | 143.6879 | 0.3016754
| 75.0403768 | 143.6341 | 0.3016904
| 75.0913043 | 143.7009 | 0.3016754
| 75.1422744 | 143.5913 | 0.3016904
| 75.1931149 | 143.5013 | 0.3017605
| 75.2439254 | 143.627 | 0.3017605
| 75.2948224 | 143.4734 | 0.3017555
| 75.3456814 | 143.569 | 0.3017806
| 75.3965721 | 143.5862 | 0.3016454
| 75.4474417 | 143.5985 | 0.3017155
| 75.4983072 | 143.6072 | 0.3017855
| 75.5491606 | 143.5622 | 0.3017855
| 75.5999972 | 143.7077 | 0.3017405
| 75.650933 | 143.6225 | 0.3017355
| 75.7017334 | 143.6338 | 0.3016954
| 75.7526358 | 143.7025 | 0.3017004
| 75.8035217 | 143.7871 | 0.3016654
| 75.8545153 | 143.7246 | 0.3017004
| 75.9052391 | 143.7336 | 0.3016654
| 75.9561711 | 143.7116 | 0.3017355
| 76.0071365 | 143.7991 | 0.3017405
| 76.0578739 | 143.7621 | 0.3016954
| 76.1087902 | 143.7537 | 0.3016754
| 76.1596126 | 143.7806 | 0.3017405
| 76.2105393 | 143.7531 | 0.3018006
| 76.2614441 | 143.7488 | 0.3017405
| 76.3122152 | 143.861 | 0.3016704
| 76.3622419 | 143.8344 | 0.3017104
| 76.4129076 | 143.8506 | 0.3017305
| 76.4638692 | 143.731 | 0.3017405
| 76.5146849 | 143.7839 | 0.3016754
| 76.5655495 | 143.7511 | 0.3016704
| 76.6165028 | 143.8055 | 0.3017104
| 76.6673076 | 143.7647 | 0.3016553
| 76.7182653 | 143.7589 | 0.3017104
| 76.7691312 | 143.8762 | 0.3016854
| 76.8191462 | 143.7728 | 0.3016954
| 76.8699569 | 143.849 | 0.3016754
| 76.9207985 | 143.8781 | 0.3016553
| 76.9716782 | 143.8765 | 0.3016654
| 77.0217022 | 143.9358 | 0.3016654
| 77.0724987 | 143.8687 | 0.3016503
| 77.1233625 | 143.919 | 0.3017004
| 77.1742464 | 143.8198 | 0.3016553
| 77.2251092 | 143.8976 | 0.3016854
| 77.275146 | 143.9239 | 0.3016454
| 77.3258079 | 143.917 | 0.3017004
| 77.3758134 | 143.9491 | 0.3016904
| 77.4267325 | 143.9436 | 0.3017004
| 77.4767377 | 143.9605 | 0.3017104
| 77.5276194 | 143.9423 | 0.3016403
| 77.578518 | 144.0253 | 0.3016253
| 77.6293905 | 143.9443 | 0.3016754
| 77.6802438 | 143.9812 | 0.3015852
| 77.7312109 | 143.9533 | 0.3016704
| 77.7819794 | 143.9524 | 0.3016704
| 77.8328331 | 144.0191 | 0.3016904
| 77.8837793 | 144.0463 | 0.3016704
| 77.9346097 | 144.022 | 0.3016854
| 77.9854935 | 144.0538 | 0.3016854
| 78.0365269 | 144.0483 | 0.3016503
| 78.0873313 | 144.0078 | 0.3016503
| 78.1381077 | 144.0625 | 0.3017004
| 78.1881315 | 144.1614 | 0.3016454
| 78.2389592 | 144.115 | 0.3016704
| 78.2899121 | 144.1205 | 0.3016103
| 78.3406346 | 144.0574 | 0.3016253
| 78.3915825 | 144.0739 | 0.3016553
| 78.4435136 | 144.0548 | 0.3016904
| 78.4943836 | 143.9556 | 0.3015852
| 78.5453318 | 144.1231 | 0.3016654
| 78.5961763 | 144.1552 | 0.3016503
| 78.6471809 | 144.0833 | 0.3016654
| 78.6981736 | 144.0515 | 0.3016203
| 78.7488209 | 144.1429 | 0.3016303
| 78.7998015 | 144.0995 | 0.3017155
| 78.8506401 | 144.0062 | 0.3015803
| 78.9016155 | 144.0421 | 0.3016654
| 78.9523701 | 144.1659 | 0.3016503
| 79.0031824 | 144.1484 | 0.3016553
| 79.0542321 | 144.0843 | 0.3016704
| 79.1049365 | 144.0476 | 0.3017555
| 79.1558991 | 144.0561 | 0.3016103
| 79.2067817 | 144.0214 | 0.3016854
| 79.2575715 | 144.0745 | 0.3016654
| 79.3085268 | 144.1886 | 0.3016854
| 79.3592818 | 144.0587 | 0.3016454
| 79.4093319 | 144.1624 | 0.3016403
| 79.4601549 | 144.0408 | 0.3016454
| 79.510945 | 144.083 | 0.3017204
| 79.5619051 | 144.0852 | 0.3016454
| 79.6119857 | 144.0703 | 0.3016754
| 79.662681 | 144.0389 | 0.3016403
| 79.7135584 | 144.0648 | 0.3017555
| 79.7645362 | 144.1345 | 0.3015953
| 79.815332 | 144.1018 | 0.3016553
| 79.866203 | 144.0651 | 0.3017004
| 79.9171879 | 144.0298 | 0.3016503
| 79.9679287 | 144.1082 | 0.3016854
| 80.0188263 | 144.0953 | 0.3016704
| 80.0696678 | 144.011 | 0.3017555
| 80.1205821 | 144.0729 | 0.3016303
| 80.1713312 | 144.0684 | 0.3016704
| 80.2222003 | 144.0739 | 0.3016704
| 80.2722088 | 144.0963 | 0.3015752
| 80.3231682 | 144.1031 | 0.3017155
| 80.3738555 | 144.0778 | 0.3016003
| 80.4239058 | 144.0671 | 0.3016654
| 80.4747786 | 144.1659 | 0.3015752
| 80.5255809 | 144.1053 | 0.3017355
| 80.5764772 | 144.0574 | 0.3016654
| 80.6273994 | 144.0343 | 0.3016854
| 80.678297 | 144.1326 | 0.3017004
| 80.7292257 | 144.1662 | 0.3016704
| 80.7801045 | 144.1416 | 0.3017004
| 80.8309233 | 144.2372 | 0.3016654
| 80.8817633 | 144.2006 | 0.3016704
| 80.9327298 | 144.1653 | 0.3016053
| 80.9835825 | 144.1423 | 0.3016454
| 81.0344742 | 144.0982 | 0.3016303
| 81.0853318 | 144.1011 | 0.3016053
| 81.1363187 | 144.0169 | 0.3016854
| 81.1871541 | 143.9342 | 0.3016553
| 81.2371723 | 143.9407 | 0.3016854
| 81.287933 | 144.0629 | 0.3017104
| 81.3387531 | 143.9887 | 0.3016704
| 81.389687 | 143.989 | 0.3016553
| 81.4404822 | 143.8642 | 0.3016503
| 81.4915115 | 143.9757 | 0.3016003
| 81.5422853 | 143.9449 | 0.3017405
| 81.5932083 | 144.0023 | 0.3016654
| 81.6441355 | 144.0042 | 0.3016303
| 81.6941488 | 143.9877 | 0.3016403
| 81.7449758 | 144.0736 | 0.3017405
| 81.795828 | 143.9536 | 0.3016904
| 81.8467222 | 143.9624 | 0.3017155
| 81.8974285 | 143.9031 | 0.3016754
| 81.9484175 | 144.0451 | 0.3016654
| 81.9994045 | 143.976 | 0.3016203
| 82.0502143 | 143.967 | 0.3017155
| 82.1011377 | 143.9666 | 0.3016754
| 82.1519631 | 144.0143 | 0.3016003
| 82.2028203 | 143.9456 | 0.3016103
| 82.2528542 | 144.0311 | 0.3016503
| 82.3036104 | 143.9971 | 0.3017405
| 82.3545402 | 144.0259 | 0.3016854
| 82.4054159 | 143.8639 | 0.3016454
| 82.4563612 | 143.8814 | 0.3016503
| 82.5072001 | 143.8464 | 0.3016704
| 82.55796 | 143.9115 | 0.3015652
| 82.6087688 | 143.9229 | 0.3016854
| 82.6596788 | 144.0023 | 0.3016904
| 82.7106045 | 144.0169 | 0.3016003
| 82.7614091 | 143.8973 | 0.3017155
| 82.8122527 | 143.9533 | 0.3016203
| 82.8631476 | 143.8885 | 0.3017555
| 82.9131484 | 143.9349 | 0.3017355
| 82.9638749 | 143.9229 | 0.3017104
| 83.0147819 | 143.9031 | 0.3016454
| 83.0655492 | 143.9423 | 0.3016754
| 83.1164134 | 143.9504 | 0.3016954
| 83.1673921 | 143.9426 | 0.3016754
| 83.2182685 | 143.8986 | 0.3016303
| 83.2691199 | 143.9371 | 0.3017155
| 83.3191729 | 143.9478 | 0.3016303
| 83.3699353 | 144.0149 | 0.3017004
| 83.4208015 | 143.964 | 0.3015602
| 83.4716968 | 143.9504 | 0.3016654
| 83.5225003 | 143.9689 | 0.3016454
| 83.5733825 | 143.9135 | 0.3016954
| 83.6242287 | 143.9488 | 0.3017004
| 83.6751366 | 143.882 | 0.3016454
| 83.7261124 | 143.9423 | 0.3016503
| 83.776845 | 143.9326 | 0.3016454
| 83.8276691 | 143.9083 | 0.3017004
| 83.8785811 | 143.873 | 0.3017305
| 83.9294912 | 143.8927 | 0.3016954
| 83.9803686 | 143.9089 | 0.3017155
| 84.0312537 | 143.9144 | 0.3016303
| 84.0821146 | 143.8671 | 0.3016654
| 84.1329466 | 143.8814 | 0.3016654
| 84.1838483 | 143.8636 | 0.3017155
| 84.2347507 | 143.8749 | 0.3017355
| 84.2854968 | 143.8577 | 0.3016854
| 84.3364259 | 143.9407 | 0.3017004
| 84.3873217 | 143.8966 | 0.3016754
| 84.4382252 | 143.8503 | 0.3016003
| 84.4889884 | 143.897 | 0.3017455
| 84.5399146 | 143.9342 | 0.3017104
| 84.590787 | 143.9832 | 0.3016854
| 84.6415806 | 144.013 | 0.3016904
| 84.6925401 | 143.905 | 0.3016553
| 84.7434099 | 143.9634 | 0.3016553
| 84.7942763 | 143.9896 | 0.3016854
| 84.8451648 | 143.943 | 0.3017755
| 84.8959443 | 143.9893 | 0.3016904
| 84.9468767 | 143.919 | 0.3016553
| 84.9977018 | 143.9932 | 0.3016854
| 85.0486281 | 144.0188 | 0.3016704
| 85.1006139 | 143.9734 | 0.3016904
| 85.1514412 | 143.9802 | 0.3016403
| 85.2022248 | 143.9796 | 0.3016704
| 85.2531826 | 143.9352 | 0.3017605
| 85.3041379 | 143.9673 | 0.3016303
| 85.3541511 | 143.9676 | 0.3015402
| 85.4049891 | 144.0026 | 0.3016754
| 85.4559774 | 143.9436 | 0.3017305
| 85.5066973 | 143.9919 | 0.3016954
| 85.5575722 | 143.9128 | 0.3016203
| 85.6084124 | 143.978 | 0.3015852
| 85.6593827 | 143.9365 | 0.3016654
| 85.7102575 | 143.9174 | 0.3016454
| 85.7609694 | 143.9592 | 0.3016503
| 85.8118646 | 143.9514 | 0.3017305
| 85.8626729 | 143.8817 | 0.3016253
| 85.912794 | 143.8801 | 0.3015803
| 85.9635402 | 143.895 | 0.3016203
| 86.0144578 | 143.9102 | 0.3016553
| 86.0653468 | 143.9488 | 0.3017555
| 86.11621 | 143.9673 | 0.3017104
| 86.1662201 | 143.8898 | 0.3017104
| 86.2171632 | 143.9235 | 0.3017104
| 86.2679653 | 143.8603 | 0.3016904
| 86.318862 | 143.8477 | 0.3016954
| 86.3696802 | 143.9044 | 0.3016704
| 86.4205353 | 143.931 | 0.3016503
| 86.471577 | 143.8691 | 0.3017104
| 86.522472 | 143.8924 | 0.3016203
| 86.573267 | 143.966 | 0.3015752
| 86.6241174 | 143.919 | 0.3017004
| 86.6741211 | 143.9161 | 0.3016904
| 86.7250895 | 143.8415 | 0.3016754
| 86.7758332 | 143.9349 | 0.3017355
| 86.8267258 | 143.9316 | 0.3017104
| 86.8775748 | 143.9712 | 0.3016954
| 86.9285111 | 143.9524 | 0.3016403
| 86.9793673 | 143.9793 | 0.3016053
| 87.0302636 | 143.9122 | 0.3016754
| 87.0811192 | 143.9008 | 0.3017004
| 87.1321174 | 143.9271 | 0.3016553
| 87.1827677 | 143.9588 | 0.3016103
| 87.2327846 | 143.9193 | 0.3017155
| 87.2836944 | 143.8483 | 0.3017104
| 87.334411 | 143.9219 | 0.3016704
| 87.3853853 | 143.9575 | 0.3016403
| 87.4361988 | 143.9258 | 0.3016553
| 87.4871599 | 143.9365 | 0.3016203
| 87.5379019 | 143.9828 | 0.3016103
| 87.5887637 | 143.9679 | 0.3016954
| 87.6397202 | 143.9413 | 0.3017104
| 87.6906517 | 143.8642 | 0.3016704
| 87.7413965 | 143.8639 | 0.3016553
| 87.7923784 | 143.9809 | 0.3016253
| 87.8432548 | 143.9462 | 0.3016704
| 87.8941539 | 143.9387 | 0.3017155
| 87.9449654 | 143.8817 | 0.3016503
| 87.9958365 | 143.9647 | 0.3016904
| 88.0468117 | 143.8908 | 0.3017605
| 88.097566 | 143.9028 | 0.3016553
| 88.1483793 | 144.0107 | 0.3016454
| 88.1984078 | 144.0379 | 0.3017155
| 88.2492533 | 143.9527 | 0.3016553
| 88.3001914 | 143.9712 | 0.3016904
| 88.3509829 | 143.9874 | 0.3017004
| 88.4018203 | 144.0473 | 0.3016553
| 88.4526934 | 143.9362 | 0.3016253
| 88.5036226 | 143.9355 | 0.3016654
| 88.5545076 | 143.9657 | 0.3016053
| 88.6053594 | 144.0282 | 0.3016053
| 88.6563227 | 143.9802 | 0.3016454
| 88.7071112 | 144.0029 | 0.3015602
| 88.7571373 | 144.0914 | 0.3016654
| 88.8079641 | 144.0969 | 0.3016553
| 88.8587592 | 144.0084 | 0.3016454
| 88.9097126 | 143.9851 | 0.3016003
| 88.9605473 | 144.0363 | 0.3016253
| 89.0113619 | 144.1005 | 0.3016403
| 89.0622154 | 144.0706 | 0.3016253
| 89.1131621 | 143.9974 | 0.3016704
| 89.1641313 | 143.9893 | 0.3016704
| 89.2148983 | 144.0425 | 0.3016503
| 89.265667 | 144.0425 | 0.3016503
| 89.315783 | 144.0321 | 0.3016704
| 89.3665924 | 143.9284 | 0.3017004
| 89.417428 | 143.9472 | 0.3016854
| 89.4683399 | 144.0188 | 0.3016403
| 89.5191679 | 143.9951 | 0.3016503
| 89.5701589 | 144.0613 | 0.3016454
| 89.6211141 | 143.9783 | 0.3016403
| 89.6719104 | 143.9958 | 0.3016253
| 89.7227339 | 143.9575 | 0.3016253
| 89.7736953 | 143.989 | 0.3016503
| 89.8245364 | 143.8658 | 0.3016954
| 89.8754276 | 143.9015 | 0.3016454
| 89.9263631 | 143.9524 | 0.3016103
| 89.9772233 | 143.907 | 0.3016203
| 90.028132 | 143.8717 | 0.3017455
| 90.0789434 | 144.0256 | 0.3016654
| 90.1298367 | 144.0191 | 0.3016253
| 90.1806277 | 143.975 | 0.3017155
| 90.2306795 | 144.0045 | 0.3016754
| 90.2814427 | 143.9472 | 0.3016854
| 90.3323933 | 143.9446 | 0.3016253
| 90.3831711 | 143.9533 | 0.3017655
| 90.4341596 | 144.0143 | 0.3015852
| 90.4848809 | 144.0366 | 0.3016553
| 90.5358635 | 144.0065 | 0.3016854
| 90.5866938 | 144.0561 | 0.3016553
| 90.6375723 | 143.9362 | 0.3016103
| 90.6884347 | 143.9851 | 0.3017305
| 90.7393139 | 143.9916 | 0.3016003
| 90.7902138 | 144.0194 | 0.3016253
| 90.8411157 | 143.9167 | 0.3015953
| 90.8919809 | 143.9712 | 0.3017204
| 90.9429132 | 144.0606 | 0.3016904
| 90.9936198 | 143.9851 | 0.3017204
| 91.0445674 | 143.9806 | 0.3017204
| 91.0953838 | 144.0276 | 0.3017405
| 91.1462235 | 144.0515 | 0.3017104
| 91.1971895 | 144.0217 | 0.3017204
| 91.2482173 | 144.0434 | 0.3016954
| 91.2988828 | 143.93 | 0.3016553
| 91.3498307 | 144.0146 | 0.3017155
| 91.4006393 | 144.0263 | 0.3017355
| 91.4515588 | 144.0172 | 0.3015803
| 91.5023993 | 144.0434 | 0.3016403
| 91.5532198 | 144.0451 | 0.3016553
| 91.6042136 | 143.9663 | 0.3016854
| 91.6551403 | 144.0548 | 0.3017155
| 91.705868 | 144.0823 | 0.3016103
| 91.7568585 | 144.0723 | 0.3016754
| 91.8076588 | 144.0162 | 0.3016704
| 91.8585885 | 143.9809 | 0.3016754
| 91.9094815 | 144.104 | 0.3016454
| 91.9602885 | 144.0846 | 0.3015953
| 92.01115 | 143.9877 | 0.3016754
| 92.0611543 | 144.0149 | 0.3017104
| 92.1118597 | 144.0801 | 0.3016203
| 92.1628571 | 144.0865 | 0.3016253
| 92.2136561 | 144.1303 | 0.3015602
| 92.2645603 | 144.0651 | 0.3016454
| 92.3153598 | 144.0671 | 0.3016253
| 92.3662577 | 144.0732 | 0.3016704
| 92.4172148 | 144.0645 | 0.3016503
| 92.4681629 | 144.0677 | 0.3016053
| 92.5189271 | 144.1251 | 0.3016203
| 92.5696766 | 144.0982 | 0.3016754
| 92.6205657 | 144.1264 | 0.3016954
| 92.6715387 | 144.1426 | 0.3017455
| 92.7223948 | 144.1559 | 0.3016954
| 92.7732883 | 144.1413 | 0.3016704
| 92.8241619 | 144.1222 | 0.3016654
| 92.8751239 | 144.1802 | 0.3017204
| 92.9258816 | 144.0927 | 0.3016053
| 92.9767276 | 144.0519 | 0.3016303
| 93.0275404 | 144.129 | 0.3016253
| 93.078454 | 144.1306 | 0.3017004
| 93.1292828 | 144.1312 | 0.3016303
| 93.180206 | 144.0729 | 0.3015953
| 93.2302177 | 144.1001 | 0.3016954
| 93.2809542 | 144.1818 | 0.3016454
| 93.3317197 | 144.1329 | 0.3015803
| 93.3826839 | 144.094 | 0.3016253
| 93.4334493 | 144.0946 | 0.3016503
| 93.4834808 | 144.1154 | 0.3016454
| 93.5342618 | 144.1533 | 0.3017004
| 93.5852414 | 144.1329 | 0.3016203
| 93.6361159 | 144.105 | 0.3016704
| 93.6869296 | 144.2152 | 0.3015953
| 93.7378043 | 144.2943 | 0.3015852
| 93.7887021 | 144.2077 | 0.3016303
| 93.8394716 | 144.3108 | 0.3014701
| 93.8903678 | 144.2657 | 0.3015803
| 93.9413032 | 144.3118 | 0.3016253
| 93.9921535 | 144.2265 | 0.3016103
| 94.0430723 | 144.2162 | 0.3016904
| 94.0939229 | 144.2236 | 0.3016454
| 94.144806 | 144.2061 | 0.3015752
| 94.1956388 | 144.1883 | 0.3015852
| 94.2465055 | 144.2346 | 0.3015502
| 94.2965367 | 144.1851 | 0.3017004
| 94.3473117 | 144.1773 | 0.3016503
| 94.3981793 | 144.2 | 0.3016253
| 94.4491875 | 144.2521 | 0.3016704
| 94.4999082 | 144.2443 | 0.3015352
| 94.5507971 | 144.3273 | 0.3016454
| 94.6010085 | 144.339 | 0.3015652
| 94.6519774 | 144.2411 | 0.3016203
| 94.7024002 | 144.2058 | 0.3015953
| 94.7533142 | 144.14 | 0.3016553
| 94.8041131 | 144.162 | 0.3016403
| 94.855014 | 144.2538 | 0.3016654
| 94.9059265 | 144.2554 | 0.3015953
| 94.9568056 | 144.1834 | 0.3017004
| 95.0077041 | 144.2936 | 0.3016103
| 95.05858 | 144.2392 | 0.3015552
| 95.109464 | 144.3218 | 0.3015402
| 95.1602775 | 144.292 | 0.3015201
| 95.2111421 | 144.2077 | 0.3017305
| 95.2611475 | 144.3691 | 0.3015502
| 95.3119282 | 144.3056 | 0.3016754
| 95.3628076 | 144.3549 | 0.3015652
| 95.4136859 | 144.3626 | 0.3016403
| 95.4644749 | 144.2764 | 0.3016654
| 95.5153899 | 144.2486 | 0.3016203
| 95.5662006 | 144.2981 | 0.3016704
| 95.6171525 | 144.3377 | 0.3016203
| 95.6680265 | 144.2226 | 0.3016553
| 95.7188788 | 144.2751 | 0.3016103
| 95.7697751 | 144.2447 | 0.3016203
| 95.820605 | 144.2988 | 0.3015602
| 95.8714603 | 144.2547 | 0.3016003
| 95.9223018 | 144.2032 | 0.3016553
| 95.9723333 | 144.223 | 0.3016053
| 96.0231763 | 144.2764 | 0.3016754
| 96.0741377 | 144.3049 | 0.3016503
| 96.1249232 | 144.1682 | 0.3016053
| 96.1757439 | 144.3033 | 0.3016553
| 96.226684 | 144.2638 | 0.3016253
| 96.2774083 | 144.2881 | 0.3015852
| 96.3284105 | 144.2713 | 0.3015852
| 96.3792496 | 144.2764 | 0.3016704
| 96.4301744 | 144.2152 | 0.3015852
| 96.4809233 | 144.2152 | 0.3017806
| 96.5318487 | 144.351 | 0.3015852
| 96.5827766 | 144.2602 | 0.3015953
| 96.6335342 | 144.2842 | 0.3016103
| 96.6844276 | 144.3325 | 0.3016053
| 96.7353654 | 144.2022 | 0.3016954
| 96.7862678 | 144.2622 | 0.3014901
| 96.8371976 | 144.2401 | 0.3016103
| 96.8881785 | 144.2787 | 0.3016103
| 96.9388975 | 144.2385 | 0.3016704
| 96.9898322 | 144.2188 | 0.3017004
| 97.0407021 | 144.2106 | 0.3016454
| 97.0916228 | 144.2686 | 0.3015953
| 97.1424323 | 144.256 | 0.3015803
| 97.1932631 | 144.2826 | 0.3016003
| 97.2443274 | 144.1912 | 0.3016654
| 97.295185 | 144.3698 | 0.3015652
| 97.3460123 | 144.2742 | 0.3016303
| 97.3969188 | 144.2158 | 0.3017155
| 97.4477251 | 144.2 | 0.3016704
| 97.4986826 | 144.1617 | 0.3016053
| 97.5495002 | 144.2401 | 0.3016654
| 97.6004425 | 144.281 | 0.3015803
| 97.6513047 | 144.2573 | 0.3016403
| 97.702169 | 144.2638 | 0.3016003
| 97.7529217 | 144.1957 | 0.3016403
| 97.8039733 | 144.2042 | 0.3016454
| 97.8547655 | 144.1714 | 0.3016503
| 97.9056739 | 144.1692 | 0.3017104
| 97.956598 | 144.1689 | 0.3016103
| 98.007396 | 144.1731 | 0.3015803
| 98.0583008 | 144.2327 | 0.3016454
| 98.1091504 | 144.1834 | 0.3016654
| 98.1601779 | 144.2145 | 0.3015602
| 98.2109389 | 144.2573 | 0.3016654
| 98.2609505 | 144.1841 | 0.3016203
| 98.3116082 | 144.2803 | 0.3016754
| 98.3625507 | 144.3374 | 0.3015852
| 98.4134229 | 144.3251 | 0.3015652
| 98.464272 | 144.2567 | 0.3016253
| 98.5152003 | 144.2709 | 0.3017004
| 98.5659936 | 144.2463 | 0.3016403
| 98.6169823 | 144.2874 | 0.3016954
| 98.667952 | 144.2716 | 0.3016403
| 98.7187405 | 144.1922 | 0.3015652
| 98.7696219 | 144.2434 | 0.3016904
| 98.8205113 | 144.2537 | 0.3016003
| 98.8712951 | 144.1627 | 0.3016403
| 98.922317 | 144.1951 | 0.3016454
| 98.9731189 | 144.2424 | 0.3015602
| 99.0239916 | 144.1633 | 0.3016203
| 99.07484 | 144.1779 | 0.3016403
| 99.1257204 | 144.3299 | 0.3016403
| 99.1765747 | 144.2632 | 0.3016053
| 99.2273649 | 144.2333 | 0.3016403
| 99.2782948 | 144.2291 | 0.3016203
| 99.3291837 | 144.3244 | 0.3017204
| 99.3802057 | 144.2547 | 0.3016904
| 99.4309545 | 144.3254 | 0.3016704
| 99.4818721 | 144.1931 | 0.3016904
| 99.5326788 | 144.3237 | 0.3016253
| 99.5835932 | 144.2894 | 0.3016854
| 99.634552 | 144.2187 | 0.3017004
| 99.6854483 | 144.2602 | 0.3016203
| 99.7363043 | 144.2939 | 0.3016303
| 99.7871415 | 144.197 | 0.3016203
| 99.8381751 | 144.2175 | 0.3016503
| 99.8888395 | 144.2158 | 0.3016103
| 99.9396717 | 144.1682 | 0.3016303
| 99.9906419 | 144.1636 | 0.3015852
| 100.0414332 | 144.245 | 0.3017104
| 100.0924106 | 144.1504 | 0.3016053
| 100.14342 | 144.1092 | 0.3016454
| 100.1942008 | 144.2249 | 0.3016403
| 100.2451686 | 144.2427 | 0.3015352
| 100.2961177 | 144.2463 | 0.3015752
| 100.3468887 | 144.1572 | 0.3015953
| 100.3977638 | 144.2113 | 0.3016303
| 100.4485959 | 144.2469 | 0.3016553
| 100.4994886 | 144.2045 | 0.3016053
| 100.5503355 | 144.2116 | 0.3016403
| 100.6013144 | 144.2249 | 0.3016654
| 100.6520932 | 144.3526 | 0.3016403
| 100.7029536 | 144.3393 | 0.3016454
| 100.7537671 | 144.328 | 0.3016303
| 100.8046788 | 144.3643 | 0.3015652
| 100.8556392 | 144.2648 | 0.3016553
| 100.9064844 | 144.2602 | 0.3015852
| 100.9574147 | 144.2635 | 0.3015552
| 101.0082228 | 144.327 | 0.3016454
| 101.0591907 | 144.3257 | 0.3016253
| 101.110002 | 144.2589 | 0.3017004
| 101.1608228 | 144.3643 | 0.3017004
| 101.2117293 | 144.3169 | 0.3016003
| 101.2625913 | 144.3516 | 0.3016053
| 101.3133873 | 144.3623 | 0.3016503
| 101.3642898 | 144.4424 | 0.3015602
| 101.4143039 | 144.3837 | 0.3016253
| 101.4652236 | 144.3549 | 0.3015803
| 101.5161438 | 144.3856 | 0.3016203
| 101.5668937 | 144.383 | 0.3015803
| 101.6177464 | 144.4018 | 0.3015652
| 101.6686938 | 144.3996 | 0.3015302
| 101.7195464 | 144.501 | 0.3016503
| 101.7703386 | 144.4556 | 0.3015652
| 101.8212379 | 144.454 | 0.3015803
| 101.8721671 | 144.4705 | 0.3016053
| 101.9231446 | 144.4287 | 0.3016454
| 101.9738432 | 144.4774 | 0.3016103
| 102.0246414 | 144.4488 | 0.3015051
| 102.075633 | 144.4689 | 0.3015201
| 102.1265785 | 144.3905 | 0.3015803
| 102.1773711 | 144.3866 | 0.3016003
| 102.2282777 | 144.4667 | 0.3015852
| 102.2791639 | 144.4786 | 0.3016053
| 102.3301232 | 144.4634 | 0.3016403
| 102.3918605 | 144.4654 | 0.3016253
| 102.4428431 | 144.337 | 0.3015502
| 102.4936717 | 144.4427 | 0.3016253
| 102.5445657 | 144.3837 | 0.3016103
| 102.5953612 | 144.4598 | 0.3015502
| 102.6463599 | 144.4313 | 0.3016754
| 102.6972092 | 144.3886 | 0.3015402
| 102.7481664 | 144.4459 | 0.3017155
| 102.7989285 | 144.3782 | 0.3015852
| 102.8499676 | 144.4087 | 0.3016053
| 102.900789 | 144.457 | 0.3015953
| 102.9509927 | 144.5133 | 0.3015352
| 103.0017708 | 144.4803 | 0.3015803
| 103.0517926 | 144.4342 | 0.3016053
| 103.1026688 | 144.4624 | 0.3015953
| 103.1534614 | 144.3824 | 0.3015852
| 103.2043511 | 144.4472 | 0.3015752
| 103.2552646 | 144.4634 | 0.3016303
| 103.3061939 | 144.4624 | 0.3015752
| 103.3569725 | 144.4572 | 0.3015402
| 103.4077741 | 144.5201 | 0.3015652
| 103.458824 | 144.5684 | 0.3014851
| 103.5097066 | 144.5081 | 0.3015402
| 103.5605679 | 144.5013 | 0.3015953
| 103.6114424 | 144.4437 | 0.3016053
| 103.6623559 | 144.4168 | 0.3016403
| 103.7132146 | 144.3808 | 0.3016303
| 103.7641265 | 144.4913 | 0.3016053
| 103.8148904 | 144.4699 | 0.3016103
| 103.8649576 | 144.4028 | 0.3016003
| 103.9157829 | 144.5522 | 0.3015752
| 103.9666173 | 144.5522 | 0.3015752
| 104.017574 | 144.4595 | 0.3015652
| 104.0684249 | 144.3762 | 0.3015803
| 104.1192744 | 144.4884 | 0.3015953
| 104.1701701 | 144.4929 | 0.3015602
| 104.220946 | 144.5564 | 0.3016754
| 104.2718344 | 144.4368 | 0.3015552
| 104.322827 | 144.3571 | 0.3016704
| 104.3735151 | 144.4906 | 0.3016253
| 104.4235998 | 144.4757 | 0.3016253
| 104.4743529 | 144.4148 | 0.3016303
| 104.5252908 | 144.5373 | 0.3015852
| 104.5761941 | 144.4534 | 0.3016053
| 104.626988 | 144.5464 | 0.3016253
| 104.677982 | 144.5739 | 0.3016203
| 104.7287352 | 144.5671 | 0.3016103
| 104.7796597 | 144.4495 | 0.3015852
| 104.8304984 | 144.397 | 0.3016303
| 104.8815291 | 144.4125 | 0.3015852
| 104.9323819 | 144.5279 | 0.3016103
| 104.9831643 | 144.4449 | 0.3016103
| 105.0340361 | 144.4287 | 0.3015602
| 105.0848344 | 144.3818 | 0.3016553
| 105.1348614 | 144.4858 | 0.3016454
| 105.1856868 | 144.4576 | 0.3015552
| 105.2365516 | 144.5127 | 0.3015201
| 105.2875679 | 144.4735 | 0.3016503
| 105.3383863 | 144.4719 | 0.3016454
| 105.3893498 | 144.466 | 0.3015352
| 105.4401854 | 144.4504 | 0.3016253
| 105.4911342 | 144.4394 | 0.3014901
| 105.5419326 | 144.4725 | 0.3016003
| 105.5927867 | 144.4002 | 0.3016053
| 105.6427909 | 144.4754 | 0.3016253
| 105.6935903 | 144.5 | 0.3015953
| 105.7444985 | 144.5243 | 0.3016053
| 105.7953567 | 144.5292 | 0.3015652
| 105.8461927 | 144.4625 | 0.3015953
| 105.8962326 | 144.5668 | 0.3015852
| 105.9462385 | 144.5075 | 0.3015652
| 105.9969093 | 144.5645 | 0.3016103
| 106.0477859 | 144.5587 | 0.3015752
| 106.0978292 | 144.5788 | 0.3015602
| 106.1487347 | 144.5772 | 0.3016003
| 106.1996918 | 144.4867 | 0.3016503
| 106.2506535 | 144.5328 | 0.3015602
| 106.3016467 | 144.501 | 0.3016303
| 106.3523676 | 144.4981 | 0.3015652
| 106.4033301 | 144.4803 | 0.3016103
| 106.4541881 | 144.4835 | 0.3015953
| 106.5049529 | 144.5273 | 0.3016053
| 106.555905 | 144.4547 | 0.3016053
| 106.6069398 | 144.4777 | 0.3016103
| 106.6576823 | 144.5295 | 0.3015752
| 106.7077283 | 144.4803 | 0.3016053
| 106.758561 | 144.4618 | 0.3016203
| 106.8093885 | 144.4398 | 0.3015652
| 106.8602033 | 144.4696 | 0.3016253
| 106.9111869 | 144.4492 | 0.3015502
| 106.9619361 | 144.4631 | 0.3016253
| 107.0128825 | 144.4761 | 0.3016403
| 107.063736 | 144.4812 | 0.3015402
| 107.1146642 | 144.5049 | 0.3015552
| 107.1656045 | 144.4945 | 0.3015652
| 107.2164576 | 144.502 | 0.3016053
| 107.2674966 | 144.559 | 0.3015502
| 107.318292 | 144.4326 | 0.3016103
| 107.3691908 | 144.5473 | 0.3016454
| 107.4201594 | 144.3788 | 0.3015652
| 107.4709119 | 144.4644 | 0.3015352
| 107.5217496 | 144.5856 | 0.3015652
| 107.5726838 | 144.5295 | 0.3016103
| 107.6235708 | 144.4372 | 0.3015552
| 107.6743993 | 144.4991 | 0.3016503
| 107.725377 | 144.5192 | 0.3015302
| 107.7762553 | 144.49 | 0.3016053
| 107.8272052 | 144.444 | 0.3017155
| 107.8779731 | 144.4709 | 0.3015752
| 107.9287837 | 144.5619 | 0.3016203
| 107.9788579 | 144.5273 | 0.3016103
| 108.029723 | 144.4718 | 0.3015752
| 108.0805428 | 144.4761 | 0.3015953
| 108.1313771 | 144.5846 | 0.3016454
| 108.1823471 | 144.5107 | 0.3015602
| 108.2331844 | 144.5529 | 0.3016303
| 108.2841612 | 144.5098 | 0.3016503
| 108.3348894 | 144.5286 | 0.3015602
| 108.3857829 | 144.4952 | 0.3015602
| 108.4366252 | 144.523 | 0.3015852
| 108.4875424 | 144.4608 | 0.3015201
| 108.5384492 | 144.4054 | 0.3016704
| 108.5892978 | 144.4099 | 0.3015752
| 108.6402823 | 144.5376 | 0.3016253
| 108.6911753 | 144.5804 | 0.3016503
| 108.7420852 | 144.5026 | 0.3016103
| 108.7929928 | 144.4245 | 0.3016053
| 108.8437745 | 144.5033 | 0.3016003
| 108.8945805 | 144.5068 | 0.3015803
| 108.9445991 | 144.5315 | 0.3015852
| 108.9946271 | 144.5509 | 0.3015552
| 109.0454436 | 144.5464 | 0.3016003
| 109.0963281 | 144.6232 | 0.3015552
| 109.1463928 | 144.595 | 0.3015652
| 109.1971575 | 144.5383 | 0.3015852
| 109.2471996 | 144.4974 | 0.3016103
| 109.2979415 | 144.4744 | 0.3015803
| 109.3488822 | 144.5004 | 0.3016003
| 109.3996778 | 144.5746 | 0.3015402
| 109.4506088 | 144.5354 | 0.3016003
| 109.5015285 | 144.6041 | 0.3015502
| 109.5523883 | 144.5558 | 0.3016253
| 109.6032863 | 144.4816 | 0.3016253
| 109.6541944 | 144.5778 | 0.3016003
| 109.7050294 | 144.5772 | 0.3016253
| 109.7558493 | 144.5415 | 0.3015152
| 109.8067319 | 144.5136 | 0.3015803
| 109.8576339 | 144.5383 | 0.3015302
| 109.9084722 | 144.4699 | 0.3015652
| 109.9593681 | 144.5577 | 0.3015101
| 110.0103304 | 144.6002 | 0.3015402
| 110.0611976 | 144.477 | 0.3015803
| 110.112057 | 144.4132 | 0.3016003
| 110.1628756 | 144.4867 | 0.3017305
| 110.2137797 | 144.4294 | 0.3015652
| 110.2647356 | 144.4997 | 0.3015803
| 110.3155328 | 144.5052 | 0.3016053
| 110.3663079 | 144.5188 | 0.3015201
| 110.4172765 | 144.5269 | 0.3015852
| 110.4681748 | 144.5545 | 0.3015402
| 110.5190017 | 144.4417 | 0.3015602
| 110.5698045 | 144.4715 | 0.3016253
| 110.6207227 | 144.5386 | 0.3015602
| 110.6715522 | 144.5195 | 0.3015402
| 110.7235016 | 144.5499 | 0.3015201
| 110.7743076 | 144.4971 | 0.3016303
| 110.8252719 | 144.5007 | 0.3015302
| 110.8762084 | 144.5632 | 0.3015602
| 110.9268776 | 144.4365 | 0.3015803
| 110.9778008 | 144.5684 | 0.3016253
| 111.0286761 | 144.5354 | 0.3015402
| 111.0795515 | 144.5276 | 0.3015803
| 111.130535 | 144.5626 | 0.3015852
| 111.1812259 | 144.5088 | 0.3016003
| 111.2321994 | 144.5354 | 0.3015852
| 111.2831814 | 144.5101 | 0.3015552
| 111.3338464 | 144.5545 | 0.3015402
| 111.3848468 | 144.6005 | 0.3016003
| 111.435708 | 144.596 | 0.3015152
| 111.4866754 | 144.5963 | 0.3015852
| 111.537512 | 144.6371 | 0.3015852
| 111.5883364 | 144.6128 | 0.3015201
| 111.6393601 | 144.6144 | 0.3015852
| 111.6901996 | 144.6021 | 0.3015852
| 111.7409448 | 144.5273 | 0.3016103
| 111.7919054 | 144.581 | 0.3015502
| 111.8427568 | 144.5088 | 0.3017204
| 111.8936023 | 144.5412 | 0.3016103
| 111.9445345 | 144.5114 | 0.3016503
| 111.9952927 | 144.5383 | 0.3014701
| 112.0452976 | 144.5882 | 0.3015852
| 112.0962217 | 144.5347 | 0.3015602
| 112.1471516 | 144.5298 | 0.3015552
| 112.198037 | 144.559 | 0.3016454
| 112.248846 | 144.5639 | 0.3016403
| 112.2997442 | 144.6378 | 0.3015852
| 112.3505482 | 144.5827 | 0.3015852
| 112.4014511 | 144.5571 | 0.3015352
| 112.4523089 | 144.5781 | 0.3015803
| 112.5032339 | 144.595 | 0.3015803
| 112.5541774 | 144.6316 | 0.3015201
| 112.6050085 | 144.6553 | 0.3015101
| 112.6557694 | 144.5755 | 0.3016253
| 112.7066904 | 144.6054 | 0.3015852
| 112.7575708 | 144.5901 | 0.3016003
| 112.8084973 | 144.5571 | 0.3015602
| 112.8592999 | 144.5969 | 0.3015803
| 112.9101834 | 144.6284 | 0.3015752
| 112.9610251 | 144.5823 | 0.3015402
| 113.0118185 | 144.5341 | 0.3015752
| 113.062703 | 144.5013 | 0.3015402
| 113.1135937 | 144.5354 | 0.3016454
| 113.1645028 | 144.596 | 0.3016203
| 113.2145137 | 144.5587 | 0.3015752
| 113.2652467 | 144.5347 | 0.3015051
| 113.3161723 | 144.5746 | 0.3015602
| 113.3669952 | 144.5214 | 0.3016303
| 113.4178823 | 144.4955 | 0.3015803
| 113.4687742 | 144.5004 | 0.3016003
| 113.5196153 | 144.5645 | 0.3016303
| 113.5715034 | 144.5039 | 0.3016503
| 113.6222742 | 144.6128 | 0.3015803
| 113.6732006 | 144.5292 | 0.3016503
| 113.7232035 | 144.5555 | 0.3015803
| 113.7739249 | 144.5746 | 0.3016003
| 113.8247975 | 144.4919 | 0.3015803
| 113.8756747 | 144.5801 | 0.3015352
| 113.926593 | 144.5639 | 0.3016403
| 113.977399 | 144.619 | 0.3015852
| 114.0282247 | 144.4686 | 0.3015502
| 114.0791984 | 144.4748 | 0.3015502
| 114.12925 | 144.6018 | 0.3016103
| 114.1800469 | 144.4712 | 0.3015852
| 114.2308957 | 144.4621 | 0.3015803
| 114.2818685 | 144.4961 | 0.3016003
| 114.3326721 | 144.5282 | 0.3015752
| 114.3835392 | 144.5765 | 0.3015302
| 114.4337663 | 144.5273 | 0.3016103
| 114.4845717 | 144.5451 | 0.3014751
| 114.5354432 | 144.6011 | 0.3015602
| 114.586199 | 144.6089 | 0.3015502
| 114.6362256 | 144.5655 | 0.3016103
| 114.6872186 | 144.6569 | 0.3014651
| 114.7379566 | 144.63 | 0.3015152
| 114.7888654 | 144.5953 | 0.3015752
| 114.8397735 | 144.6715 | 0.3015752
| 114.890621 | 144.6815 | 0.3016253
| 114.941394 | 144.6809 | 0.3015201
| 114.9923899 | 144.6592 | 0.3016003
| 115.0432164 | 144.629 | 0.3015602
| 115.0940628 | 144.6096 | 0.3015652
| 115.1448433 | 144.5921 | 0.3016303
| 115.1958054 | 144.6559 | 0.3016253
| 115.2467256 | 144.6514 | 0.3015302
| 115.2975488 | 144.6896 | 0.3016053
| 115.3483926 | 144.735 | 0.3015652
| 115.3991955 | 144.6491 | 0.3015652
| 115.4501722 | 144.7152 | 0.3015752
| 115.5009585 | 144.7697 | 0.3015152
| 115.551823 | 144.6553 | 0.3015803
| 115.602646 | 144.6225 | 0.3015803
| 115.6526542 | 144.6426 | 0.3015201
| 115.7034326 | 144.6313 | 0.3015752
| 115.7542819 | 144.6381 | 0.3015852
| 115.8052143 | 144.6705 | 0.3015402
| 115.8560527 | 144.7178 | 0.3015602
| 115.9070342 | 144.6686 | 0.3015953
| 115.9578962 | 144.7126 | 0.3016253
| 116.0087697 | 144.793 | 0.3015652
| 116.059551 | 144.6948 | 0.3015752
| 116.1104868 | 144.6922 | 0.3016303
| 116.1613637 | 144.6734 | 0.3016253
| 116.2122703 | 144.6394 | 0.3015652
| 116.2632108 | 144.7334 | 0.3015752
| 116.3140193 | 144.7068 | 0.3016053
| 116.3649254 | 144.6789 | 0.3016253
| 116.415837 | 144.6779 | 0.3015852
| 116.4666145 | 144.7262 | 0.3015803
| 116.5174612 | 144.7204 | 0.3015502
| 116.5683854 | 144.745 | 0.3016303
| 116.6192894 | 144.6812 | 0.3015803
| 116.6692913 | 144.7719 | 0.3015502
| 116.7201878 | 144.7829 | 0.3015953
| 116.7701899 | 144.7217 | 0.3015402
| 116.820988 | 144.7492 | 0.3014851
| 116.8718161 | 144.687 | 0.3015552
| 116.9227686 | 144.7314 | 0.3015101
| 116.973572 | 144.7172 | 0.3016303
| 117.0244943 | 144.8484 | 0.3014701
| 117.0754165 | 144.8183 | 0.3015051
| 117.1262423 | 144.7816 | 0.3015152
| 117.1772736 | 144.803 | 0.3015652
| 117.2279859 | 144.8069 | 0.3016053
| 117.2788006 | 144.7778 | 0.3014851
| 117.3297421 | 144.8115 | 0.3015602
| 117.3806106 | 144.8432 | 0.3015352
| 117.431438 | 144.7956 | 0.3015402
| 117.4823783 | 144.8309 | 0.3015803
| 117.5332222 | 144.7722 | 0.3015602
| 117.5841908 | 144.7408 | 0.3015502
| 117.63481 | 144.8248 | 0.3016103
| 117.6848261 | 144.7735 | 0.3015352
| 117.7356111 | 144.8238 | 0.3014901
| 117.7864823 | 144.8776 | 0.3015652
| 117.8373551 | 144.8432 | 0.3015652
| 117.8882055 | 144.7846 | 0.3015502
| 117.9382152 | 144.8705 | 0.3015953
| 117.9889583 | 144.8329 | 0.3015302
| 118.039839 | 144.7373 | 0.3016003
| 118.0906127 | 144.8345 | 0.3014851
| 118.1415874 | 144.745 | 0.3016253
| 118.1924359 | 144.7823 | 0.3015552
| 118.2433256 | 144.8329 | 0.3015602
| 118.2941814 | 144.8173 | 0.3015602
| 118.3442156 | 144.875 | 0.30144
| 118.3949423 | 144.9417 | 0.3015302
| 118.4457608 | 144.9103 | 0.3015803
| 118.4967954 | 144.8183 | 0.3015803
| 118.5475642 | 144.9771 | 0.3015502
| 118.5985115 | 144.7525 | 0.3016003
| 118.6493732 | 144.7962 | 0.3014601
| 118.70023 | 144.933 | 0.3015051
| 118.7512164 | 144.8646 | 0.3015352
| 118.8020057 | 144.8792 | 0.3016053
| 118.8529597 | 144.9294 | 0.3015051
| 118.9036623 | 144.9032 | 0.3014901
| 118.9545988 | 144.8442 | 0.3015502
| 119.0054576 | 144.9515 | 0.3015652
| 119.0563766 | 144.8844 | 0.3015402
| 119.1071916 | 144.8938 | 0.3015502
| 119.1579797 | 144.8977 | 0.3015602
| 119.2089641 | 144.9032 | 0.3015352
| 119.2597389 | 144.9317 | 0.3014851
| 119.309762 | 144.9064 | 0.3015051
| 119.3605125 | 144.8941 | 0.3014851
| 119.4105177 | 145.0098 | 0.3015101
| 119.4612406 | 144.9631 | 0.30143
| 119.5112656 | 145.0114 | 0.3015502
| 119.5622091 | 144.9067 | 0.3014701
| 119.6130112 | 144.9003 | 0.3015402
| 119.6638527 | 144.8264 | 0.3015602
| 119.7146733 | 144.9696 | 0.3015101
| 119.7654804 | 144.8653 | 0.3015552
| 119.8164251 | 144.8264 | 0.3014751
| 119.8673759 | 144.9009 | 0.3014751
| 119.9183732 | 144.8455 | 0.3015552
| 119.9693251 | 144.8889 | 0.3015201
| 120.0202221 | 144.9113 | 0.3015152
| 120.0711989 | 144.9291 | 0.3015302
| 120.1219774 | 144.8316 | 0.3016003
| 120.1729403 | 144.8883 | 0.3015602
| 120.2237741 | 144.9054 | 0.3016003
| 120.2746829 | 144.9051 | 0.3016704
| 120.3247384 | 144.9479 | 0.3015302
| 120.3755403 | 144.8915 | 0.3014851
| 120.4263855 | 144.8886 | 0.3015953
| 120.4763966 | 144.8047 | 0.3015051
| 120.5272767 | 144.8562 | 0.3015051
| 120.5781614 | 144.8455 | 0.3015602
| 120.6289112 | 144.8925 | 0.3015652
| 120.6789282 | 144.9038 | 0.3015502
| 120.7296878 | 144.9353 | 0.3015051
| 120.7796996 | 144.8737 | 0.3015852
| 120.8305242 | 144.8795 | 0.3015302
| 120.8814074 | 144.8325 | 0.3016003
| 120.9322127 | 144.9249 | 0.3015552
| 120.9831926 | 144.9042 | 0.3015552
| 121.0341108 | 144.9233 | 0.3015552
| 121.0848514 | 144.9472 | 0.3014701
| 121.1358023 | 144.9638 | 0.3014751
| 121.1866619 | 144.9534 | 0.3015602
| 121.237558 | 144.9742 | 0.3015201
| 121.2884583 | 144.9651 | 0.3015652
| 121.3393039 | 144.9686 | 0.3015852
| 121.3902437 | 145.0147 | 0.3015302
| 121.4411918 | 144.9427 | 0.3015302
| 121.4922075 | 145.0215 | 0.3015302
| 121.542872 | 144.9748 | 0.3014501
| 121.592954 | 144.9366 | 0.3014851
| 121.6438044 | 144.9152 | 0.3015302
| 121.6947286 | 145.0124 | 0.3015402
| 121.7456352 | 145.0192 | 0.3015803
| 121.7965677 | 144.9139 | 0.3015502
| 121.847475 | 144.9362 | 0.3015502
| 121.8982979 | 144.9657 | 0.3015152
| 121.9491788 | 144.8692 | 0.3015352
| 121.9991851 | 144.8695 | 0.3014501
| 122.0499513 | 145.0027 | 0.301445
| 122.1007277 | 145.049 | 0.3015051
| 122.1516372 | 144.9288 | 0.3015051
| 122.2025413 | 144.9767 | 0.301405
| 122.2534285 | 144.8452 | 0.3015852
| 122.3042621 | 144.8688 | 0.3015051
| 122.3551851 | 144.8607 | 0.3014951
| 122.4060615 | 144.8623 | 0.3016203
| 122.4568488 | 144.8192 | 0.3015652
| 122.5077284 | 144.8345 | 0.3015402
| 122.5587261 | 144.9848 | 0.3014751
| 122.6095373 | 145.0451 | 0.3015152
| 122.6604218 | 144.91 | 0.3015051
| 122.7112793 | 144.852 | 0.3015152
| 122.76218 | 144.9524 | 0.3015602
| 122.8122022 | 144.9635 | 0.3015502
| 122.8629474 | 144.9674 | 0.3015352
| 122.9137491 | 145.016 | 0.3015201
| 122.9646328 | 145.0014 | 0.3015101
| 123.0155397 | 145.0075 | 0.3015051
| 123.0664908 | 145.027 | 0.3014701
| 123.1173633 | 145.0497 | 0.30144
| 123.1682701 | 145.038 | 0.3015302
| 123.2191852 | 144.9703 | 0.3015352
| 123.2700329 | 144.9544 | 0.3015552
| 123.3209532 | 144.991 | 0.3015101
| 123.3718265 | 144.9738 | 0.3015552
| 123.4227935 | 144.9492 | 0.3015101
| 123.4734851 | 145.025 | 0.3014701
| 123.5245052 | 145.0853 | 0.3014651
| 123.5753227 | 144.979 | 0.3015602
| 123.6262014 | 144.9628 | 0.3015201
| 123.6772018 | 145.0354 | 0.3015502
| 123.7279461 | 145.0253 | 0.30142
| 123.7786865 | 144.9664 | 0.3014651
| 123.8287008 | 145.0565 | 0.3014701
| 123.8795566 | 144.956 | 0.3014751
| 123.9303305 | 145.0552 | 0.3014751
| 123.9812537 | 144.9942 | 0.3015502
| 124.0322232 | 144.9839 | 0.3015402
| 124.0830186 | 145.0305 | 0.3015552
| 124.1338546 | 144.9881 | 0.3015752
| 124.1847957 | 145.0247 | 0.3015152
| 124.2357775 | 144.9748 | 0.3015051
| 124.2865518 | 144.9725 | 0.3015352
| 124.3374532 | 144.9816 | 0.3014751
| 124.3874744 | 145.0322 | 0.3014601
| 124.4383909 | 144.9978 | 0.3015352
| 124.489261 | 145.0117 | 0.3014701
| 124.5399745 | 145.0704 | 0.3015552
| 124.5908238 | 145.062 | 0.3014651
| 124.6408867 | 145.0555 | 0.3014701
| 124.6917531 | 145.0756 | 0.3014951
| 124.7425921 | 145.1534 | 0.3014901
| 124.7934798 | 145.0707 | 0.30144
| 124.8442323 | 145.0986 | 0.3015101
| 124.894348 | 145.0231 | 0.3014751
| 124.9451956 | 145.0451 | 0.3015201
| 124.9959226 | 145.1543 | 0.3015602
| 125.0468539 | 145.1164 | 0.3015302
| 125.0977502 | 145.0497 | 0.3015352
| 125.1485503 | 145.0325 | 0.3015803
| 125.199401 | 145.1427 | 0.3014751
| 125.2502201 | 145.1595 | 0.3014501
| 125.3012133 | 145.1897 | 0.3015602
| 125.3520838 | 145.1592 | 0.3014751
| 125.4028767 | 145.1391 | 0.3015101
| 125.4538573 | 145.1518 | 0.3015803
| 125.5047001 | 145.0698 | 0.3015302
| 125.555582 | 145.1303 | 0.30142
| 125.6064827 | 145.1158 | 0.3014951
| 125.6573807 | 145.1177 | 0.3015552
| 125.7082337 | 145.121 | 0.301425
| 125.7591953 | 145.0766 | 0.3014601
| 125.8099495 | 145.1041 | 0.3015352
| 125.8600275 | 145.0996 | 0.3015402
| 125.9108733 | 145.1054 | 0.3014851
| 125.961614 | 145.1242 | 0.30141
| 126.012503 | 145.1187 | 0.3015502
| 126.06348 | 145.0892 | 0.3015101
| 126.1141979 | 145.0574 | 0.3015051
| 126.1651883 | 145.0607 | 0.3015852
| 126.2160159 | 145.1219 | 0.30143
| 126.266935 | 145.084 | 0.3015502
| 126.3178955 | 145.0911 | 0.3014601
| 126.3686451 | 145.1472 | 0.3015201
| 126.41958 | 145.1041 | 0.3014701
| 126.470419 | 145.1417 | 0.3014601
| 126.521288 | 145.1352 | 0.3015101
| 126.5722493 | 145.0834 | 0.3015051
| 126.623001 | 145.0905 | 0.3015051
| 126.6739281 | 145.1394 | 0.3015201
| 126.7248166 | 145.1232 | 0.3015352
| 126.7756596 | 145.0837 | 0.3015051
| 126.8265011 | 145.1433 | 0.3014751
| 126.8774204 | 145.0944 | 0.3014851
| 126.9282394 | 145.071 | 0.30138
| 126.9792249 | 145.1073 | 0.3014951
| 127.0300982 | 145.1119 | 0.3014701
| 127.080966 | 145.1375 | 0.3014
| 127.1317503 | 145.1608 | 0.3015602
| 127.1827114 | 145.1799 | 0.3015352
| 127.2334992 | 145.1443 | 0.301445
| 127.2843575 | 145.1138 | 0.3015352
| 127.3353898 | 145.0996 | 0.3014601
| 127.3862768 | 145.0134 | 0.3015803
| 127.4372244 | 145.0231 | 0.3015352
| 127.4880899 | 145.0228 | 0.3014851
| 127.5389376 | 145.0792 | 0.3015101
| 127.5897791 | 145.108 | 0.3015352
| 127.6406453 | 145.0724 | 0.3015101
| 127.6916105 | 145.0075 | 0.3014651
| 127.7435356 | 145.0205 | 0.3015152
| 127.7943465 | 145.0756 | 0.3015051
| 127.8451911 | 145.0863 | 0.3015302
| 127.8952353 | 145.051 | 0.3014901
| 127.9459413 | 145.0535 | 0.3015152
| 127.9967867 | 145.0944 | 0.3015152
| 128.0476552 | 145.1187 | 0.301405
| 128.0984451 | 145.0681 | 0.30144
| 128.1485108 | 145.1002 | 0.3014601
| 128.1992494 | 145.0834 | 0.3015201
| 128.2501914 | 145.1547 | 0.3014651
| 128.3009988 | 145.12 | 0.3015051
| 128.3518734 | 145.1514 | 0.3014651
| 128.4027716 | 145.1699 | 0.3014951
| 128.4536647 | 145.1297 | 0.30144
| 128.5044247 | 145.1809 | 0.3014901
| 128.554492 | 145.0591 | 0.3014951
| 128.605239 | 145.1848 | 0.30144
| 128.6562171 | 145.1667 | 0.3014751
| 128.7069955 | 145.213 | 0.3014651
| 128.7579848 | 145.1025 | 0.3014901
| 128.808885 | 145.177 | 0.3015051
| 128.8597029 | 145.2 | 0.3015502
| 128.9106262 | 145.1919 | 0.3015201
| 128.9614484 | 145.2879 | 0.301445
| 129.012468 | 145.2344 | 0.3014951
| 129.0632478 | 145.2639 | 0.3014701
| 129.1132748 | 145.2204 | 0.30143
| 129.1640198 | 145.2639 | 0.3014601
| 129.2149152 | 145.3452 | 0.3014901
| 129.2657537 | 145.1816 | 0.3014951
| 129.3166938 | 145.2668 | 0.3014751
| 129.3674973 | 145.2107 | 0.3014701
| 129.4183647 | 145.2746 | 0.3014951
| 129.4692367 | 145.223 | 0.3014851
| 129.5201989 | 145.2587 | 0.301405
| 129.5709784 | 145.2882 | 0.3014501
| 129.6218003 | 145.2729 | 0.3014851
| 129.672707 | 145.2768 | 0.30143
| 129.723564 | 145.1942 | 0.30141
| 129.7744117 | 145.176 | 0.3014751
| 129.8252409 | 145.2473 | 0.3015152
| 129.8761936 | 145.2266 | 0.3014501
| 129.926993 | 145.2545 | 0.3014501
| 129.9778772 | 145.1796 | 0.30142
| 130.0288458 | 145.2101 | 0.3014851
| 130.0796991 | 145.2535 | 0.30141
| 130.1305784 | 145.223 | 0.3014501
| 130.1814387 | 145.2742 | 0.3015352
| 130.2323118 | 145.2065 | 0.3015152
| 130.2832438 | 145.2023 | 0.3015051
| 130.3340211 | 145.2123 | 0.30144
| 130.3848398 | 145.2117 | 0.3014501
| 130.4356931 | 145.0892 | 0.3015051
| 130.4866931 | 145.249 | 0.3014
| 130.537463 | 145.26 | 0.3014701
| 130.5883628 | 145.3112 | 0.3014751
| 130.6392811 | 145.2678 | 0.3014851
| 130.6902427 | 145.2794 | 0.3014
| 130.7409704 | 145.2049 | 0.3014901
| 130.7919138 | 145.3656 | 0.3014851
| 130.842742 | 145.3225 | 0.3014651
| 130.8936892 | 145.4016 | 0.3014651
| 130.9444454 | 145.3711 | 0.30144
| 130.9944888 | 145.3601 | 0.3014601
| 131.0453618 | 145.343 | 0.3015101
| 131.0962599 | 145.2891 | 0.3014951
| 131.1470045 | 145.2577 | 0.3014651
| 131.1978408 | 145.2726 | 0.301405
| 131.2486682 | 145.3057 | 0.301425
| 131.2996915 | 145.2561 | 0.3014701
| 131.3504153 | 145.3141 | 0.30143
| 131.4004647 | 145.2564 | 0.3014751
| 131.4513285 | 145.3238 | 0.3015051
| 131.5023327 | 145.3595 | 0.3014651
| 131.5532053 | 145.3157 | 0.3014951
| 131.604047 | 145.2503 | 0.3015051
| 131.6549144 | 145.306 | 0.30141
| 131.7057919 | 145.2904 | 0.3015152
| 131.756637 | 145.318 | 0.3014651
| 131.8074349 | 145.3423 | 0.30138
| 131.8583525 | 145.2328 | 0.3014901
| 131.9092367 | 145.2542 | 0.3014901
| 131.9599679 | 145.2704 | 0.301405
| 132.0109944 | 145.2752 | 0.3014501
| 132.061808 | 145.3306 | 0.3015552
| 132.1126537 | 145.2927 | 0.301445
| 132.1635177 | 145.3358 | 0.3014901
| 132.2135906 | 145.4356 | 0.3014601
| 132.2644429 | 145.2924 | 0.3015752
| 132.3153497 | 145.3741 | 0.3014751
| 132.3660435 | 145.3711 | 0.3014651
| 132.4162145 | 145.3112 | 0.301425
| 132.467033 | 145.3643 | 0.301395
| 132.517887 | 145.342 | 0.3015201
| 132.5687238 | 145.3387 | 0.3014651
| 132.6197705 | 145.3566 | 0.3014601
| 132.6705872 | 145.3579 | 0.30143
| 132.7214229 | 145.3928 | 0.301445
| 132.772296 | 145.3818 | 0.3014651
| 132.8232141 | 145.4078 | 0.30144
| 132.8741846 | 145.4058 | 0.30141
| 132.9249889 | 145.4641 | 0.3014501
| 132.9758117 | 145.4019 | 0.30144
| 133.0267117 | 145.4087 | 0.30141
| 133.0776881 | 145.4463 | 0.3013549
| 133.1284864 | 145.4078 | 0.30141
| 133.1793167 | 145.3848 | 0.30141
| 133.230284 | 145.3407 | 0.301385
| 133.2812093 | 145.3336 | 0.3014651
| 133.3319283 | 145.3089 | 0.3014701
| 133.3828043 | 145.2995 | 0.3014701
| 133.4328518 | 145.3151 | 0.30144
| 133.4837117 | 145.2921 | 0.301445
| 133.5345176 | 145.3588 | 0.3014501
| 133.5854292 | 145.3672 | 0.3015152
| 133.6362155 | 145.4065 | 0.3015152
| 133.6872417 | 145.4253 | 0.301445
| 133.737997 | 145.3186 | 0.3015051
| 133.7888359 | 145.3533 | 0.301445
| 133.8397379 | 145.3575 | 0.3014701
| 133.8906122 | 145.2998 | 0.3014901
| 133.941406 | 145.33 | 0.3014701
| 133.9922744 | 145.354 | 0.3014701
| 134.0432908 | 145.2875 | 0.3014701
| 134.0941105 | 145.2386 | 0.3014901
| 134.1449882 | 145.4505 | 0.30143
| 134.1958588 | 145.4538 | 0.3014951
| 134.2467136 | 145.3941 | 0.301445
| 134.2974679 | 145.3786 | 0.301445
| 134.3475091 | 145.2979 | 0.3014601
| 134.3983744 | 145.3128 | 0.3014651
| 134.4492122 | 145.3854 | 0.3015602
| 134.4992339 | 145.2992 | 0.30141
| 134.5500328 | 145.3148 | 0.3014951
| 134.600986 | 145.3682 | 0.3014701
| 134.6517819 | 145.2898 | 0.3015051
| 134.7026894 | 145.3384 | 0.3014701
| 134.7535623 | 145.3157 | 0.301395
| 134.804321 | 145.3514 | 0.3014701
| 134.8553942 | 145.3232 | 0.3014651
| 134.9060637 | 145.468 | 0.3014
| 134.9569853 | 145.4272 | 0.301405
| 135.0078582 | 145.3656 | 0.3014
| 135.0587399 | 145.4152 | 0.301395
| 135.109515 | 145.3669 | 0.3014601
| 135.1614334 | 145.3637 | 0.3014601
| 135.2123816 | 145.4 | 0.3014651
| 135.2632546 | 145.3669 | 0.301395
| 135.3142368 | 145.3627 | 0.3014851
| 135.3650555 | 145.4444 | 0.301445
| 135.4159127 | 145.4343 | 0.301405
| 135.4662314 | 145.4479 | 0.301405
| 135.5170571 | 145.4308 | 0.3014751
| 135.5671804 | 145.4126 | 0.301425
| 135.6182013 | 145.4334 | 0.3013649
| 135.6684952 | 145.4159 | 0.30141
| 135.7184995 | 145.445 | 0.3014701
| 135.7693127 | 145.3815 | 0.3014751
| 135.8202433 | 145.3588 | 0.30143
| 135.8709385 | 145.4159 | 0.3013749
| 135.9218827 | 145.4606 | 0.3014651
| 135.972763 | 145.4295 | 0.3014751
| 136.0237368 | 145.4178 | 0.3015101
| 136.0746444 | 145.4765 | 0.301425
| 136.125534 | 145.4573 | 0.301425
| 136.1764209 | 145.4505 | 0.30141
| 136.2273005 | 145.4904 | 0.301395
| 136.2780529 | 145.4123 | 0.301395
| 136.3281094 | 145.4794 | 0.3015101
| 136.378813 | 145.366 | 0.30143
| 136.4297975 | 145.4671 | 0.301425
| 136.4807413 | 145.4078 | 0.3014751
| 136.5315345 | 145.4084 | 0.3014651
| 136.5824831 | 145.4185 | 0.3014
| 136.6333395 | 145.4191 | 0.301405
| 136.684207 | 145.4648 | 0.301405
| 136.7349598 | 145.5277 | 0.30141
| 136.7858526 | 145.3669 | 0.30143
| 136.8368888 | 145.3585 | 0.3014751
| 136.8875317 | 145.3608 | 0.3014901
| 136.9385769 | 145.3407 | 0.3014951
| 136.9893378 | 145.3475 | 0.3013649
| 137.0393458 | 145.4172 | 0.3014501
| 137.0900265 | 145.3462 | 0.3014701
| 137.1410634 | 145.2622 | 0.3014501
| 137.1919072 | 145.3575 | 0.3013499
| 137.2428049 | 145.3835 | 0.3014601
| 137.2936566 | 145.399 | 0.301405
| 137.3446669 | 145.4369 | 0.30142
| 137.3955071 | 145.4353 | 0.3015201
| 137.4463968 | 145.3371 | 0.30142
| 137.4972348 | 145.3255 | 0.3014
| 137.5481101 | 145.3322 | 0.3015152
| 137.5989512 | 145.2554 | 0.3013649
| 137.6499024 | 145.2836 | 0.3014651
| 137.7007003 | 145.3491 | 0.3014951
| 137.7517017 | 145.2833 | 0.3014501
| 137.8025729 | 145.3238 | 0.30143
| 137.8534849 | 145.3436 | 0.3014701
| 137.9044298 | 145.2794 | 0.3014501
| 137.9552741 | 145.2885 | 0.301445
| 138.0060598 | 145.3442 | 0.3014501
| 138.0560802 | 145.3452 | 0.30144
| 138.1068892 | 145.2791 | 0.3014601
| 138.1578271 | 145.3685 | 0.3014901
| 138.2086089 | 145.3915 | 0.301445
| 138.2595351 | 145.2918 | 0.3014751
| 138.310342 | 145.3588 | 0.3014951
| 138.3613184 | 145.3404 | 0.301425
| 138.4122324 | 145.3773 | 0.3014501
| 138.4630552 | 145.2639 | 0.3015101
| 138.5137738 | 145.2788 | 0.3014651
| 138.5647597 | 145.1929 | 0.3015302
| 138.6156286 | 145.1871 | 0.3015803
| 138.6664356 | 145.2904 | 0.3014851
| 138.7173247 | 145.1906 | 0.3015502
| 138.768229 | 145.3514 | 0.3014701
| 138.8190257 | 145.1676 | 0.3014601
| 138.869925 | 145.2483 | 0.3014851
| 138.9207737 | 145.1929 | 0.3015101
| 138.9716054 | 145.2473 | 0.301425
| 139.0225281 | 145.2577 | 0.301385
| 139.0734077 | 145.2185 | 0.3014701
| 139.1243451 | 145.1887 | 0.3014
| 139.1752276 | 145.2162 | 0.3015803
| 139.225978 | 145.2694 | 0.3015302
| 139.2768971 | 145.2379 | 0.3014651
| 139.3277584 | 145.2917 | 0.301395
| 139.3787021 | 145.2622 | 0.30144
| 139.4295064 | 145.2649 | 0.3014501
| 139.4804197 | 145.3105 | 0.3015302
| 139.5313856 | 145.2405 | 0.3014751
| 139.5820683 | 145.2613 | 0.3014651
| 139.6330274 | 145.1773 | 0.3015101
| 139.6838748 | 145.1786 | 0.3014651
| 139.7347972 | 145.2052 | 0.3013649
| 139.7855938 | 145.3254 | 0.3014851
| 139.8364777 | 145.2412 | 0.30143
| 139.8873496 | 145.2703 | 0.3014651
| 139.9382611 | 145.3203 | 0.301405
| 139.9890632 | 145.2823 | 0.3014651
| 140.0399359 | 145.296 | 0.30143
| 140.0908364 | 145.2898 | 0.301385
| 140.1417277 | 145.3267 | 0.3014601
| 140.1925515 | 145.2853 | 0.3014651
| 140.2435166 | 145.3212 | 0.301445
| 140.2943049 | 145.2904 | 0.3014651
| 140.3452322 | 145.329 | 0.301425
| 140.3962246 | 145.3037 | 0.30144
| 140.4469695 | 145.189 | 0.3014951
| 140.4969891 | 145.2279 | 0.301425
| 140.5478114 | 145.2435 | 0.3014951
| 140.5986932 | 145.1871 | 0.3014951
| 140.6494827 | 145.2772 | 0.3014601
| 140.6995587 | 145.2966 | 0.3014901
| 140.7504531 | 145.2587 | 0.3015201
| 140.8012909 | 145.249 | 0.3014651
| 140.8522253 | 145.1861 | 0.3014
| 140.9029832 | 145.1877 | 0.30143
| 140.9538071 | 145.2444 | 0.3015051
| 141.0046615 | 145.3242 | 0.3014901
| 141.0555928 | 145.2512 | 0.3014701
| 141.1064787 | 145.3229 | 0.301445
| 141.1573141 | 145.1394 | 0.3014951
| 141.2073179 | 145.2567 | 0.3014701
| 141.2582552 | 145.2263 | 0.30143
| 141.309066 | 145.2175 | 0.301405
| 141.3598215 | 145.1893 | 0.30141
| 141.4107808 | 145.2846 | 0.3015302
| 141.461702 | 145.2175 | 0.3014751
| 141.5126067 | 145.1828 | 0.301405
| 141.5633696 | 145.1644 | 0.3014851
| 141.6143258 | 145.3096 | 0.3014901
| 141.6643539 | 145.2934 | 0.3014901
| 141.7152598 | 145.2227 | 0.3014651
| 141.7660109 | 145.2992 | 0.30142
| 141.8168795 | 145.2739 | 0.3014951
| 141.8676969 | 145.237 | 0.3015302
| 141.91865 | 145.3057 | 0.3014851
| 141.9695648 | 145.1835 | 0.301395
| 142.0204268 | 145.2681 | 0.3014751
| 142.0712884 | 145.3306 | 0.301425
| 142.1221973 | 145.2739 | 0.3014901
| 142.1730426 | 145.2623 | 0.3014751
| 142.2238911 | 145.3203 | 0.3014751
| 142.274815 | 145.2749 | 0.3015352
| 142.3257999 | 145.1686 | 0.30144
| 142.3526555 | 145.3236 | 0.3005567
| 142.3626677 | 145.3027 | 0.2995705
| 142.3735386 | 145.2486 | 0.2984484
| 142.3836335 | 145.3318 | 0.297494
| 142.3945733 | 145.1996 | 0.29641
| 142.4045953 | 145.2348 | 0.2953727
| 142.4154837 | 145.2879 | 0.2942539
| 142.4265767 | 145.2131 | 0.2932647
| 142.4374745 | 145.262 | 0.2921349
| 142.448449 | 145.1719 | 0.2909573
| 142.4593929 | 145.2021 | 0.289933
| 142.4694034 | 145.1737 | 0.2888419
| 142.4803734 | 145.201 | 0.2877999
| 142.4913389 | 145.1741 | 0.2867134
| 142.5013416 | 145.2197 | 0.2856931
| 142.5123067 | 145.2158 | 0.2846366
| 142.5232888 | 145.2015 | 0.2834533
| 142.5342464 | 145.1636 | 0.2824126
| 142.54432 | 145.169 | 0.2814353
| 142.5552415 | 145.1949 | 0.2803031
| 142.5652949 | 145.2272 | 0.2793428
| 142.5761323 | 145.2327 | 0.2782541
| 142.5870564 | 145.1378 | 0.2771467
| 142.5971059 | 145.1597 | 0.2761367
| 142.6080207 | 145.1273 | 0.2749801
| 142.6180547 | 145.1038 | 0.2740519
| 142.6289404 | 145.064 | 0.2729783
| 142.6399502 | 145.073 | 0.2718873
| 142.6508498 | 145.1155 | 0.2707423
| 142.6608844 | 145.0843 | 0.2697488
| 142.6718464 | 145.0447 | 0.2687378
| 142.6828522 | 145.1429 | 0.267507
| 142.6938265 | 145.1329 | 0.2664747
| 142.7047652 | 145.1108 | 0.2653357
| 142.7157592 | 145.0062 | 0.2643164
| 142.7267265 | 145.0655 | 0.2632047
| 142.7376138 | 145.0593 | 0.262131
| 142.748595 | 145.0583 | 0.2610529
| 142.7586659 | 145.0018 | 0.2600157
| 142.7695166 | 145.0141 | 0.2588806
| 142.779524 | 145.0147 | 0.2579299
| 142.7904501 | 144.9544 | 0.2568023
| 142.800522 | 144.9514 | 0.2557851
| 142.8105579 | 144.9001 | 0.2547965
| 142.8214766 | 144.9911 | 0.2537998
| 142.832503 | 144.9581 | 0.2526771
| 142.8433516 | 144.949 | 0.2515822
| 142.8533794 | 144.9213 | 0.2505895
| 142.863384 | 144.8862 | 0.249604
| 142.8734075 | 144.9318 | 0.2486017
| 142.8842853 | 144.9464 | 0.2474238
| 142.8953358 | 144.9065 | 0.2463938
| 142.9062894 | 144.8592 | 0.2453135
| 142.9172871 | 144.8524 | 0.2442438
| 142.9282822 | 144.8586 | 0.2430391
| 142.9392654 | 144.8702 | 0.2419758
| 142.9492941 | 144.8536 | 0.240983
| 142.9602636 | 144.9022 | 0.239891
| 142.9702701 | 144.9147 | 0.2388654
| 142.981245 | 144.9342 | 0.2378179
| 142.9920392 | 144.8927 | 0.2367335
| 143.0030443 | 144.8852 | 0.2355679
| 143.0139959 | 144.8668 | 0.2344978
| 143.024014 | 144.8929 | 0.233526
| 143.0350073 | 144.8433 | 0.2324017
| 143.045973 | 144.8608 | 0.2313051
| 143.0568959 | 144.7762 | 0.2302328
| 143.0679713 | 144.8407 | 0.2291303
| 143.0779883 | 144.7891 | 0.2280985
| 143.0888722 | 144.8306 | 0.2270152
| 143.0988964 | 144.8625 | 0.2260678
| 143.1098176 | 144.8126 | 0.2249106
| 143.1208098 | 144.7753 | 0.2239366
| 143.1317651 | 144.7757 | 0.222806
| 143.1417888 | 144.7853 | 0.2217335
| 143.1518106 | 144.7136 | 0.2207013
| 143.1627565 | 144.6925 | 0.2196217
| 143.1737524 | 144.6743 | 0.2185922
| 143.1848817 | 144.7564 | 0.2173441
| 143.1955257 | 144.6471 | 0.2163448
| 143.2055268 | 144.775 | 0.2153397
| 143.2165488 | 144.6681 | 0.2142425
| 143.2275201 | 144.7151 | 0.2132105
| 143.2384974 | 144.7296 | 0.2120076
| 143.249473 | 144.8039 | 0.21093
| 143.2604802 | 144.7112 | 0.2098894
| 143.2714177 | 144.7131 | 0.2088157
| 143.2823868 | 144.7685 | 0.2076286
| 143.293316 | 144.6464 | 0.2066509
| 143.3043624 | 144.7225 | 0.2055112
| 143.3153188 | 144.6123 | 0.2044155
| 143.326244 | 144.5715 | 0.203273
| 143.3362792 | 144.6686 | 0.2022895
| 143.3472926 | 144.644 | 0.2011831
| 143.3582633 | 144.5973 | 0.2001762
| 143.3683002 | 144.5998 | 0.1991425
| 143.3792127 | 144.5774 | 0.1979561
| 143.3901004 | 144.6059 | 0.1969574
| 143.4001028 | 144.6324 | 0.1958821
| 143.4109455 | 144.6664 | 0.1948529
| 143.4220243 | 144.5644 | 0.19377
| 143.4329313 | 144.5527 | 0.1926693
| 143.4429419 | 144.5769 | 0.1916332
| 143.4539187 | 144.5111 | 0.1905756
| 143.4639241 | 144.5285 | 0.1896001
| 143.4748487 | 144.5071 | 0.1884526
| 143.4848568 | 144.5345 | 0.1874267
| 143.4958608 | 144.4917 | 0.1864615
| 143.506727 | 144.4412 | 0.1852948
| 143.5177298 | 144.4496 | 0.1841244
| 143.5277319 | 144.4686 | 0.1831893
| 143.5385935 | 144.4142 | 0.1820881
| 143.548646 | 144.4623 | 0.1811179
| 143.559661 | 144.4393 | 0.1800665
| 143.5705615 | 144.4338 | 0.1789614
| 143.580595 | 144.3725 | 0.177928
| 143.5916041 | 144.4065 | 0.1768521
| 143.6024928 | 144.3592 | 0.1757382
| 143.6134907 | 144.3932 | 0.1746585
| 143.6235245 | 144.3539 | 0.173615
| 143.634516 | 144.3283 | 0.1725159
| 143.6454425 | 144.3063 | 0.1716085
| 143.6554627 | 144.3295 | 0.1704613
| 143.666438 | 144.2754 | 0.1693287
| 143.6774446 | 144.2125 | 0.168198
| 143.6882809 | 144.2465 | 0.1671894
| 143.6982947 | 144.2266 | 0.1662331
| 143.7092815 | 144.1822 | 0.1651094
| 143.7202856 | 144.1676 | 0.163974
| 143.7312617 | 144.2182 | 0.1628864
| 143.7413033 | 144.1296 | 0.1619023
| 143.752053 | 144.1312 | 0.1608022
| 143.7622597 | 144.171 | 0.1597615
| 143.7732139 | 144.1596 | 0.1587362
| 143.783229 | 144.1641 | 0.1577848
| 143.7940228 | 144.1663 | 0.1566303
| 143.8049356 | 144.1089 | 0.155554
| 143.8159204 | 144.0639 | 0.1544706
| 143.8259754 | 144.1092 | 0.153405
| 143.8369344 | 144.0456 | 0.1524142
| 143.847831 | 143.964 | 0.1512495
| 143.857861 | 144.0491 | 0.1503066
| 143.8688661 | 143.9937 | 0.149146
| 143.8798176 | 144.0105 | 0.1480959
| 143.8907965 | 143.925 | 0.146998
| 143.9017582 | 143.9253 | 0.1459419
| 143.9117735 | 143.9359 | 0.1449153
| 143.922718 | 143.9009 | 0.1437558
| 143.9327211 | 143.9672 | 0.1427655
| 143.9436406 | 143.9322 | 0.1417136
| 143.9546153 | 143.8295 | 0.1406211
| 143.9655396 | 143.8071 | 0.1394636
| 143.9766011 | 143.7527 | 0.1383524
| 143.9875482 | 143.7909 | 0.1372627
| 143.9985184 | 143.7452 | 0.1362558
| 144.0094229 | 143.7711 | 0.1351604
| 144.0204874 | 143.7702 | 0.1340539
| 144.0304896 | 143.7963 | 0.1330287
| 144.0413445 | 143.794 | 0.1319833
| 144.0514667 | 143.7706 | 0.130931
| 144.0623884 | 143.7816 | 0.1298188
| 144.0733892 | 143.7068 | 0.1287087
| 144.0843088 | 143.7213 | 0.1276217
| 144.0952881 | 143.6682 | 0.1265739
| 144.1053023 | 143.649 | 0.1255774
| 144.1162482 | 143.6613 | 0.1244778
| 144.1262845 | 143.6213 | 0.1234642
| 144.1372668 | 143.6268 | 0.1224111
| 144.1472832 | 143.5671 | 0.1214445
| 144.1582221 | 143.6355 | 0.1202705
| 144.1692164 | 143.592 | 0.119131
| 144.1800662 | 143.509 | 0.1180911
| 144.1910132 | 143.5016 | 0.1170514
| 144.2019942 | 143.4676 | 0.1159533
| 144.212862 | 143.5249 | 0.1148515
| 144.2238467 | 143.4468 | 0.113738
| 144.2339313 | 143.5063 | 0.1127496
| 144.2448611 | 143.4668 | 0.1116516
| 144.2557847 | 143.4587 | 0.1106394
| 144.265815 | 143.4395 | 0.1095662
| 144.275822 | 143.4248 | 0.1086206
| 144.2866824 | 143.3839 | 0.1074595
| 144.2967408 | 143.3307 | 0.1064887
| 144.3067415 | 143.3432 | 0.1055437
| 144.3167437 | 143.368 | 0.1045435
| 144.3276809 | 143.3745 | 0.1033045
| 144.3386382 | 143.3972 | 0.102309
| 144.349558 | 143.2595 | 0.101227
| 144.3595618 | 143.3251 | 0.1002566
| 144.3695719 | 143.232 | 0.09917051
| 144.38055 | 143.151 | 0.09817785
| 144.3915148 | 143.1082 | 0.09702129
| 144.4015467 | 143.1334 | 0.0960181
| 144.4125568 | 143.1392 | 0.09499723
| 144.4233139 | 143.0695 | 0.09390648
| 144.4343143 | 143.0452 | 0.09273134
| 144.4443732 | 143.0633 | 0.09179553
| 144.4543877 | 143.0346 | 0.09076907
| 144.464411 | 143.0478 | 0.08983184
| 144.4753198 | 143.0254 | 0.08864079
| 144.486294 | 142.9924 | 0.08755842
| 144.4972686 | 142.9571 | 0.08647597
| 144.5082551 | 143.0083 | 0.08540236
| 144.5182702 | 143.0013 | 0.08432071
| 144.5292593 | 142.979 | 0.08331194
| 144.5402447 | 142.9586 | 0.08223343
| 144.5512164 | 142.898 | 0.08106116
| 144.5612499 | 142.8609 | 0.08013792
| 144.5720914 | 142.8194 | 0.07902873
| 144.5820955 | 142.7752 | 0.07801832
| 144.5930426 | 142.7616 | 0.07703378
| 144.6039147 | 142.7568 | 0.07584138
| 144.6139503 | 142.7754 | 0.07479279
| 144.6239815 | 142.8136 | 0.07381468
| 144.6348453 | 142.7727 | 0.07284348
| 144.6459493 | 142.692 | 0.07163294
| 144.6568655 | 142.7251 | 0.07056636
| 144.6678379 | 142.6755 | 0.06950918
| 144.6787805 | 142.6288 | 0.06839489
| 144.6897696 | 142.6237 | 0.06735105
| 144.7007686 | 142.5773 | 0.06631624
| 144.7117421 | 142.5799 | 0.06512377
| 144.7226982 | 142.5498 | 0.06403816
| 144.733592 | 142.5789 | 0.06284864
| 144.743663 | 142.4703 | 0.06191664
| 144.7545817 | 142.5315 | 0.06084479
| 144.7645984 | 142.4676 | 0.05977301
| 144.7755616 | 142.5188 | 0.05870174
| 144.786518 | 142.4507 | 0.05764117
| 144.7975349 | 142.3558 | 0.0565695
| 144.8084693 | 142.3421 | 0.05552113
| 144.8195574 | 142.2566 | 0.05444238
| 144.830472 | 142.1189 | 0.05337094
| 144.8405057 | 142.1427 | 0.05234755
| 144.8514761 | 142.0685 | 0.05125051
| 144.8615154 | 142.0694 | 0.05030164
| 144.8724685 | 141.9864 | 0.04903107
| 144.8834726 | 142.0422 | 0.0480208
| 144.8943799 | 141.9683 | 0.0469501
| 144.9044051 | 141.9147 | 0.04597262
| 144.915309 | 141.8862 | 0.04493231
| 144.9262853 | 141.8505 | 0.04377959
| 144.9373027 | 141.7951 | 0.04268286
| 144.9482559 | 141.7245 | 0.0416176
| 144.9582855 | 141.6913 | 0.04058458
| 144.9692882 | 141.6012 | 0.03944426
| 144.980263 | 141.4978 | 0.03840187
| 144.9910777 | 141.4596 | 0.03741051
| 145.0022156 | 141.3624 | 0.03621661
| 145.0130874 | 141.2613 | 0.0351094
| 145.0240193 | 141.1507 | 0.03410635
| 145.0349166 | 141.0752 | 0.03298657
| 145.0458908 | 140.9952 | 0.03199931
| 145.0569022 | 140.8571 | 0.03083809
| 145.0669205 | 140.7283 | 0.02994141
| 145.0778901 | 140.6172 | 0.02884445
| 145.0879008 | 140.55 | 0.02783837
| 145.098873 | 140.4311 | 0.02678622
| 145.1098429 | 140.3141 | 0.02563416
| 145.1208573 | 140.1592 | 0.02455776
| 145.1317334 | 140.1219 | 0.0235753
| 145.1427381 | 140.0347 | 0.02244979
| 145.1535745 | 139.8389 | 0.02134612
| 145.1636626 | 139.7332 | 0.02040241
| 145.174623 | 139.6162 | 0.0193164
| 145.1847391 | 139.4463 | 0.01833481
| 145.1956042 | 139.3273 | 0.01721828
| 145.2065135 | 139.2742 | 0.01618743
| 145.2165955 | 139.1013 | 0.01517923
| 145.2275491 | 138.9315 | 0.01407886
| 145.2385171 | 138.7273 | 0.01312228
| 145.2495092 | 138.5433 | 0.01197298
| 145.2604495 | 138.3488 | 0.01097411
| 145.2704804 | 138.0269 | 0.00999606
| 145.2813634 | 137.7219 | 0.008917759
| 145.2913879 | 137.4554 | 0.007945365
| 145.3023591 | 136.8909 | 0.007033508
| 145.3123645 | 135.9574 | 0.006163163
| 145.3232539 | 134.9323 | 0.005209432
| 145.3332589 | 134.3485 | 0.004244003
| 145.3442745 | 133.5688 | 0.003312694
| 145.3552326 | 133.0895 | 0.002246941
| 145.3652555 | 132.3158 | 0.001424901
| 145.3752839 | 131.6759 | 0.0004521178

## Test 6
Markers | TIME | DEPTH | LOAD
| s | nm | mN
Surface Index | 0 | 0 | 0
| 0.0108172 | 0.1464199 | 0.0001088062
| 0.0208719 | 0.1855333 | 0.0002951126
| 0.0309208 | 0.2282171 | 0.000401192
| 0.0418163 | 0.2776778 | 0.0003955787
| 0.0527209 | 0.3203601 | 0.0004952467
| 0.0637954 | 0.5001717 | 0.0005365047
| 0.0746752 | 0.4215745 | 0.0007361116
| 0.0847894 | 0.4561447 | 0.0007476756
| 0.0957513 | 0.5685215 | 0.0009481082
| 0.1065943 | 0.7356951 | 0.0009820364
Surface Index Coarse | 0.1166332 | 0.8013913 | 0.001138117
| 0.1405174 | 0.9349575 | 0.002195696
| 0.1514972 | 1.196603 | 0.003173468
| 0.1615205 | 1.453184 | 0.004210851
| 0.1715453 | 1.635843 | 0.005203299
| 0.1824994 | 1.886774 | 0.006273688
| 0.1933526 | 2.187011 | 0.007273824
| 0.2034369 | 2.355064 | 0.008302318
| 0.2143725 | 2.493831 | 0.009325742
| 0.2253638 | 2.567103 | 0.01035975
| 0.2353736 | 2.710853 | 0.0113407
| 0.2463027 | 2.929052 | 0.01245364
| 0.2572985 | 3.125847 | 0.01353319
| 0.2682727 | 3.159245 | 0.01455044
| 0.2782734 | 3.338649 | 0.01554051
| 0.289251 | 3.385979 | 0.0167084
| 0.2992687 | 3.479805 | 0.01767007
| 0.3101884 | 3.69249 | 0.01867187
| 0.3202662 | 3.79472 | 0.01965463
| 0.331218 | 3.991859 | 0.02072975
| 0.3420763 | 4.007102 | 0.02187571
| 0.3530375 | 4.10178 | 0.02292675
| 0.3640511 | 4.148788 | 0.02401306
| 0.3749967 | 4.238912 | 0.0251427
| 0.3859963 | 4.361795 | 0.02625266
| 0.3969246 | 4.380593 | 0.02736556
| 0.40792 | 4.615316 | 0.02835988
| 0.4188543 | 4.755391 | 0.02940324
| 0.4298418 | 4.73594 | 0.03048694
| 0.4398443 | 4.865397 | 0.03150224
| 0.4507078 | 4.948756 | 0.03253849
| 0.4617514 | 5.050541 | 0.03362281
| 0.4727524 | 5.116995 | 0.03470288
| 0.4837491 | 5.243113 | 0.03581757
| 0.4946442 | 5.313816 | 0.03686199
| 0.504648 | 5.389463 | 0.03790746
| 0.5155422 | 5.398877 | 0.03893176
| 0.5265001 | 5.52013 | 0.04007263
| 0.5365694 | 5.580547 | 0.04098939
| 0.547546 | 5.635662 | 0.04216719
| 0.5584681 | 5.733892 | 0.0431993
| 0.5694913 | 5.780255 | 0.04429161
| 0.580447 | 5.870057 | 0.0454022
| 0.591421 | 5.984512 | 0.04647957
| 0.6023747 | 6.000085 | 0.04760497
| 0.6133724 | 6.125542 | 0.04865966
| 0.6243205 | 6.209843 | 0.04975447
| 0.6352943 | 6.228328 | 0.05080679
| 0.646286 | 6.294459 | 0.051926
| 0.6572485 | 6.371952 | 0.0529471
| 0.6672736 | 6.407715 | 0.05401473
| 0.6782395 | 6.465433 | 0.05500613
| 0.6892233 | 6.579231 | 0.05614458
| 0.7000518 | 6.610051 | 0.05722743
| 0.7110218 | 6.725149 | 0.05839456
| 0.7210371 | 6.77973 | 0.05930091
| 0.7310603 | 6.821019 | 0.06027818
| 0.7420386 | 6.897211 | 0.06147119
| 0.7529925 | 6.976004 | 0.06242133
| 0.7629974 | 7.055541 | 0.06346188
| 0.7739387 | 7.100294 | 0.06459107
| 0.7848961 | 7.233217 | 0.06564172
| 0.7958797 | 7.198527 | 0.06672005
| 0.8068754 | 7.277961 | 0.06773446
| 0.8177727 | 7.319466 | 0.06892938
| 0.8286905 | 7.392739 | 0.06998611
| 0.8387759 | 7.476496 | 0.07092953
| 0.8497475 | 7.490108 | 0.07208178
| 0.8597827 | 7.512911 | 0.07302519
| 0.8707325 | 7.59235 | 0.07420533
| 0.881675 | 7.579071 | 0.07527453
| 0.8926472 | 7.679251 | 0.07636175
| 0.9035919 | 7.722698 | 0.0774011
| 0.9145053 | 7.793065 | 0.07849244
| 0.9254894 | 7.861803 | 0.07962593
| 0.9364717 | 7.927614 | 0.08070911
| 0.9465228 | 8.000024 | 0.08160402
| 0.9575282 | 8.019798 | 0.08272961
| 0.9684385 | 8.057743 | 0.08386071
| 0.979447 | 8.171539 | 0.08494654
| 0.9913321 | 8.189258 | 0.08612003
| 1.001418 | 8.215626 | 0.08716869
| 1.0123647 | 8.35666 | 0.08821326
| 1.0233282 | 8.41017 | 0.08925951
| 1.0342943 | 8.415021 | 0.0904012
| 1.0452451 | 8.425083 | 0.09150632
| 1.0552721 | 8.507867 | 0.09239881
| 1.0653058 | 8.592917 | 0.0934673
| 1.076283 | 8.637985 | 0.09450993
| 1.0872839 | 8.646084 | 0.09559999
| 1.0982721 | 8.700233 | 0.09671383
| 1.1092165 | 8.774156 | 0.0978283
| 1.1200751 | 8.819553 | 0.09889413
| 1.1300785 | 8.841055 | 0.09989949
| 1.141034 | 8.892613 | 0.1010151
| 1.151974 | 8.973353 | 0.1020139
| 1.1629724 | 9.042079 | 0.1031939
| 1.1739171 | 9.152313 | 0.1042383
| 1.1849443 | 9.130906 | 0.105336
| 1.1949566 | 9.174148 | 0.1063823
| 1.2058149 | 9.337241 | 0.1073779
| 1.2168069 | 9.328156 | 0.1084872
| 1.2268226 | 9.444334 | 0.1095038
| 1.2368273 | 9.4639 | 0.1105092
| 1.24784 | 9.503767 | 0.1115855
| 1.2588227 | 9.53846 | 0.1125986
| 1.2697724 | 9.612058 | 0.1137386
| 1.2797756 | 9.612172 | 0.1146939
| 1.2907194 | 9.673774 | 0.1158133
| 1.3015749 | 9.688381 | 0.1168388
| 1.3115852 | 9.738085 | 0.1179199
| 1.321621 | 9.788137 | 0.1188233
| 1.3325338 | 9.851356 | 0.1199797
| 1.3435238 | 9.920086 | 0.1210136
| 1.3545207 | 9.955094 | 0.1221333
| 1.3645405 | 10.00417 | 0.1231403
| 1.3754953 | 10.02978 | 0.1241857
| 1.3864946 | 10.13968 | 0.1254058
| 1.3973939 | 10.16271 | 0.1264256
| 1.4074792 | 10.21178 | 0.1273891
| 1.418391 | 10.22151 | 0.1285053
| 1.4293373 | 10.37778 | 0.1295849
| 1.4403226 | 10.30484 | 0.1307436
| 1.4512895 | 10.32007 | 0.1318553
| 1.4613234 | 10.3594 | 0.1327835
| 1.4722506 | 10.47906 | 0.1338462
| 1.4822738 | 10.4957 | 0.1348685
| 1.4922743 | 10.54185 | 0.1358736
| 1.5032853 | 10.5668 | 0.1369647
| 1.5140313 | 10.56618 | 0.1379992
| 1.5240327 | 10.68009 | 0.1389543
| 1.5350404 | 10.69986 | 0.1401402
| 1.5450553 | 10.75024 | 0.1411417
| 1.5560686 | 10.76807 | 0.142198
| 1.5670473 | 10.85105 | 0.1432507
| 1.5779704 | 10.88477 | 0.1442679
| 1.5888411 | 10.97362 | 0.1453901
| 1.599897 | 10.94347 | 0.1466309
| 1.6109085 | 11.02451 | 0.1476519
| 1.621851 | 11.10038 | 0.148691
| 1.632841 | 11.1944 | 0.149775
| 1.6438 | 11.16034 | 0.1508609
| 1.6538061 | 11.24802 | 0.1518014
| 1.664657 | 11.30183 | 0.1529215
| 1.67559 | 11.28595 | 0.1540699
| 1.6856684 | 11.3094 | 0.1550728
| 1.6966336 | 11.38818 | 0.1561493
| 1.7075948 | 11.40731 | 0.1572053
| 1.7186505 | 11.39078 | 0.1583009
| 1.7286759 | 11.48524 | 0.1593535
| 1.7394701 | 11.57345 | 0.1603878
| 1.7505012 | 11.64573 | 0.161551
| 1.7614157 | 11.57117 | 0.1625573
| 1.7714806 | 11.62605 | 0.1636189
| 1.7824372 | 11.7671 | 0.1646044
| 1.7933681 | 11.77099 | 0.1658277
| 1.8033698 | 11.77371 | 0.1667528
| 1.8143774 | 11.90111 | 0.1678084
| 1.8252721 | 11.89399 | 0.168968
| 1.8362494 | 11.93873 | 0.1698804
| 1.8462845 | 11.94531 | 0.1710693
| 1.8572467 | 12.05782 | 0.1720703
| 1.8672811 | 11.98239 | 0.1731038
| 1.8782621 | 12.05695 | 0.1742169
| 1.8882712 | 12.13162 | 0.175283
| 1.899239 | 12.23829 | 0.1762595
| 1.9092717 | 12.22966 | 0.1773029
| 1.9199994 | 12.31982 | 0.1783055
| 1.9310506 | 12.40281 | 0.1793856
| 1.9420173 | 12.36259 | 0.1805123
| 1.9520286 | 12.43404 | 0.1814383
| 1.9629647 | 12.45608 | 0.1825519
| 1.9738891 | 12.52482 | 0.1837045
| 1.9839611 | 12.51908 | 0.1847417
| 1.9948529 | 12.65202 | 0.1858159
| 2.0048711 | 12.5591 | 0.1867576
| 2.0158727 | 12.71827 | 0.1878578
| 2.0268178 | 12.64889 | 0.1889823
| 2.0376895 | 12.77632 | 0.1899693
| 2.0487712 | 12.79608 | 0.1911176
| 2.0597132 | 12.88881 | 0.1922368
| 2.070685 | 12.88524 | 0.193334
| 2.0806936 | 12.93529 | 0.1942497
| 2.0916421 | 13.0212 | 0.1953746
| 2.102591 | 12.96576 | 0.1964595
| 2.1135622 | 13.05007 | 0.1975816
| 2.1244541 | 13.05623 | 0.1986257
| 2.1345187 | 13.11631 | 0.1996623
| 2.1454569 | 13.20807 | 0.200726
| 2.1563644 | 13.26481 | 0.2018318
| 2.166374 | 13.30319 | 0.2028177
| 2.1764208 | 13.36066 | 0.2038374
| 2.1873692 | 13.47124 | 0.204772
| 2.1983359 | 13.48291 | 0.2059638
| 2.208385 | 13.49631 | 0.2069938
| 2.2193621 | 13.55532 | 0.2080915
| 2.2303941 | 13.55012 | 0.2092047
| 2.2412505 | 13.66262 | 0.2103004
| 2.2512754 | 13.61119 | 0.2112628
| 2.2623675 | 13.73859 | 0.2122818
| 2.2732961 | 13.7587 | 0.2133947
| 2.2842526 | 13.79144 | 0.2145104
| 2.2942955 | 13.78507 | 0.2155548
| 2.3043006 | 13.87304 | 0.2165202
| 2.3143021 | 13.89131 | 0.2175104
| 2.3252146 | 13.86084 | 0.2186066
| 2.3360859 | 13.91014 | 0.2197088
| 2.3469439 | 13.98958 | 0.2207946
| 2.3570978 | 14.02923 | 0.2216747
| 2.3680933 | 14.06944 | 0.2229746
| 2.3789998 | 14.11839 | 0.2239851
| 2.3900033 | 14.17479 | 0.2249753
| 2.4009389 | 14.16443 | 0.226159
| 2.4119002 | 14.11676 | 0.2272702
| 2.4228417 | 14.13396 | 0.2283443
| 2.4328437 | 14.20766 | 0.2292844
| 2.4437925 | 14.21415 | 0.2304694
| 2.4547474 | 14.27641 | 0.2314998
| 2.4658261 | 14.34739 | 0.2326227
| 2.476659 | 14.39215 | 0.233721
| 2.4867071 | 14.37087 | 0.2346807
| 2.497664 | 14.4062 | 0.2357614
| 2.5086489 | 14.51448 | 0.2368899
| 2.5195938 | 14.54334 | 0.2379744
| 2.5305232 | 14.52422 | 0.2390273
| 2.5405521 | 14.59565 | 0.2400302
| 2.5513977 | 14.63037 | 0.2411147
| 2.5614033 | 14.64247 | 0.2422055
| 2.5714361 | 14.71553 | 0.2431436
| 2.5815233 | 14.73897 | 0.2441173
| 2.5924422 | 14.78696 | 0.2452091
| 2.6034193 | 14.79701 | 0.2462768
| 2.6144021 | 14.79312 | 0.2474051
| 2.6253385 | 14.82684 | 0.2484637
| 2.635366 | 14.78869 | 0.2494214
| 2.6463196 | 14.79291 | 0.2506219
| 2.6572686 | 14.9372 | 0.2515916
| 2.6682501 | 14.91742 | 0.2527699
| 2.6782536 | 14.93212 | 0.2537051
| 2.6892823 | 14.96745 | 0.2548531
| 2.7002462 | 15.06698 | 0.2558994
| 2.7102732 | 15.08947 | 0.2569121
| 2.7212059 | 15.21105 | 0.2579753
| 2.7320723 | 15.19129 | 0.2591521
| 2.743039 | 15.20555 | 0.2601837
| 2.7539657 | 15.18318 | 0.2612162
| 2.7648948 | 15.32779 | 0.2623542
| 2.7758776 | 15.25224 | 0.2634275
| 2.7869397 | 15.31059 | 0.2645788
| 2.7978474 | 15.3615 | 0.2656495
| 2.8078762 | 15.35124 | 0.2666073
| 2.8188324 | 15.46829 | 0.2676979
| 2.8298176 | 15.54318 | 0.2688114
| 2.8407904 | 15.65309 | 0.2699238
| 2.851769 | 15.65957 | 0.2709665
| 2.8617764 | 15.67622 | 0.2719672
| 2.8727148 | 15.72421 | 0.2731362
| 2.8836869 | 15.73361 | 0.2741533
| 2.8946408 | 15.66877 | 0.2752086
| 2.9055956 | 15.71676 | 0.2763892
| 2.9165877 | 15.76116 | 0.2774584
| 2.9275591 | 15.77511 | 0.2785505
| 2.9385117 | 15.77155 | 0.2796408
| 2.9495029 | 15.77576 | 0.2807349
| 2.9603927 | 15.84937 | 0.2818139
| 2.9704185 | 15.89617 | 0.2828114
| 2.9813559 | 15.88676 | 0.2839052
| 2.9914011 | 16.02045 | 0.2849097
| 3.002314 | 15.9997 | 0.286006
| 3.012371 | 16.04001 | 0.2870017
| 3.0232861 | 16.03224 | 0.2880932
| 3.0342708 | 16.0264 | 0.2891115
| 3.0452735 | 16.12398 | 0.2902118
| 3.0562478 | 16.12657 | 0.2913242
| 3.06729 | 16.18816 | 0.2924235
| 3.0782687 | 16.28705 | 0.2935463
| 3.0892051 | 16.27602 | 0.2945849
| 3.1000976 | 16.40636 | 0.2957142
| 3.1109914 | 16.37072 | 0.2967986
| 3.1210511 | 16.36498 | 0.2978346
| 3.1319885 | 16.37504 | 0.2988532
| 3.1429895 | 16.48656 | 0.2999283
| 3.153941 | 16.53357 | 0.3010034
| 3.1648145 | 16.52937 | 0.3020907
| 3.1748657 | 16.57325 | 0.303161
| 3.1858424 | 16.5846 | 0.3042386
| 3.1958658 | 16.58438 | 0.305291
| 3.206763 | 16.6408 | 0.3063056
| 3.2177876 | 16.71925 | 0.3074081
| 3.2287288 | 16.8097 | 0.3084822
| 3.2387464 | 16.83543 | 0.3094839
| 3.2496901 | 16.92686 | 0.3105382
| 3.2605537 | 16.88149 | 0.3116546
| 3.2705911 | 16.91402 | 0.3126734
| 3.2805912 | 16.87815 | 0.3135983
| 3.2915888 | 16.91446 | 0.3147531
| 3.3025345 | 17.00716 | 0.3158377
| 3.3125387 | 17.01832 | 0.3168181
| 3.3234923 | 17.09029 | 0.3179184
| 3.3335009 | 17.16725 | 0.3189343
| 3.3435493 | 17.09991 | 0.3199292
| 3.354418 | 17.15601 | 0.321011
| 3.3654103 | 17.23155 | 0.3220351
| 3.3762877 | 17.20367 | 0.323203
| 3.3863336 | 17.26894 | 0.3242226
| 3.397366 | 17.29033 | 0.3252607
| 3.4083873 | 17.28773 | 0.326413
| 3.4193362 | 17.35096 | 0.3275229
| 3.4293395 | 17.36728 | 0.3284531
| 3.4393474 | 17.42931 | 0.3293737
| 3.4503135 | 17.46205 | 0.3305755
| 3.4612966 | 17.46465 | 0.3316738
| 3.472248 | 17.51491 | 0.3326738
| 3.4822863 | 17.56657 | 0.3336626
| 3.4923074 | 17.6072 | 0.33484
| 3.5032458 | 17.55889 | 0.3357636
| 3.513277 | 17.64818 | 0.3368067
| 3.5240808 | 17.65402 | 0.3379372
| 3.5342435 | 17.70988 | 0.3389735
| 3.5442822 | 17.74857 | 0.3398472
| 3.5550641 | 17.75604 | 0.3409654
| 3.5659944 | 17.82218 | 0.3420534
| 3.5769411 | 17.8504 | 0.3431431
| 3.5879378 | 17.84391 | 0.3442227
| 3.5980895 | 17.91274 | 0.3452379
| 3.6089128 | 17.92994 | 0.3463653
| 3.6189135 | 17.91448 | 0.3473103
| 3.6297923 | 17.9949 | 0.3484783
| 3.6408578 | 18.08663 | 0.3494446
| 3.651734 | 18.08439 | 0.3506775
| 3.6617917 | 18.1208 | 0.3516181
| 3.6727649 | 18.10847 | 0.3526203
| 3.6836463 | 18.13507 | 0.3537285
| 3.6936829 | 18.16631 | 0.3546971
| 3.7045842 | 18.23213 | 0.3559224
| 3.7147139 | 18.23579 | 0.3568653
| 3.7257465 | 18.31294 | 0.3579485
| 3.7357977 | 18.28971 | 0.3589887
| 3.7468028 | 18.3928 | 0.3600842
| 3.7576602 | 18.33543 | 0.3611399
| 3.7686386 | 18.43917 | 0.3622227
| 3.7794837 | 18.41002 | 0.3633974
| 3.7894964 | 18.41144 | 0.3642133
| 3.79961 | 18.48966 | 0.3653098
| 3.8105655 | 18.53407 | 0.3664404
| 3.8214936 | 18.59082 | 0.3674882
| 3.8315005 | 18.56694 | 0.368559
| 3.8424565 | 18.58153 | 0.3695444
| 3.8533379 | 18.63343 | 0.3706776
| 3.864394 | 18.6146 | 0.3717532
| 3.8744121 | 18.6575 | 0.372765
| 3.8854358 | 18.65523 | 0.3738473
| 3.8963301 | 18.76805 | 0.3748916
| 3.9073072 | 18.86629 | 0.3760144
| 3.9182682 | 18.87084 | 0.3771256
| 3.9292669 | 18.85657 | 0.3782254
| 3.9393271 | 18.85635 | 0.3792565
| 3.9502692 | 19.03694 | 0.3802355
| 3.9612389 | 18.95588 | 0.3813325
| 3.9713086 | 19.05162 | 0.3824145
| 3.9820841 | 19.04647 | 0.3835372
| 3.9930676 | 19.10935 | 0.3845554
| 4.0032706 | 19.12144 | 0.3855907
| 4.0141008 | 19.18112 | 0.3865986
| 4.0249961 | 19.12374 | 0.3877132
| 4.035024 | 19.18155 | 0.3888162
| 4.0459981 | 19.18058 | 0.3898334
| 4.0569284 | 19.27884 | 0.3908663
| 4.0679103 | 19.2947 | 0.3920747
| 4.0788635 | 19.34041 | 0.3930699
| 4.089863 | 19.40429 | 0.39424
| 4.1008638 | 19.438 | 0.395345
| 4.1119191 | 19.41302 | 0.3964305
| 4.122864 | 19.4354 | 0.3974599
| 4.1337095 | 19.44028 | 0.3985545
| 4.1438 | 19.53601 | 0.3994984
| 4.1547943 | 19.50327 | 0.4006479
| 4.1658065 | 19.53309 | 0.4017091
| 4.1767472 | 19.59857 | 0.4028783
| 4.1877408 | 19.56582 | 0.4040277
| 4.1987458 | 19.63292 | 0.4051332
| 4.2087468 | 19.66774 | 0.4061083
| 4.2196858 | 19.72838 | 0.4070669
| 4.2306596 | 19.63791 | 0.4082595
| 4.2415535 | 19.72805 | 0.4093038
| 4.2515912 | 19.69249 | 0.4103477
| 4.2625849 | 19.76803 | 0.4113819
| 4.273542 | 19.85588 | 0.4125026
| 4.2844925 | 19.89998 | 0.4135877
| 4.2954512 | 19.85005 | 0.4146685
| 4.3064146 | 19.95931 | 0.4156997
| 4.3174395 | 20.03387 | 0.4168373
| 4.3284077 | 20.02187 | 0.4179542
| 4.3393294 | 20.02738 | 0.4190613
| 4.3503102 | 20.10974 | 0.4200843
| 4.3603187 | 20.04371 | 0.4212204
| 4.3712772 | 20.07418 | 0.4222261
| 4.3812953 | 20.09927 | 0.4232329
| 4.3922631 | 20.16573 | 0.4242996
| 4.4022808 | 20.14444 | 0.4253264
| 4.4130786 | 20.19795 | 0.4264112
| 4.4242411 | 20.25791 | 0.4275225
| 4.4349953 | 20.27447 | 0.4285779
| 4.4462065 | 20.32372 | 0.429704
| 4.4569505 | 20.36297 | 0.4306882
| 4.4669532 | 20.35563 | 0.4316785
| 4.4779132 | 20.34818 | 0.4328246
| 4.4879177 | 20.35867 | 0.4338451
| 4.4989297 | 20.40955 | 0.4349312
| 4.5090172 | 20.50887 | 0.4358348
| 4.519867 | 20.55232 | 0.4371351
| 4.5308189 | 20.51569 | 0.4380901
| 4.5408904 | 20.53654 | 0.4391223
| 4.5518074 | 20.59524 | 0.440219
| 4.5627372 | 20.60918 | 0.4412619
| 4.5728151 | 20.65856 | 0.4423047
| 4.5836982 | 20.70008 | 0.443393
| 4.594655 | 20.83008 | 0.4443986
| 4.6048182 | 20.80682 | 0.4454199
| 4.6157392 | 20.75399 | 0.4466072
| 4.6265353 | 20.86845 | 0.4475766
| 4.6366621 | 20.89838 | 0.4486043
| 4.6475894 | 20.91395 | 0.4497371
| 4.6585561 | 20.9373 | 0.4507486
| 4.6685657 | 20.95297 | 0.4518497
| 4.6785676 | 20.94531 | 0.4527748
| 4.6894 | 21.05814 | 0.4538731
| 4.7003917 | 21.05782 | 0.4550073
| 4.710407 | 21.06245 | 0.4559136
| 4.7213609 | 21.09424 | 0.4570541
| 4.7313829 | 21.05965 | 0.4581314
| 4.7423386 | 21.14881 | 0.459222
| 4.752419 | 21.24359 | 0.4601549
| 4.7633907 | 21.28055 | 0.4612822
| 4.7743074 | 21.3441 | 0.4622837
| 4.7853171 | 21.35998 | 0.4634497
| 4.796319 | 21.40082 | 0.4644648
| 4.8072675 | 21.38591 | 0.4656748
| 4.817301 | 21.42103 | 0.4667082
| 4.8282908 | 21.46415 | 0.4677421
| 4.8392857 | 21.44599 | 0.4687965
| 4.8500289 | 21.47812 | 0.4698708
| 4.8600367 | 21.48277 | 0.4708616
| 4.871043 | 21.54761 | 0.4719121
| 4.882024 | 21.52587 | 0.4730753
| 4.8929355 | 21.59073 | 0.4741064
| 4.9029383 | 21.56491 | 0.4751768
| 4.9129407 | 21.62986 | 0.476127
| 4.9238951 | 21.57605 | 0.4772374
| 4.9348091 | 21.67233 | 0.4783138
| 4.9448667 | 21.69709 | 0.4793546
| 4.9557839 | 21.74637 | 0.4804063
| 4.9667631 | 21.71525 | 0.4814591
| 4.977743 | 21.78333 | 0.4825821
| 4.9887373 | 21.84881 | 0.4837216
| 4.9996879 | 21.90327 | 0.4848017
| 5.0106576 | 21.85465 | 0.4858736
| 5.0206672 | 21.93775 | 0.4868094
| 5.0316079 | 21.91279 | 0.4879436
| 5.0425259 | 21.92835 | 0.4891105
| 5.0525553 | 21.90156 | 0.4900684
| 5.0634865 | 21.95312 | 0.4912316
| 5.0735034 | 21.95873 | 0.492088
| 5.0835192 | 22.07589 | 0.4931097
| 5.0944115 | 22.07395 | 0.4941889
| 5.1044125 | 22.08866 | 0.495224
| 5.1152976 | 22.11882 | 0.4962624
| 5.1253921 | 22.20062 | 0.497307
| 5.1354362 | 22.16507 | 0.4983064
| 5.1463281 | 22.24678 | 0.4993455
| 5.1572861 | 22.2792 | 0.5004964
| 5.1682808 | 22.27627 | 0.5015708
| 5.1783227 | 22.23457 | 0.5026351
| 5.1892499 | 22.40575 | 0.5036126
| 5.2001793 | 22.43656 | 0.5047506
| 5.2111791 | 22.42877 | 0.5058506
| 5.2211968 | 22.48303 | 0.5068524
| 5.2321791 | 22.46001 | 0.5079105
| 5.2422522 | 22.44941 | 0.5089379
| 5.2530582 | 22.5039 | 0.5099784
| 5.2632263 | 22.54193 | 0.5110453
| 5.2741181 | 22.62137 | 0.5120794
| 5.2849926 | 22.6217 | 0.5132019
| 5.2959623 | 22.65672 | 0.5142738
| 5.3068724 | 22.62106 | 0.5153097
| 5.3168743 | 22.70515 | 0.51638
| 5.327891 | 22.74178 | 0.5174416
| 5.3388332 | 22.75118 | 0.5184958
| 5.3498647 | 22.79592 | 0.519634
| 5.3608075 | 22.81245 | 0.5206782
| 5.371765 | 22.80533 | 0.521799
| 5.3827631 | 22.81472 | 0.5229639
| 5.3937725 | 22.85848 | 0.5240098
| 5.4046306 | 22.83839 | 0.5250705
| 5.4155764 | 22.9428 | 0.526115
| 5.4256797 | 22.91826 | 0.5271554
| 5.4365907 | 22.94841 | 0.5282816
| 5.4475759 | 22.94485 | 0.5294252
| 5.4575833 | 23.01272 | 0.5304159
| 5.4684356 | 23.00788 | 0.5313909
| 5.4784885 | 23.08838 | 0.5323712
| 5.4894493 | 23.12243 | 0.5335925
| 5.5003384 | 23.18663 | 0.5346914
| 5.510411 | 23.09109 | 0.5356636
| 5.5213665 | 23.13941 | 0.5368243
| 5.532265 | 23.19516 | 0.537829
| 5.5423069 | 23.24197 | 0.5387781
| 5.5523117 | 23.22847 | 0.5398787
| 5.5632741 | 23.30853 | 0.5409499
| 5.5742555 | 23.34647 | 0.542013
| 5.5842622 | 23.3777 | 0.5430237
| 5.5942862 | 23.36713 | 0.543986
| 5.6043217 | 23.37144 | 0.5450346
| 5.6153177 | 23.47518 | 0.5461292
| 5.626294 | 23.43563 | 0.5471617
| 5.6372805 | 23.42428 | 0.5482704
| 5.6479947 | 23.43695 | 0.5493118
| 5.6580335 | 23.47792 | 0.5503607
| 5.6690361 | 23.47467 | 0.5514159
| 5.6799944 | 23.69642 | 0.5524967
| 5.690985 | 23.57453 | 0.5536108
| 5.7018986 | 23.66077 | 0.5546871
| 5.7128876 | 23.64844 | 0.5558862
| 5.7238958 | 23.76904 | 0.5568768
| 5.7348336 | 23.73694 | 0.5579506
| 5.7457617 | 23.81314 | 0.5590985
| 5.7557844 | 23.82914 | 0.5599605
| 5.765785 | 23.8513 | 0.5610908
| 5.7757872 | 23.80246 | 0.5620509
| 5.785807 | 23.89626 | 0.5630279
| 5.7967392 | 23.96436 | 0.5641512
| 5.8076598 | 23.91703 | 0.5652131
| 5.8185902 | 23.90212 | 0.5663162
| 5.8295661 | 23.99094 | 0.5673787
| 5.8396795 | 23.94112 | 0.5684201
| 5.8506504 | 24.00791 | 0.5695573
| 5.8616368 | 24.01537 | 0.5705658
| 5.871666 | 24.15586 | 0.5716338
| 5.8825348 | 24.07482 | 0.5727207
| 5.8935893 | 24.13024 | 0.573736
| 5.9044531 | 24.10854 | 0.5749325
| 5.9145371 | 24.13814 | 0.5758959
| 5.9255086 | 24.20947 | 0.5770181
| 5.9364574 | 24.23183 | 0.5780679
| 5.9474615 | 24.26587 | 0.5790631
| 5.9584165 | 24.29505 | 0.5802638
| 5.9693321 | 24.32521 | 0.5813303
| 5.9793611 | 24.45563 | 0.5823883
| 5.990337 | 24.36357 | 0.5834308
| 6.0012379 | 24.47477 | 0.5844808
| 6.011239 | 24.47521 | 0.585521
| 6.0212422 | 24.53693 | 0.5865714
| 6.0322498 | 24.54892 | 0.5877122
| 6.0432643 | 24.54826 | 0.5887085
| 6.0542287 | 24.56576 | 0.5897749
| 6.0650094 | 24.63452 | 0.5908579
| 6.0751651 | 24.64013 | 0.5918986
| 6.0859952 | 24.62458 | 0.5929565
| 6.0960369 | 24.64447 | 0.5939206
| 6.1070152 | 24.65417 | 0.5951687
| 6.1179626 | 24.62014 | 0.5961583
| 6.1289077 | 24.69827 | 0.5972678
| 6.1399422 | 24.58384 | 0.598246
| 6.1508402 | 24.72745 | 0.599391
| 6.1608826 | 24.69645 | 0.6004002
| 6.1718958 | 24.74118 | 0.6015917
| 6.1827894 | 24.81057 | 0.6025408
| 6.1937882 | 24.86081 | 0.6037459
| 6.2047497 | 24.83746 | 0.604837
| 6.215734 | 24.91626 | 0.6058954
| 6.2257967 | 24.9034 | 0.6068565
| 6.2366265 | 24.92933 | 0.6079846
| 6.2467417 | 24.96672 | 0.608921
| 6.2576277 | 25.00207 | 0.6100547
| 6.2686296 | 25.07825 | 0.6111599
| 6.2795037 | 25.08345 | 0.6121722
| 6.2905311 | 25.13856 | 0.6132699
| 6.3014974 | 25.17259 | 0.6144016
| 6.3115311 | 25.16655 | 0.6153949
| 6.3224891 | 25.16752 | 0.6165157
| 6.3334132 | 25.22425 | 0.6176182
| 6.3434289 | 25.16796 | 0.6185897
| 6.353431 | 25.26178 | 0.6196099
| 6.3643115 | 25.24946 | 0.620703
| 6.3743932 | 25.2956 | 0.6217312
| 6.3853299 | 25.36661 | 0.6227297
| 6.3962808 | 25.34846 | 0.6238548
| 6.4063147 | 25.32814 | 0.6249234
| 6.4172854 | 25.36997 | 0.6259804
| 6.4272954 | 25.36619 | 0.6270064
| 6.4382961 | 25.40054 | 0.6280964
| 6.4491135 | 25.44725 | 0.6291431
| 6.4592527 | 25.45868 | 0.6301971
| 6.4701979 | 25.50603 | 0.6312616
| 6.4802764 | 25.54535 | 0.6322695
| 6.4912002 | 25.51325 | 0.6332616
| 6.5021381 | 25.55866 | 0.6343103
| 6.5130861 | 25.6167 | 0.6354753
| 6.5240218 | 25.63454 | 0.6366189
| 6.5349883 | 25.6595 | 0.6376154
| 6.5459525 | 25.69125 | 0.6387769
| 6.5559882 | 25.72023 | 0.6398306
| 6.5669045 | 25.71537 | 0.6408672
| 6.5778673 | 25.79869 | 0.6419484
| 6.5888594 | 25.83954 | 0.6430376
| 6.5998011 | 25.92285 | 0.6441017
| 6.6107882 | 25.97181 | 0.6452655
| 6.6216829 | 25.9608 | 0.646335
| 6.6326421 | 25.98155 | 0.6474459
| 6.6426585 | 25.95281 | 0.6483574
| 6.653677 | 26.00597 | 0.6495995
| 6.6646361 | 26.02154 | 0.6506052
| 6.6756122 | 26.10388 | 0.6516327
| 6.6865617 | 26.15608 | 0.6527277
| 6.6975478 | 26.15834 | 0.6539315
| 6.7085136 | 26.19725 | 0.654983
| 6.719422 | 26.23259 | 0.6561389
| 6.7304564 | 26.26046 | 0.6572524
| 6.741432 | 26.30747 | 0.6583099
| 6.7523325 | 26.35708 | 0.6592947
| 6.763331 | 26.25754 | 0.6603946
| 6.7744308 | 26.34831 | 0.6615196
| 6.7853847 | 26.35057 | 0.662635
| 6.7962601 | 26.37523 | 0.6637826
| 6.8063526 | 26.39835 | 0.6647118
| 6.8172781 | 26.39868 | 0.6657793
| 6.827329 | 26.51874 | 0.6667643
| 6.838238 | 26.49767 | 0.6679354
| 6.8492636 | 26.56996 | 0.669063
| 6.8602163 | 26.57936 | 0.6700831
| 6.8702385 | 26.56099 | 0.6709851
| 6.8812069 | 26.61189 | 0.6722072
| 6.8922352 | 26.55579 | 0.6732499
| 6.9031754 | 26.64074 | 0.674379
| 6.9131781 | 26.67231 | 0.6753242
| 6.9240928 | 26.64961 | 0.6764307
| 6.934933 | 26.66972 | 0.6774646
| 6.9449798 | 26.68249 | 0.6785695
| 6.955978 | 26.7013 | 0.6796142
| 6.9669345 | 26.69739 | 0.6807349
| 6.9779288 | 26.79756 | 0.6817642
| 6.9888621 | 26.79173 | 0.6829777
| 6.9998294 | 26.94055 | 0.6839993
| 7.0098317 | 26.92542 | 0.6850246
| 7.020781 | 26.94942 | 0.6860194
| 7.0316798 | 26.92867 | 0.6871243
| 7.0426755 | 26.94358 | 0.6882288
| 7.0527017 | 26.96412 | 0.6892315
| 7.063679 | 26.98875 | 0.6903292
| 7.0745798 | 26.95147 | 0.6914343
| 7.0856316 | 27.01987 | 0.6925896
| 7.0965069 | 27.07792 | 0.6936471
| 7.1065572 | 27.08321 | 0.694582
| 7.1175287 | 27.08256 | 0.6956941
| 7.128486 | 27.17788 | 0.696845
| 7.1394803 | 27.13476 | 0.6978993
| 7.1494839 | 27.21624 | 0.6988997
| 7.1603856 | 27.16601 | 0.6999548
| 7.1713761 | 27.18059 | 0.7010738
| 7.1814081 | 27.24132 | 0.7021221
| 7.192452 | 27.22056 | 0.7032165
| 7.2034397 | 27.22996 | 0.7042752
| 7.2142993 | 27.24974 | 0.7054163
| 7.2252879 | 27.26272 | 0.706435
| 7.2362734 | 27.34311 | 0.7075185
| 7.2473755 | 27.31457 | 0.708754
| 7.2582997 | 27.25492 | 0.7098163
| 7.2692534 | 27.38979 | 0.7108816
| 7.279282 | 27.4502 | 0.7118995
| 7.2901983 | 27.45603 | 0.7129761
| 7.3010826 | 27.4862 | 0.7139243
| 7.3120459 | 27.48555 | 0.7150908
| 7.3230601 | 27.48003 | 0.7161972
| 7.3330649 | 27.58356 | 0.7171526
| 7.3439801 | 27.58747 | 0.7183693
| 7.3539858 | 27.69521 | 0.7192146
| 7.364983 | 27.66116 | 0.7203644
| 7.375867 | 27.73476 | 0.7213176
| 7.3868635 | 27.79117 | 0.7226577
| 7.3978397 | 27.77754 | 0.723605
| 7.408809 | 27.85892 | 0.724727
| 7.4197947 | 27.94256 | 0.7257504
| 7.4306481 | 27.89427 | 0.726981
| 7.4407408 | 27.87783 | 0.7278951
| 7.4516333 | 27.97736 | 0.7289443
| 7.4616493 | 27.97748 | 0.730006
| 7.4726498 | 27.97943 | 0.731071
| 7.4835766 | 28.00148 | 0.7321136
| 7.4945777 | 28.0352 | 0.7332388
| 7.5055257 | 28.02547 | 0.7343085
| 7.5155818 | 28.00677 | 0.7354243
| 7.5265269 | 28.06285 | 0.7364236
| 7.5374036 | 28.04634 | 0.7376516
| 7.5474559 | 28.10642 | 0.7385717
| 7.5584117 | 28.18682 | 0.7396372
| 7.5694107 | 28.19946 | 0.740727
| 7.5802912 | 28.17937 | 0.7418051
| 7.5913106 | 28.18262 | 0.7429822
| 7.602312 | 28.2014 | 0.7440823
| 7.6132558 | 28.28603 | 0.7451116
| 7.6242381 | 28.30839 | 0.7461547
| 7.6352586 | 28.42187 | 0.7472517
| 7.645303 | 28.35615 | 0.7483063
| 7.6562503 | 28.43007 | 0.749411
| 7.66627 | 28.36924 | 0.7503429
| 7.6771727 | 28.39453 | 0.7514882
| 7.6880548 | 28.41497 | 0.7525163
| 7.6990193 | 28.46749 | 0.7536529
| 7.7090231 | 28.49191 | 0.7545881
| 7.7199654 | 28.52109 | 0.7557274
| 7.7309652 | 28.60018 | 0.7567773
| 7.7419576 | 28.54184 | 0.7579066
| 7.7528663 | 28.6686 | 0.7590225
| 7.7628788 | 28.61684 | 0.7599687
| 7.7728892 | 28.61534 | 0.7609597
| 7.7838566 | 28.651 | 0.7620765
| 7.7948227 | 28.68341 | 0.7631881
| 7.8057392 | 28.6711 | 0.7642096
| 7.8157823 | 28.72598 | 0.7652841
| 7.8267369 | 28.68969 | 0.7663695
| 7.8376782 | 28.78825 | 0.7674787
| 7.848582 | 28.77951 | 0.7685089
| 7.8586418 | 28.8331 | 0.7695099
| 7.8686627 | 28.841 | 0.770487
| 7.8796107 | 28.94896 | 0.7715667
| 7.8896183 | 28.92637 | 0.7726226
| 7.9004726 | 28.98636 | 0.7737731
| 7.9105103 | 28.94207 | 0.7747168
| 7.9215081 | 29.00042 | 0.7758466
| 7.9324274 | 28.99653 | 0.7769085
| 7.9433819 | 29.07076 | 0.7779639
| 7.9544217 | 28.99587 | 0.7790478
| 7.9653324 | 29.0552 | 0.7801289
| 7.9763307 | 29.03347 | 0.7813189
| 7.9873302 | 29.08794 | 0.7824238
| 7.9982953 | 29.10837 | 0.7833801
| 8.0092931 | 29.11063 | 0.7844849
| 8.020287 | 29.14078 | 0.7856243
| 8.0310598 | 29.22316 | 0.7867567
| 8.0410723 | 29.2064 | 0.787753
| 8.0512374 | 29.27199 | 0.7887594
| 8.0622362 | 29.21395 | 0.7898944
| 8.073077 | 29.24931 | 0.7909484
| 8.0830778 | 29.3081 | 0.7918984
| 8.0940091 | 29.31329 | 0.7929765
| 8.1049871 | 29.4034 | 0.7940944
| 8.1150081 | 29.43853 | 0.7951015
| 8.1258604 | 29.49464 | 0.7961316
| 8.1369091 | 29.45961 | 0.7972615
| 8.1477599 | 29.4995 | 0.7983366
| 8.1577893 | 29.4672 | 0.7993095
| 8.1678564 | 29.50751 | 0.8004113
| 8.1787894 | 29.5101 | 0.8014596
| 8.1897601 | 29.53441 | 0.8025266
| 8.2007025 | 29.59732 | 0.8036859
| 8.2117039 | 29.67576 | 0.8046709
| 8.2225832 | 29.62162 | 0.8057888
| 8.2326756 | 29.70765 | 0.8068031
| 8.2435076 | 29.67654 | 0.8079314
| 8.2536009 | 29.75347 | 0.8089107
| 8.2645848 | 29.69318 | 0.809994
| 8.2755504 | 29.70841 | 0.8110555
| 8.2864226 | 29.74863 | 0.8122129
| 8.2965104 | 29.79347 | 0.8131766
| 8.3074831 | 29.79575 | 0.8142338
| 8.3183336 | 29.79511 | 0.8153188
| 8.3284208 | 29.86329 | 0.8163075
| 8.339357 | 29.88469 | 0.8174612
| 8.3502569 | 29.94987 | 0.818441
| 8.3602731 | 29.96457 | 0.8195428
| 8.3702773 | 29.9047 | 0.8204931
| 8.3812541 | 29.94588 | 0.821716
| 8.3912567 | 29.92363 | 0.8227464
| 8.4012772 | 29.997 | 0.8236132
| 8.4112797 | 30.013 | 0.8246435
| 8.4222585 | 30.03635 | 0.8257363
| 8.433104 | 30.04836 | 0.8268009
| 8.4431939 | 30.09223 | 0.8278099
| 8.4540033 | 29.98234 | 0.8289309
| 8.4649585 | 30.08317 | 0.8300013
| 8.4750253 | 30.1092 | 0.830973
| 8.485972 | 30.19578 | 0.8320175
| 8.4960122 | 30.16574 | 0.8330616
| 8.5068889 | 30.2241 | 0.8340591
| 8.516983 | 30.19989 | 0.8351236
| 8.5279597 | 30.34285 | 0.8361762
| 8.5388857 | 30.40543 | 0.8373239
| 8.5498347 | 30.39894 | 0.8383988
| 8.5608186 | 30.42682 | 0.8395823
| 8.57175 | 30.43558 | 0.8405653
| 8.5817613 | 30.48919 | 0.8416666
| 8.5917734 | 30.47861 | 0.8425776
| 8.6026902 | 30.50357 | 0.8436743
| 8.6136571 | 30.51816 | 0.8448011
| 8.6246424 | 30.49611 | 0.8458545
| 8.6355272 | 30.51265 | 0.846923
| 8.6456074 | 30.61034 | 0.847936
| 8.656616 | 30.64632 | 0.8490619
| 8.6675765 | 30.65735 | 0.8501479
| 8.6785253 | 30.72154 | 0.8512328
| 8.6894847 | 30.71669 | 0.8523538
| 8.700395 | 30.70372 | 0.8533246
| 8.7104503 | 30.81665 | 0.8544453
| 8.7214061 | 30.81244 | 0.8555008
| 8.731492 | 30.80541 | 0.8564994
| 8.7423067 | 30.78857 | 0.8575608
| 8.753282 | 30.81903 | 0.8586383
| 8.7633026 | 30.85352 | 0.8596855
| 8.7742932 | 30.86714 | 0.8608096
| 8.7852961 | 30.91543 | 0.8619099
| 8.7962309 | 30.90636 | 0.8630034
| 8.8062585 | 30.98817 | 0.863951
| 8.8162989 | 30.96592 | 0.8650552
| 8.8270257 | 30.97372 | 0.8660027
| 8.8370739 | 30.98712 | 0.8669724
| 8.8480972 | 31.00495 | 0.8681449
| 8.859077 | 31.12198 | 0.8692328
| 8.8700009 | 31.08859 | 0.8702651
| 8.8800399 | 31.11399 | 0.8713792
| 8.8909816 | 31.06375 | 0.8724133
| 8.9019064 | 31.16652 | 0.8735859
| 8.9119264 | 31.13907 | 0.8745228
| 8.9228717 | 31.25742 | 0.8755672
| 8.9338338 | 31.26486 | 0.8766985
| 8.9438427 | 31.26628 | 0.8776493
| 8.9547101 | 31.21993 | 0.878726
| 8.9657363 | 31.30032 | 0.8798086
| 8.9757554 | 31.30108 | 0.8808907
| 8.9857651 | 31.40559 | 0.8818115
| 8.9965748 | 31.35178 | 0.8829876
| 9.0066599 | 31.38788 | 0.8839711
| 9.0176464 | 31.36356 | 0.8850097
| 9.0286031 | 31.34606 | 0.8861153
| 9.0395142 | 31.38173 | 0.8872365
| 9.0495558 | 31.48104 | 0.8881455
| 9.0604287 | 31.4616 | 0.8893029
| 9.0704591 | 31.48958 | 0.890326
| 9.0805314 | 31.57301 | 0.8913232
| 9.0913597 | 31.64078 | 0.8923058
| 9.1023666 | 31.57011 | 0.8934366
| 9.1133578 | 31.62781 | 0.8945908
| 9.1243279 | 31.65894 | 0.8955826
| 9.1343407 | 31.67298 | 0.8966741
| 9.1452572 | 31.67915 | 0.8977357
| 9.1552791 | 31.67764 | 0.8987078
| 9.1662392 | 31.7295 | 0.8997888
| 9.1762742 | 31.75328 | 0.9008524
| 9.1862817 | 31.81953 | 0.901763
| 9.1972594 | 31.80625 | 0.9029008
| 9.2082599 | 31.87368 | 0.9039708
| 9.219082 | 31.93917 | 0.9051332
| 9.2290989 | 31.97689 | 0.9061048
| 9.2400186 | 31.96134 | 0.9071567
| 9.2509895 | 31.85144 | 0.9082688
| 9.2619591 | 31.8417 | 0.9093257
| 9.2729547 | 31.89745 | 0.9104052
| 9.2837999 | 31.90688 | 0.9116
| 9.2939243 | 31.9809 | 0.9125673
| 9.3048557 | 32.03796 | 0.9136154
| 9.3157343 | 31.98026 | 0.9147633
| 9.3258042 | 32.07503 | 0.9156852
| 9.3367839 | 32.10194 | 0.9167481
| 9.3467859 | 32.08098 | 0.9178585
| 9.357764 | 32.13544 | 0.9189012
| 9.3687586 | 32.17532 | 0.9200006
| 9.3796719 | 32.19605 | 0.9211571
| 9.3905373 | 32.23304 | 0.9222286
| 9.400609 | 32.21661 | 0.9231907
| 9.4106536 | 32.25659 | 0.9241901
| 9.4215284 | 32.19015 | 0.9252175
| 9.4315821 | 32.27325 | 0.9262429
| 9.4425765 | 32.27681 | 0.9273474
| 9.4526418 | 32.2928 | 0.928434
| 9.4634182 | 32.33205 | 0.9294416
| 9.4735522 | 32.33475 | 0.9304349
| 9.484385 | 32.3983 | 0.9314581
| 9.4944103 | 32.38836 | 0.9324807
| 9.5044201 | 32.37713 | 0.9335768
| 9.5144402 | 32.43851 | 0.9345538
| 9.5254386 | 32.51795 | 0.9356286
| 9.5363548 | 32.47094 | 0.9366952
| 9.5463553 | 32.57965 | 0.9376602
| 9.5572508 | 32.50185 | 0.9387898
| 9.5673076 | 32.59889 | 0.9397654
| 9.5782794 | 32.65269 | 0.9408676
| 9.5892523 | 32.63974 | 0.9419849
| 9.599253 | 32.64536 | 0.9430451
| 9.6092754 | 32.63413 | 0.9439672
| 9.6202296 | 32.65325 | 0.9451127
| 9.6310783 | 32.67758 | 0.9461475
| 9.6411027 | 32.65501 | 0.9471349
| 9.6520575 | 32.73702 | 0.9482154
| 9.6629296 | 32.75908 | 0.9493075
| 9.6739336 | 32.73087 | 0.9503679
| 9.6840212 | 32.72513 | 0.9514718
| 9.6949283 | 32.79907 | 0.9525475
| 9.7059348 | 32.84412 | 0.9536131
| 9.7168057 | 32.86682 | 0.9546501
| 9.7268327 | 32.89158 | 0.9557029
| 9.7369205 | 32.9027 | 0.9567167
| 9.747808 | 32.94259 | 0.9578004
| 9.7587662 | 32.91471 | 0.9588461
| 9.7697378 | 32.96365 | 0.9599634
| 9.7807289 | 33.0366 | 0.9610825
| 9.7916737 | 33.1021 | 0.962202
| 9.8026238 | 33.14456 | 0.9632419
| 9.812642 | 33.19751 | 0.9642437
| 9.8235784 | 33.13981 | 0.9653073
| 9.8345477 | 33.26722 | 0.9664042
| 9.8455268 | 33.19332 | 0.9674821
| 9.8564234 | 33.18456 | 0.9686519
| 9.8673897 | 33.17743 | 0.9697786
| 9.8774524 | 33.19341 | 0.9706747
| 9.8884535 | 33.27996 | 0.9717247
| 9.8994299 | 33.27965 | 0.9729876
| 9.9103631 | 33.37173 | 0.9739858
| 9.9204395 | 33.34687 | 0.9749534
| 9.9313568 | 33.35919 | 0.9761002
| 9.9423233 | 33.39128 | 0.9771768
| 9.9532696 | 33.35368 | 0.9782564
| 9.9633101 | 33.38977 | 0.9792054
| 9.9742589 | 33.44682 | 0.9803603
| 9.9842821 | 33.46574 | 0.9813326
| 9.9952871 | 33.48163 | 0.9825183
| 10.0062562 | 33.57207 | 0.98353
| 10.016271 | 33.58646 | 0.9845516
| 10.0270401 | 33.61695 | 0.9855683
| 10.038045 | 33.63379 | 0.9866438
| 10.0490268 | 33.6646 | 0.9877119
| 10.0600243 | 33.64839 | 0.9889519
| 10.0709601 | 33.69117 | 0.9899553
| 10.0818585 | 33.70804 | 0.9910251
| 10.0919393 | 33.74056 | 0.9920933
| 10.1029419 | 33.79374 | 0.9931034
| 10.1138823 | 33.82907 | 0.9942075
| 10.1248302 | 33.83847 | 0.9953824
| 10.1357655 | 33.83038 | 0.9964659
| 10.1467519 | 33.85793 | 0.9975195
| 10.1576726 | 33.84141 | 0.9986316
| 10.1677308 | 33.91801 | 0.9995623
| 10.1777315 | 33.85718 | 1.000663
| 10.188605 | 33.81894 | 1.00175
| 10.1986169 | 33.84013 | 1.002716
| 10.2086449 | 33.8425 | 1.003789
| 10.2196647 | 33.8331 | 1.004756
| 10.2305305 | 33.90411 | 1.005917
| 10.2415286 | 33.95953 | 1.006967
| 10.2524029 | 33.92388 | 1.00812
| 10.2625369 | 33.95803 | 1.009138
| 10.2733461 | 34.07864 | 1.010154
| 10.2834074 | 34.04633 | 1.011215
| 10.2942962 | 34.08263 | 1.012239
| 10.304343 | 34.06817 | 1.013299
| 10.3153059 | 34.12912 | 1.01435
| 10.325377 | 34.11983 | 1.015372
| 10.3362776 | 34.1649 | 1.016467
| 10.3472549 | 34.18272 | 1.0175
| 10.3572621 | 34.16209 | 1.01849
| 10.3672772 | 34.16156 | 1.019562
| 10.378275 | 34.22443 | 1.020662
| 10.3892655 | 34.2682 | 1.021736
| 10.4002269 | 34.29933 | 1.022817
| 10.4110708 | 34.29512 | 1.023961
| 10.422079 | 34.31782 | 1.025007
| 10.4330432 | 34.42837 | 1.026058
| 10.4439106 | 34.38008 | 1.027075
| 10.4540201 | 34.39864 | 1.028151
| 10.4650242 | 34.46349 | 1.029257
| 10.47598 | 34.45247 | 1.030417
| 10.4868923 | 34.5186 | 1.031433
| 10.4969481 | 34.43863 | 1.032359
| 10.5069589 | 34.52596 | 1.033395
| 10.5179021 | 34.61868 | 1.034449
| 10.5288523 | 34.49777 | 1.035609
| 10.5397651 | 34.66538 | 1.036766
| 10.5498033 | 34.56141 | 1.037765
| 10.5608054 | 34.65316 | 1.03881
| 10.5716433 | 34.65965 | 1.039903
| 10.5817181 | 34.70481 | 1.040916
| 10.5926745 | 34.76544 | 1.041941
| 10.6035651 | 34.75733 | 1.043056
| 10.6136656 | 34.75227 | 1.044021
| 10.6246278 | 34.76945 | 1.045172
| 10.6355362 | 34.81679 | 1.046278
| 10.6455592 | 34.84705 | 1.0473
| 10.6555706 | 34.84877 | 1.048166
| 10.6655965 | 34.83009 | 1.049239
| 10.6765391 | 34.9562 | 1.050343
| 10.6874754 | 34.93934 | 1.051356
| 10.6985273 | 34.94419 | 1.052462
| 10.7093108 | 34.95168 | 1.053565
| 10.7194456 | 35.01596 | 1.054609
| 10.7304445 | 35.0662 | 1.055703
| 10.7412585 | 35.09896 | 1.056785
| 10.7512768 | 35.01251 | 1.057742
| 10.7612815 | 35.1073 | 1.058767
| 10.7722741 | 35.03404 | 1.059841
| 10.783276 | 35.12479 | 1.060936
| 10.7942722 | 35.14813 | 1.062081
| 10.8052307 | 35.15073 | 1.063202
| 10.8160771 | 35.16338 | 1.064177
| 10.8269568 | 35.14784 | 1.06533
| 10.8370247 | 35.22899 | 1.066241
| 10.8471401 | 35.24659 | 1.067263
| 10.8580238 | 35.33024 | 1.068481
| 10.868302 | 35.29791 | 1.069459
| 10.8783832 | 35.33433 | 1.070477
| 10.8892564 | 35.30612 | 1.07154
| 10.899292 | 35.30299 | 1.072583
| 10.9102877 | 35.35292 | 1.073693
| 10.9203025 | 35.43732 | 1.074689
| 10.9313134 | 35.37442 | 1.075785
| 10.9422667 | 35.3527 | 1.076841
| 10.953288 | 35.47558 | 1.077938
| 10.964236 | 35.47492 | 1.079037
| 10.9752538 | 35.53067 | 1.080169
| 10.9852779 | 35.50711 | 1.081167
| 10.9962544 | 35.4948 | 1.082214
| 11.0072533 | 35.62121 | 1.083319
| 11.0182526 | 35.59561 | 1.084354
| 11.0282542 | 35.6463 | 1.085419
| 11.0392522 | 35.65213 | 1.086514
| 11.0502303 | 35.69751 | 1.087552
| 11.0602321 | 35.66586 | 1.088617
| 11.0712491 | 35.75014 | 1.089724
| 11.0822243 | 35.69276 | 1.090791
| 11.0922541 | 35.71848 | 1.091724
| 11.1022585 | 35.8152 | 1.09271
| 11.1122952 | 35.76117 | 1.093748
| 11.1233221 | 85.01507 | 1.086982
| 11.1342514 | 86.77549 | 1.08815
| 11.1442795 | 86.84626 | 1.089108
| 11.1552574 | 86.84138 | 1.090211
| 11.1652728 | 86.82627 | 1.091167
| 11.175376 | 86.88668 | 1.092153
| 11.1863551 | 86.89153 | 1.093306
| 11.1973242 | 86.88082 | 1.094403
| 11.2082768 | 86.88018 | 1.095473
| 11.2182791 | 86.92374 | 1.096493
| 11.2292492 | 86.95193 | 1.097595
| 11.240264 | 87.00152 | 1.098692
| 11.2512293 | 86.9999 | 1.099728
| 11.2612789 | 87.0496 | 1.100753
| 11.2720809 | 86.97442 | 1.101828
| 11.2822626 | 87.0416 | 1.102861
| 11.2929801 | 87.0491 | 1.103943
| 11.3030695 | 87.07383 | 1.104867
| 11.3140728 | 87.01905 | 1.106002
| 11.3250147 | 87.11466 | 1.107167
| 11.3358991 | 87.05602 | 1.10823
| 11.3459935 | 87.11964 | 1.109204
| 11.3569515 | 87.10279 | 1.11034
| 11.3679019 | 87.08172 | 1.11145
| 11.3779063 | 87.16642 | 1.112396
| 11.3888855 | 87.22802 | 1.113539
| 11.3997498 | 87.22318 | 1.11457
| 11.4098185 | 87.24142 | 1.115507
| 11.4207772 | 87.33315 | 1.116658
| 11.4317703 | 87.27611 | 1.117802
| 11.4426755 | 87.36395 | 1.118818
| 11.4527142 | 87.33068 | 1.119806
| 11.4636722 | 87.35013 | 1.120922
| 11.4737279 | 87.35705 | 1.121953
| 11.4845343 | 87.4407 | 1.123028
| 11.4955248 | 87.35836 | 1.124148
| 11.5064544 | 87.39499 | 1.125221
| 11.5164757 | 87.4045 | 1.126263
| 11.5265022 | 87.45194 | 1.127205
| 11.5375127 | 87.48435 | 1.128306
| 11.5475798 | 87.48867 | 1.129293
| 11.5584788 | 87.47539 | 1.130408
| 11.5685657 | 87.56041 | 1.131362
| 11.57942 | 87.50824 | 1.132537
| 11.5903781 | 87.59705 | 1.133523
| 11.6012739 | 87.58538 | 1.134717
| 11.6113199 | 87.56378 | 1.135702
| 11.6222895 | 87.63153 | 1.136764
| 11.6332999 | 87.60948 | 1.13782
| 11.6442672 | 87.62633 | 1.139017
| 11.6552731 | 87.64448 | 1.140082
| 11.6662791 | 87.65259 | 1.141168
| 11.6772658 | 87.61531 | 1.142317
| 11.6881948 | 87.67171 | 1.143349
| 11.6990592 | 87.62471 | 1.144401
| 11.7090694 | 87.70683 | 1.145487
| 11.7200551 | 87.68803 | 1.1465
| 11.7309777 | 87.75902 | 1.147613
| 11.7409974 | 87.77825 | 1.14867
| 11.751977 | 87.82688 | 1.149728
| 11.7629199 | 87.75039 | 1.150687
| 11.7738239 | 87.83629 | 1.151897
| 11.7848779 | 87.79025 | 1.152983
| 11.7958194 | 87.76692 | 1.153997
| 11.8067783 | 87.77567 | 1.155233
| 11.8167859 | 87.8163 | 1.156103
| 11.8277543 | 87.8364 | 1.15726
| 11.8387567 | 87.79199 | 1.158326
| 11.8496042 | 87.87692 | 1.159495
| 11.8596677 | 87.91138 | 1.160492
| 11.8706491 | 87.92922 | 1.161535
| 11.881594 | 87.9049 | 1.162559
| 11.8925372 | 87.94769 | 1.163714
| 11.9025464 | 87.97762 | 1.164699
| 11.9134595 | 88.01946 | 1.165771
| 11.9244275 | 88.04894 | 1.166868
| 11.9345494 | 88.01858 | 1.1679
| 11.9454341 | 88.09087 | 1.168958
| 11.956428 | 88.05521 | 1.170103
| 11.9673767 | 88.17417 | 1.171127
| 11.9783259 | 88.05618 | 1.172282
| 11.9883477 | 88.11756 | 1.173255
| 11.9992499 | 88.17137 | 1.17436
| 12.0092959 | 88.16468 | 1.17541
| 12.0202713 | 88.17148 | 1.176542
| 12.0302839 | 88.12199 | 1.177473
| 12.041247 | 88.1502 | 1.17861
| 12.052272 | 88.1314 | 1.179742
| 12.0630488 | 88.11424 | 1.18072
| 12.0730911 | 88.18338 | 1.181779
| 12.0841027 | 88.16263 | 1.1828
| 12.0950421 | 88.21451 | 1.183969
| 12.105899 | 88.12959 | 1.185015
| 12.115923 | 88.1686 | 1.186042
| 12.1259566 | 88.27664 | 1.186995
| 12.1360036 | 88.22263 | 1.188025
| 12.1469393 | 88.20414 | 1.189184
| 12.1579241 | 88.25633 | 1.190212
| 12.1688811 | 88.30268 | 1.191353
| 12.1798543 | 88.29167 | 1.19243
| 12.1908163 | 88.29491 | 1.193461
| 12.2017331 | 88.27774 | 1.194623
| 12.2117718 | 88.26975 | 1.195582
| 12.2217981 | 88.36157 | 1.196625
| 12.232713 | 88.28347 | 1.197751
| 12.2436943 | 88.26954 | 1.198864
| 12.2545558 | 88.2744 | 1.199915
| 12.2646226 | 88.35456 | 1.200862
| 12.2755735 | 88.4087 | 1.201957
| 12.286564 | 88.41356 | 1.203026
| 12.296566 | 88.45776 | 1.204051
| 12.3074633 | 88.43377 | 1.205096
| 12.3175234 | 88.45203 | 1.206187
| 12.3285638 | 88.41507 | 1.207316
| 12.3394979 | 88.42253 | 1.20834
| 12.3504457 | 88.45819 | 1.209349
| 12.360446 | 88.49364 | 1.210444
| 12.3713981 | 88.42848 | 1.211444
| 12.3823252 | 88.46804 | 1.212657
| 12.3933214 | 88.48813 | 1.213647
| 12.4034312 | 88.49731 | 1.214738
| 12.413434 | 88.50909 | 1.215738
| 12.4243815 | 88.53632 | 1.216798
| 12.4353588 | 88.594 | 1.217971
| 12.4463003 | 88.60309 | 1.218945
| 12.4572805 | 88.57003 | 1.220163
| 12.4683 | 88.6449 | 1.221235
| 12.4792809 | 88.61312 | 1.222343
| 12.4902758 | 88.68476 | 1.223342
| 12.5012442 | 88.64619 | 1.224479
| 12.5112834 | 88.66766 | 1.225523
| 12.5220246 | 88.71861 | 1.226537
| 12.5330227 | 88.68975 | 1.227672
| 12.5439761 | 88.71634 | 1.228742
| 12.5540245 | 88.73587 | 1.229727
| 12.5650181 | 88.65712 | 1.230892
| 12.5758751 | 88.73685 | 1.231917
| 12.5859183 | 88.71462 | 1.232982
| 12.5968763 | 88.83713 | 1.234002
| 12.6078017 | 88.70262 | 1.235105
| 12.617851 | 88.86641 | 1.236155
| 12.6288521 | 88.84535 | 1.237155
| 12.6397798 | 88.96042 | 1.238268
| 12.6498428 | 88.97317 | 1.239314
| 12.6607487 | 88.9628 | 1.240319
| 12.6717292 | 88.93525 | 1.241508
| 12.6826701 | 89.00948 | 1.242577
| 12.6936655 | 89.01951 | 1.243676
| 12.7046182 | 88.99489 | 1.244706
| 12.7156255 | 88.93298 | 1.245897
| 12.7264745 | 89.07561 | 1.246972
| 12.7374228 | 89.08403 | 1.248057
| 12.7474743 | 89.08901 | 1.249037
| 12.7584771 | 89.05626 | 1.250177
| 12.7685072 | 89.08263 | 1.251105
| 12.7794189 | 89.11992 | 1.252247
| 12.7894196 | 89.12489 | 1.253222
| 12.8003441 | 89.13754 | 1.254339
| 12.8113268 | 89.09086 | 1.255377
| 12.8222977 | 89.14045 | 1.256554
| 12.8322996 | 89.11431 | 1.25749
| 12.8432769 | 89.22062 | 1.258567
| 12.8532782 | 89.20096 | 1.259662
| 12.8633007 | 89.22733 | 1.260645
| 12.8742501 | 89.21599 | 1.26171
| 12.8852653 | 89.2215 | 1.262811
| 12.8960743 | 89.26138 | 1.263847
| 12.907095 | 89.27109 | 1.264994
| 12.9180645 | 89.28342 | 1.266006
| 12.9289726 | 89.24745 | 1.267187
| 12.9390017 | 89.28225 | 1.268014
| 12.9498505 | 89.37074 | 1.26922
| 12.9598703 | 89.34523 | 1.270166
| 12.9699218 | 89.41762 | 1.271172
| 12.9808935 | 89.36836 | 1.272324
| 12.9918015 | 89.39592 | 1.27344
| 13.0018504 | 89.44822 | 1.274389
| 13.0127909 | 89.40251 | 1.275458
| 13.0238502 | 89.42098 | 1.276589
| 13.0338531 | 89.46809 | 1.277605
| 13.0448001 | 89.48236 | 1.278629
| 13.0557431 | 89.56956 | 1.279724
| 13.0667009 | 89.52806 | 1.28089
| 13.0767531 | 89.56707 | 1.28187
| 13.0876645 | 89.53887 | 1.282971
| 13.0976769 | 89.62423 | 1.283992
| 13.108643 | 89.55844 | 1.285079
| 13.1196008 | 89.63299 | 1.286109
| 13.1305683 | 89.6223 | 1.287246
| 13.1415136 | 89.60576 | 1.288306
| 13.1524082 | 89.69296 | 1.28946
| 13.1624778 | 89.731 | 1.290417
| 13.1725037 | 89.65687 | 1.291455
| 13.1834296 | 89.73662 | 1.292402
| 13.1943183 | 89.7885 | 1.293556
| 13.2043367 | 89.75845 | 1.294568
| 13.2153941 | 89.81971 | 1.295684
| 13.2263218 | 89.92701 | 1.296787
| 13.2363224 | 89.92193 | 1.297782
| 13.2473357 | 90.02306 | 1.298893
| 13.2582704 | 89.97607 | 1.300006
| 13.2682976 | 90.076 | 1.300999
| 13.2792676 | 89.99724 | 1.302061
| 13.2902864 | 90.07503 | 1.303153
| 13.3010902 | 90.13371 | 1.304233
| 13.3120943 | 90.13922 | 1.305289
| 13.3230322 | 90.15801 | 1.306433
| 13.334033 | 90.19432 | 1.307458
| 13.3449781 | 90.27601 | 1.308497
| 13.3558922 | 90.27924 | 1.309608
| 13.3660601 | 90.33963 | 1.31066
| 13.3770031 | 90.30172 | 1.31178
| 13.3871388 | 90.36599 | 1.312738
| 13.398073 | 90.38739 | 1.313841
| 13.4089989 | 90.35497 | 1.314984
| 13.4190572 | 90.4076 | 1.315885
| 13.429861 | 90.406 | 1.31702
| 13.4398736 | 90.45116 | 1.317976
| 13.4509244 | 90.50236 | 1.319132
| 13.4617984 | 90.52376 | 1.320289
| 13.4718658 | 90.59357 | 1.321271
| 13.4828241 | 90.54787 | 1.322307
| 13.4937996 | 90.63861 | 1.323424
| 13.504823 | 90.6788 | 1.324456
| 13.5156909 | 90.63311 | 1.325558
| 13.5257227 | 90.67891 | 1.326561
| 13.5365954 | 90.71815 | 1.327649
| 13.5476042 | 90.69059 | 1.32878
| 13.5586192 | 90.74309 | 1.329816
| 13.5695366 | 90.78491 | 1.330968
| 13.5795949 | 90.85276 | 1.331909
| 13.5905243 | 90.83657 | 1.333052
| 13.6014404 | 90.89588 | 1.334048
| 13.6124462 | 90.9192 | 1.335329
| 13.6224777 | 91.02273 | 1.336217
| 13.6333995 | 90.95078 | 1.337304
| 13.6434596 | 90.99788 | 1.338365
| 13.6543994 | 91.00144 | 1.339414
| 13.6653301 | 91.0922 | 1.340482
| 13.6753734 | 91.12765 | 1.341416
| 13.6862639 | 91.11177 | 1.342535
| 13.6962833 | 91.10929 | 1.343547
| 13.7072934 | 91.22176 | 1.344718
| 13.7173065 | 91.26821 | 1.34565
| 13.7282736 | 91.29253 | 1.346781
| 13.7392389 | 91.41246 | 1.347868
| 13.750027 | 91.42674 | 1.348892
| 13.7602433 | 91.42651 | 1.349838
| 13.7710726 | 91.47709 | 1.350931
| 13.7820127 | 91.43657 | 1.35206
| 13.7920169 | 91.50444 | 1.353146
| 13.8020188 | 91.44653 | 1.354076
| 13.8129792 | 91.50973 | 1.355152
| 13.823915 | 91.52011 | 1.35629
| 13.8348734 | 91.51006 | 1.357366
| 13.8458901 | 91.5979 | 1.358408
| 13.8568733 | 91.65298 | 1.359621
| 13.8678462 | 91.70874 | 1.360644
| 13.8787541 | 91.69157 | 1.361674
| 13.8887668 | 91.73091 | 1.362721
| 13.8997568 | 91.74743 | 1.363855
| 13.9106409 | 91.82654 | 1.364888
| 13.920666 | 91.78937 | 1.36581
| 13.9316234 | 91.77964 | 1.367041
| 13.9426458 | 91.78353 | 1.368053
| 13.9535507 | 91.91935 | 1.369174
| 13.9644786 | 91.92259 | 1.370267
| 13.9745125 | 91.96873 | 1.37131
| 13.9854947 | 91.93178 | 1.372393
| 13.9955343 | 91.98894 | 1.373362
| 14.0064503 | 92.11957 | 1.374424
| 14.0173215 | 92.11731 | 1.375546
| 14.0274095 | 92.13525 | 1.37645
| 14.0374599 | 92.20537 | 1.377475
| 14.0483978 | 92.17911 | 1.378619
| 14.0584067 | 92.26545 | 1.379649
| 14.0684095 | 92.24125 | 1.380635
| 14.0793262 | 92.53331 | 1.381656
| 14.0893792 | 92.60311 | 1.382637
| 14.1002964 | 92.89095 | 1.383683
| 14.1112678 | 92.89225 | 1.3848
| 14.121289 | 92.88005 | 1.385818
| 14.1312926 | 92.96703 | 1.386833
| 14.1422473 | 93.01014 | 1.387823
| 14.1531181 | 93.11323 | 1.3889
| 14.1632278 | 93.17427 | 1.389921
| 14.1740665 | 93.3127 | 1.39104
| 14.1850729 | 93.35061 | 1.392061
| 14.1960147 | 93.43586 | 1.393175
| 14.2069358 | 93.58302 | 1.394332
| 14.2170026 | 93.5828 | 1.395224
| 14.2279204 | 93.72575 | 1.396315
| 14.2388326 | 93.76983 | 1.397422
| 14.248897 | 93.85907 | 1.398418
| 14.2598772 | 93.90024 | 1.399471
| 14.2708172 | 94.04449 | 1.400525
| 14.2817965 | 94.01046 | 1.401708
| 14.2927536 | 94.21952 | 1.402704
| 14.3037164 | 94.24837 | 1.403815
| 14.3147098 | 94.2934 | 1.404824
| 14.3256396 | 94.44868 | 1.406017
| 14.3366441 | 94.44997 | 1.407118
| 14.3475036 | 94.55889 | 1.408169
| 14.3575717 | 94.62707 | 1.40911
| 14.3684984 | 94.56096 | 1.410218
| 14.3794534 | 94.61378 | 1.411298
| 14.3894715 | 94.64339 | 1.41232
| 14.4004448 | 94.69071 | 1.413428
| 14.4104451 | 94.80201 | 1.414453
| 14.4214153 | 94.84966 | 1.41553
| 14.4323734 | 94.87655 | 1.41665
| 14.4433464 | 94.93457 | 1.417633
| 14.4533818 | 94.95608 | 1.418731
| 14.4643446 | 94.97845 | 1.419773
| 14.4752853 | 95.02804 | 1.420837
| 14.4852929 | 95.07254 | 1.421867
| 14.496292 | 95.18049 | 1.422967
| 14.5072737 | 95.06606 | 1.42405
| 14.5172973 | 95.05548 | 1.425073
| 14.5282608 | 95.11803 | 1.426154
| 14.5382695 | 95.19204 | 1.42713
| 14.5492265 | 95.30129 | 1.428221
| 14.5592958 | 95.30139 | 1.429233
| 14.5701136 | 95.32701 | 1.430229
| 14.5810146 | 95.41551 | 1.431334
| 14.5910457 | 95.449 | 1.432453
| 14.6019803 | 95.4678 | 1.433491
| 14.6120369 | 95.52496 | 1.434412
| 14.622073 | 95.54712 | 1.435445
| 14.6330146 | 95.55942 | 1.436554
| 14.6439318 | 95.5374 | 1.437671
| 14.6539887 | 95.64187 | 1.438572
| 14.6648764 | 95.71417 | 1.439766
| 14.6757835 | 95.71708 | 1.440741
| 14.6859212 | 95.79402 | 1.44178
| 14.6968714 | 95.85331 | 1.44286
| 14.7078148 | 95.77423 | 1.444019
| 14.7187622 | 95.84879 | 1.445134
| 14.7288265 | 95.87286 | 1.446131
| 14.7397883 | 95.8463 | 1.447192
| 14.7507286 | 95.84856 | 1.448306
| 14.7607459 | 95.91318 | 1.449287
| 14.7717803 | 96.03601 | 1.450336
| 14.7826205 | 96.16534 | 1.451435
| 14.7926234 | 96.19658 | 1.452365
| 14.8035916 | 96.28248 | 1.453432
| 14.8144762 | 96.28183 | 1.4545
| 14.8245758 | 96.37237 | 1.45549
| 14.8355637 | 96.34093 | 1.456659
| 14.845574 | 96.33261 | 1.457585
| 14.8564987 | 96.35888 | 1.458707
| 14.8674351 | 96.44284 | 1.459841
| 14.8783741 | 96.59063 | 1.46085
| 14.8884444 | 96.5431 | 1.461877
| 14.898458 | 96.54806 | 1.462928
| 14.9093169 | 96.63559 | 1.464044
| 14.9203354 | 96.65438 | 1.465051
| 14.9312955 | 96.74191 | 1.466137
| 14.9412961 | 96.75823 | 1.467242
| 14.9513297 | 96.76546 | 1.468216
| 14.9622672 | 96.79496 | 1.469274
| 14.9730908 | 96.853 | 1.470292
| 14.9841233 | 96.85623 | 1.471405
| 14.9950618 | 96.95639 | 1.472564
| 15.0050907 | 96.9095 | 1.473522
| 15.0160521 | 96.9176 | 1.474618
| 15.0269767 | 96.95716 | 1.475685
| 15.0369976 | 97.00491 | 1.476737
| 15.0479737 | 97.02695 | 1.477835
| 15.0589367 | 97.10896 | 1.478886
| 15.0698817 | 97.10345 | 1.479996
| 15.0798975 | 97.21733 | 1.480997
| 15.0908423 | 97.18136 | 1.482102
| 15.1008456 | 97.37627 | 1.483067
| 15.111805 | 97.56329 | 1.484128
| 15.1226619 | 97.76847 | 1.485143
| 15.1327504 | 97.76372 | 1.486142
| 15.1437277 | 97.92415 | 1.48721
| 15.154593 | 97.95657 | 1.488377
| 15.1646315 | 98.07953 | 1.4893
| 15.1756188 | 98.09445 | 1.490364
| 15.1865715 | 98.18131 | 1.491459
| 15.1975713 | 98.24936 | 1.492539
| 15.2085685 | 98.30317 | 1.493724
| 15.2195206 | 98.32974 | 1.494819
| 15.2304719 | 98.49019 | 1.495854
| 15.2405242 | 98.45724 | 1.496875
| 15.2514549 | 98.48317 | 1.497903
| 15.2615021 | 98.52995 | 1.498932
| 15.2723939 | 98.5789 | 1.499971
| 15.2824313 | 98.77672 | 1.500985
| 15.293297 | 98.85648 | 1.502042
| 15.3033475 | 98.90261 | 1.503102
| 15.3143111 | 98.95804 | 1.504143
| 15.3252963 | 99.09222 | 1.505227
| 15.3352988 | 99.21388 | 1.506202
| 15.3462872 | 99.23917 | 1.507261
| 15.3572891 | 99.39831 | 1.508321
| 15.3672909 | 99.41689 | 1.509351
| 15.3782439 | 99.55692 | 1.510426
| 15.3882704 | 99.53888 | 1.511429
| 15.3991428 | 99.68799 | 1.512626
| 15.4100814 | 99.68962 | 1.51359
| 15.4209769 | 99.6384 | 1.514674
| 15.4310372 | 99.72733 | 1.515615
| 15.4420456 | 99.78144 | 1.516781
| 15.4530353 | 99.75099 | 1.51786
| 15.4639224 | 99.77628 | 1.519064
| 15.4739523 | 99.82565 | 1.519982
| 15.4848382 | 99.8973 | 1.521076
| 15.4958953 | 99.85158 | 1.522156
| 15.5068333 | 99.91123 | 1.52327
| 15.516863 | 99.98167 | 1.524243
| 15.5278072 | 99.89676 | 1.525348
| 15.5378135 | 99.97952 | 1.526318
| 15.5487719 | 100.0142 | 1.527424
| 15.5596214 | 100.021 | 1.528509
| 15.5697574 | 99.95954 | 1.529517
| 15.5807105 | 100.014 | 1.530658
| 15.5915445 | 99.95825 | 1.531676
| 15.6025099 | 100.0685 | 1.532808
| 15.612588 | 100.0449 | 1.53373
| 15.6225919 | 100.0878 | 1.534751
| 15.6325924 | 100.0788 | 1.535821
| 15.6435605 | 100.0892 | 1.536803
| 15.654631 | 100.155 | 1.537965
| 15.6654916 | 100.2711 | 1.539016
| 15.6755262 | 100.2589 | 1.540024
| 15.6864264 | 100.3616 | 1.541184
| 15.6973918 | 100.3486 | 1.542151
| 15.7083162 | 100.3772 | 1.543373
| 15.7193492 | 100.3859 | 1.544447
| 15.7302926 | 100.3934 | 1.545571
| 15.7402931 | 100.4522 | 1.546441
| 15.7512691 | 100.4223 | 1.547694
| 15.7612966 | 100.4124 | 1.548571
| 15.772195 | 100.3994 | 1.549646
| 15.7823069 | 100.4342 | 1.550732
| 15.793306 | 100.4391 | 1.551787
| 15.8033161 | 100.4236 | 1.552848
| 15.8140681 | 100.4966 | 1.553878
| 15.8243464 | 100.5751 | 1.554836
| 15.835308 | 100.5126 | 1.556063
| 15.8461209 | 100.5858 | 1.556974
| 15.8572999 | 100.5761 | 1.558177
| 15.8680679 | 100.6652 | 1.559258
| 15.8782528 | 100.6174 | 1.560227
| 15.8882618 | 100.7147 | 1.561283
| 15.8992728 | 100.718 | 1.562414
| 15.9102679 | 100.703 | 1.563348
| 15.9210889 | 100.7766 | 1.564555
| 15.9310899 | 100.8442 | 1.565541
| 15.9421187 | 100.9018 | 1.566613
| 15.9530986 | 100.9735 | 1.567751
| 15.9640557 | 101.0471 | 1.568782
| 15.9749366 | 101.1009 | 1.569765
| 15.9859648 | 101.1971 | 1.570953
| 15.9959714 | 101.1434 | 1.571914
| 16.0067909 | 101.2387 | 1.572965
| 16.0178782 | 101.3071 | 1.574119
| 16.0287571 | 101.3804 | 1.575222
| 16.0397613 | 101.3833 | 1.576252
| 16.0507609 | 101.4011 | 1.577418
| 16.0617593 | 101.3775 | 1.578623
| 16.072749 | 101.4313 | 1.579586
| 16.0837203 | 101.5139 | 1.580688
| 16.0946151 | 101.4948 | 1.581773
| 16.104643 | 101.5481 | 1.582686
| 16.1156292 | 101.6301 | 1.583859
| 16.1265663 | 101.632 | 1.584933
| 16.1365665 | 101.6606 | 1.585933
| 16.1475547 | 101.6726 | 1.587077
| 16.1585062 | 101.6208 | 1.588197
| 16.1693886 | 101.6555 | 1.589185
| 16.1794743 | 101.6731 | 1.590154
| 16.1903665 | 101.7181 | 1.591348
| 16.2004434 | 101.7986 | 1.592286
| 16.2113443 | 101.8197 | 1.593466
| 16.2222695 | 101.8333 | 1.594543
| 16.2323119 | 101.9086 | 1.595482
| 16.2423687 | 101.8847 | 1.596468
| 16.2532656 | 101.9146 | 1.597573
| 16.2632835 | 101.9374 | 1.598535
| 16.2732836 | 101.9799 | 1.59953
| 16.2832889 | 101.9801 | 1.600615
| 16.2933175 | 101.9377 | 1.601573
| 16.3042759 | 101.9653 | 1.602679
| 16.3150865 | 101.9426 | 1.603695
| 16.3252777 | 101.9608 | 1.604679
| 16.3360393 | 101.9472 | 1.605825
| 16.3460937 | 101.9146 | 1.606796
| 16.3570397 | 101.9947 | 1.60796
| 16.3680321 | 102.0582 | 1.608939
| 16.3789725 | 102.0038 | 1.610123
| 16.3890083 | 102.0748 | 1.611082
| 16.3999404 | 102.0301 | 1.612215
| 16.4108746 | 102.1202 | 1.613289
| 16.4217977 | 102.2748 | 1.614386
| 16.4328484 | 102.3659 | 1.615436
| 16.4438084 | 102.3708 | 1.616657
| 16.4546829 | 102.4155 | 1.617664
| 16.4647174 | 102.5154 | 1.618563
| 16.4747486 | 102.5405 | 1.619641
| 16.4857465 | 102.57 | 1.620761
| 16.496682 | 102.6549 | 1.621734
| 16.5076537 | 102.7334 | 1.622856
| 16.5176661 | 102.7312 | 1.623923
| 16.5285945 | 102.7996 | 1.625001
| 16.5395635 | 102.9403 | 1.625977
| 16.5505392 | 102.9753 | 1.62707
| 16.5614464 | 103.0654 | 1.628171
| 16.5714755 | 103.1585 | 1.629188
| 16.5815125 | 103.2721 | 1.630152
| 16.5924681 | 103.3437 | 1.631203
| 16.6034435 | 103.3612 | 1.63236
| 16.6154755 | 103.3984 | 1.633553
| 16.6263907 | 103.4026 | 1.634575
| 16.6372524 | 103.5014 | 1.635776
| 16.6472684 | 103.5793 | 1.636728
| 16.6572899 | 103.6754 | 1.63769
| 16.6682744 | 103.6452 | 1.638733
| 16.6782907 | 103.6992 | 1.639765
| 16.6892688 | 103.7721 | 1.640928
| 16.699275 | 103.7651 | 1.641883
| 16.7102557 | 103.803 | 1.642991
| 16.7210568 | 103.8814 | 1.644066
| 16.731221 | 103.9162 | 1.645028
| 16.7420392 | 103.9182 | 1.646125
| 16.7530244 | 104.0193 | 1.647123
| 16.7630337 | 103.9941 | 1.648134
| 16.7739696 | 104.0113 | 1.649398
| 16.7849652 | 104.0327 | 1.650372
| 16.7959119 | 104.0353 | 1.651507
| 16.8059175 | 104.1343 | 1.652452
| 16.8168143 | 104.1476 | 1.653477
| 16.8277889 | 104.2069 | 1.654604
| 16.8386606 | 104.1696 | 1.655787
| 16.8488176 | 104.2277 | 1.656797
| 16.859731 | 104.2572 | 1.657824
| 16.8707566 | 104.2397 | 1.658941
| 16.8817263 | 104.3045 | 1.660018
| 16.8926068 | 104.2913 | 1.661146
| 16.9026153 | 104.2402 | 1.662182
| 16.9136023 | 104.3429 | 1.663236
| 16.924511 | 104.3199 | 1.664282
| 16.9355204 | 104.3546 | 1.665403
| 16.945524 | 104.3722 | 1.666373
| 16.9564713 | 104.5155 | 1.667463
| 16.9664724 | 104.5853 | 1.668468
| 16.9774653 | 104.713 | 1.669542
| 16.9883095 | 104.6984 | 1.670672
| 16.9983868 | 104.7889 | 1.671669
| 17.008416 | 104.8127 | 1.672567
| 17.0193058 | 104.8477 | 1.673706
| 17.0302475 | 104.8001 | 1.674805
| 17.0402666 | 104.8394 | 1.675807
| 17.0503021 | 104.822 | 1.676816
| 17.0612541 | 104.906 | 1.677836
| 17.0722463 | 104.9445 | 1.67896
| 17.0822718 | 105.0098 | 1.679933
| 17.092297 | 105.0656 | 1.68096
| 17.1031235 | 105.158 | 1.682008
| 17.1140875 | 105.2387 | 1.683089
| 17.1251019 | 105.3201 | 1.684181
| 17.1360142 | 105.312 | 1.685337
| 17.1469795 | 105.4219 | 1.686413
| 17.1569879 | 105.362 | 1.687339
| 17.1679319 | 105.4356 | 1.688519
| 17.1789144 | 105.4576 | 1.689617
| 17.1898945 | 105.3879 | 1.690625
| 17.2008668 | 105.5367 | 1.691682
| 17.2118157 | 105.4609 | 1.692867
| 17.2218412 | 105.6039 | 1.693789
| 17.2328075 | 105.6781 | 1.694916
| 17.2428317 | 105.7411 | 1.695883
| 17.2536614 | 105.7771 | 1.696991
| 17.2637437 | 105.8158 | 1.698025
| 17.2746625 | 105.9908 | 1.699041
| 17.2856273 | 106.0524 | 1.700133
| 17.2956536 | 106.1134 | 1.701141
| 17.3065691 | 106.259 | 1.702167
| 17.3174501 | 106.2852 | 1.70324
| 17.3275126 | 106.3311 | 1.704201
| 17.3385141 | 106.4792 | 1.705392
| 17.3494718 | 106.4571 | 1.706457
| 17.3604119 | 106.554 | 1.707511
| 17.3714564 | 106.5764 | 1.708636
| 17.3834488 | 106.6184 | 1.70981
| 17.3943012 | 106.7157 | 1.71092
| 17.4053325 | 106.7273 | 1.712038
| 17.4163076 | 106.774 | 1.713101
| 17.4272783 | 106.7659 | 1.714128
| 17.4382769 | 106.8456 | 1.715263
| 17.449287 | 106.8809 | 1.716349
| 17.4602889 | 106.9146 | 1.717444
| 17.470299 | 106.9682 | 1.71842
| 17.4812612 | 106.9916 | 1.719561
| 17.4921321 | 107.0072 | 1.720673
| 17.5030598 | 107.0055 | 1.721706
| 17.5140977 | 107.0185 | 1.722825
| 17.5250638 | 107.0298 | 1.723986
| 17.5360776 | 107.0483 | 1.724998
| 17.5470881 | 107.0658 | 1.726099
| 17.5580303 | 107.1621 | 1.727173
| 17.5688893 | 107.2295 | 1.728199
| 17.5790046 | 107.3512 | 1.729255
| 17.5899272 | 107.3541 | 1.730317
| 17.599958 | 107.4495 | 1.731346
| 17.6109136 | 107.4174 | 1.732401
| 17.6219033 | 107.5111 | 1.733495
| 17.6327207 | 107.5496 | 1.734647
| 17.6437792 | 107.5098 | 1.735758
| 17.6548005 | 107.6119 | 1.73685
| 17.6657289 | 107.6864 | 1.737858
| 17.6766393 | 107.6786 | 1.738954
| 17.6866588 | 107.7471 | 1.739966
| 17.6976395 | 107.718 | 1.741054
| 17.7086126 | 107.7672 | 1.742266
| 17.7195926 | 107.8019 | 1.743304
| 17.730502 | 107.8402 | 1.744245
| 17.7414966 | 107.8197 | 1.745434
| 17.7515186 | 107.8863 | 1.746407
| 17.7623918 | 107.9382 | 1.747529
| 17.773437 | 108.0211 | 1.748588
| 17.7834384 | 108.0112 | 1.749669
| 17.7953512 | 108.0104 | 1.75086
| 17.8063455 | 108.155 | 1.751874
| 17.8173418 | 108.2347 | 1.752979
| 17.8283129 | 108.2289 | 1.754021
| 17.839275 | 108.3391 | 1.755097
| 17.849302 | 108.3531 | 1.756085
| 17.8593145 | 108.4599 | 1.757176
| 17.8693655 | 108.5326 | 1.758161
| 17.8802996 | 108.5326 | 1.759235
| 17.8913228 | 108.5627 | 1.760312
| 17.9023376 | 108.5161 | 1.761403
| 17.9132965 | 108.6337 | 1.762554
| 17.923314 | 108.6037 | 1.763506
| 17.9333487 | 108.6537 | 1.764489
| 17.944265 | 108.6959 | 1.765606
| 17.954265 | 108.6895 | 1.766551
| 17.9652669 | 108.7459 | 1.767676
| 17.9752774 | 108.6967 | 1.768672
| 17.9862969 | 108.8338 | 1.769729
| 17.9972492 | 108.8166 | 1.770779
| 18.0080776 | 108.9042 | 1.772022
| 18.0191128 | 108.9045 | 1.773101
| 18.0300242 | 108.9077 | 1.774147
| 18.0400498 | 109.1321 | 1.775119
| 18.05098 | 109.0132 | 1.776177
| 18.0619743 | 109.0398 | 1.777342
| 18.0729491 | 109.0307 | 1.778419
| 18.0838919 | 109.136 | 1.779549
| 18.0948671 | 109.1282 | 1.780506
| 18.1058445 | 109.266 | 1.781594
| 18.1167596 | 109.2469 | 1.782765
| 18.1268215 | 109.1896 | 1.783741
| 18.1377568 | 109.2288 | 1.784745
| 18.1487391 | 109.1815 | 1.786043
| 18.1596399 | 109.2133 | 1.787003
| 18.169652 | 109.309 | 1.78803
| 18.1806398 | 109.4163 | 1.789073
| 18.1906478 | 109.312 | 1.790079
| 18.2015144 | 109.3049 | 1.791166
| 18.2125388 | 109.4676 | 1.792323
| 18.2234802 | 109.4598 | 1.793392
| 18.2335154 | 109.5274 | 1.794341
| 18.2444166 | 109.4771 | 1.795391
| 18.2554143 | 109.5212 | 1.796506
| 18.2654289 | 109.6267 | 1.797567
| 18.2764255 | 109.6435 | 1.798572
| 18.2873166 | 109.7417 | 1.799811
| 18.2973392 | 109.8909 | 1.800683
| 18.3082834 | 110.0517 | 1.801752
| 18.3182905 | 110.1481 | 1.802763
| 18.3282906 | 110.1722 | 1.803693
| 18.339321 | 110.1803 | 1.804851
| 18.3502685 | 110.3475 | 1.805816
| 18.3612669 | 110.5099 | 1.806981
| 18.3722155 | 110.576 | 1.808061
| 18.3830142 | 110.6363 | 1.809145
| 18.3940775 | 110.7475 | 1.810247
| 18.4049975 | 110.7955 | 1.811319
| 18.4159719 | 110.8418 | 1.812326
| 18.4259941 | 110.9855 | 1.813373
| 18.436857 | 111.1125 | 1.814475
| 18.4478387 | 111.1498 | 1.815553
| 18.457886 | 111.2621 | 1.816557
| 18.4679163 | 111.1889 | 1.817535
| 18.4787651 | 111.2758 | 1.818645
| 18.4888085 | 111.2915 | 1.81959
| 18.4998001 | 111.3245 | 1.820729
| 18.5107427 | 111.3271 | 1.821828
| 18.5216945 | 111.495 | 1.822903
| 18.5327441 | 111.4623 | 1.824038
| 18.5436123 | 111.5699 | 1.82506
| 18.5546361 | 111.6153 | 1.826127
| 18.5646516 | 111.7006 | 1.827104
| 18.5755963 | 111.7557 | 1.828193
| 18.5864839 | 111.8996 | 1.829277
| 18.5965622 | 111.9198 | 1.83031
| 18.6075075 | 112.0699 | 1.831349
| 18.6175107 | 112.0337 | 1.832335
| 18.6284325 | 112.1342 | 1.833462
| 18.638464 | 112.3103 | 1.834465
| 18.6494506 | 112.3881 | 1.835534
| 18.6614009 | 112.3546 | 1.836739
| 18.6724612 | 112.3691 | 1.83781
| 18.683344 | 112.4456 | 1.838923
| 18.6933591 | 112.5206 | 1.839909
| 18.7043066 | 112.5553 | 1.841014
| 18.7143403 | 112.5859 | 1.841942
| 18.7253131 | 112.641 | 1.843015
| 18.7362853 | 112.6854 | 1.844117
| 18.7472696 | 112.7826 | 1.845205
| 18.7580868 | 112.7719 | 1.846337
| 18.769257 | 112.7836 | 1.847409
| 18.7792611 | 112.8087 | 1.848465
| 18.790054 | 112.8434 | 1.849479
| 18.8000831 | 112.8713 | 1.850422
| 18.811041 | 112.917 | 1.851557
| 18.8220296 | 112.9047 | 1.852701
| 18.8330014 | 113.034 | 1.853759
| 18.8439645 | 113.037 | 1.85485
| 18.8548635 | 113.1154 | 1.85596
| 18.8658243 | 113.2052 | 1.856991
| 18.8767428 | 113.2421 | 1.858148
| 18.8868987 | 113.2834 | 1.859148
| 18.8978147 | 113.3145 | 1.86017
| 18.9078154 | 113.3347 | 1.86113
| 18.9178396 | 113.4165 | 1.862197
| 18.928828 | 113.4385 | 1.863231
| 18.9396806 | 113.4658 | 1.864356
| 18.9497191 | 113.4899 | 1.86541
| 18.9607205 | 113.5741 | 1.866395
| 18.9707235 | 113.5891 | 1.867345
| 18.9816604 | 113.6089 | 1.868559
| 18.992654 | 113.6984 | 1.869584
| 19.0036013 | 113.7651 | 1.870678
| 19.0145827 | 113.8491 | 1.871786
| 19.0254619 | 113.8637 | 1.872839
| 19.0354757 | 113.9656 | 1.873856
| 19.0464599 | 114.033 | 1.874939
| 19.0564616 | 114.1093 | 1.875919
| 19.067374 | 114.1213 | 1.877056
| 19.0774182 | 114.1065 | 1.878105
| 19.0883329 | 114.2546 | 1.879046
| 19.0993 | 114.2397 | 1.880283
| 19.1093154 | 114.3399 | 1.88118
| 19.1202953 | 114.3623 | 1.882238
| 19.1312638 | 114.4171 | 1.883384
| 19.1412877 | 114.4587 | 1.884322
| 19.1512889 | 114.4364 | 1.885347
| 19.162307 | 114.5207 | 1.886494
| 19.1732814 | 114.5654 | 1.887496
| 19.1842216 | 114.5849 | 1.88866
| 19.1950847 | 114.6455 | 1.889716
| 19.2060786 | 114.6513 | 1.890776
| 19.2170052 | 114.6575 | 1.891974
| 19.2280283 | 114.7145 | 1.892996
| 19.2390177 | 114.8033 | 1.894065
| 19.2499583 | 114.9229 | 1.895184
| 19.2599611 | 114.9169 | 1.896144
| 19.2708972 | 115.0465 | 1.897233
| 19.2818342 | 115.1655 | 1.898311
| 19.2927352 | 115.1295 | 1.899346
| 19.3028387 | 115.2349 | 1.900407
| 19.3137931 | 115.2466 | 1.901522
| 19.3247851 | 115.2891 | 1.902636
| 19.3357365 | 115.3367 | 1.903631
| 19.3467249 | 115.4148 | 1.90475
| 19.3576071 | 115.4181 | 1.905899
| 19.3676561 | 115.5981 | 1.906843
| 19.3786102 | 115.7708 | 1.907909
| 19.3895336 | 115.8762 | 1.909046
| 19.3995892 | 115.9336 | 1.909952
| 19.4105306 | 115.9998 | 1.911086
| 19.4205371 | 116.1286 | 1.912061
| 19.4315109 | 116.0666 | 1.913204
| 19.4424596 | 116.1863 | 1.914214
| 19.4534645 | 116.1649 | 1.915269
| 19.46441 | 116.2446 | 1.916354
| 19.4744131 | 116.2078 | 1.917319
| 19.4852691 | 116.2804 | 1.918464
| 19.4953087 | 116.3333 | 1.919453
| 19.5064092 | 116.3884 | 1.920589
| 19.5173653 | 116.4672 | 1.921679
| 19.5283462 | 116.5774 | 1.922792
| 19.5383611 | 116.5658 | 1.923739
| 19.5493124 | 116.5872 | 1.924914
| 19.5593362 | 116.6272 | 1.925876
| 19.5703041 | 116.6262 | 1.926958
| 19.5812857 | 116.6751 | 1.928066
| 19.5920863 | 116.7578 | 1.929031
| 19.6020867 | 116.7547 | 1.930081
| 19.6130687 | 116.7261 | 1.931144
| 19.624086 | 116.7443 | 1.932321
| 19.6349882 | 116.7952 | 1.933376
| 19.6460069 | 116.8898 | 1.934423
| 19.6560897 | 116.8105 | 1.935511
| 19.6669928 | 116.9197 | 1.936537
| 19.6779186 | 116.9505 | 1.937684
| 19.6880177 | 117.0216 | 1.938649
| 19.6989132 | 117.0307 | 1.939699
| 19.709864 | 117.1039 | 1.940814
| 19.7198896 | 117.0979 | 1.941836
| 19.7308356 | 117.131 | 1.942916
| 19.7417814 | 117.2159 | 1.944016
| 19.7527755 | 117.3118 | 1.945145
| 19.7637151 | 117.2664 | 1.946149
| 19.7746573 | 117.351 | 1.947273
| 19.78472 | 117.334 | 1.948154
| 19.7957508 | 117.414 | 1.949322
| 19.8065865 | 117.5349 | 1.950401
| 19.816609 | 117.6242 | 1.951378
| 19.8275893 | 117.6417 | 1.952426
| 19.8385332 | 117.6919 | 1.953566
| 19.8494426 | 117.714 | 1.954601
| 19.8594437 | 117.7261 | 1.955667
| 19.8704976 | 117.7426 | 1.956792
| 19.8814046 | 117.8174 | 1.957908
| 19.8923375 | 117.8696 | 1.958901
| 19.9023934 | 117.8762 | 1.960007
| 19.9132495 | 118.014 | 1.960972
| 19.9233704 | 118.0971 | 1.961974
| 19.9342802 | 118.1071 | 1.96302
| 19.9452525 | 118.1078 | 1.964227
| 19.9553171 | 118.1976 | 1.965159
| 19.9653456 | 118.2153 | 1.966187
| 19.9762987 | 118.2295 | 1.967312
| 19.9870886 | 118.2529 | 1.968381
| 19.9973013 | 118.3379 | 1.969397
| 20.0081182 | 118.3521 | 1.970514
| 20.0190063 | 118.4581 | 1.971448
| 20.0290417 | 118.4495 | 1.972496
| 20.0390599 | 118.5611 | 1.973463
| 20.0499138 | 118.5238 | 1.974568
| 20.059942 | 118.5437 | 1.975646
| 20.0700078 | 118.5766 | 1.976578
| 20.080962 | 118.5594 | 1.977618
| 20.0918234 | 118.5212 | 1.978744
| 20.1027767 | 118.5928 | 1.979865
| 20.1128954 | 118.6276 | 1.980836
| 20.1238889 | 118.6075 | 1.982086
| 20.1348203 | 118.7206 | 1.983039
| 20.1456857 | 118.8084 | 1.98408
| 20.1557155 | 118.8085 | 1.985118
| 20.1666966 | 118.8192 | 1.986167
| 20.1776264 | 118.8286 | 1.987365
| 20.1876307 | 118.8634 | 1.9883
| 20.1986022 | 118.8488 | 1.989447
| 20.2095826 | 118.9341 | 1.990415
| 20.2205903 | 119.0216 | 1.991571
| 20.2315829 | 119.0553 | 1.99266
| 20.2424976 | 119.1275 | 1.993722
| 20.2525098 | 119.1342 | 1.994808
| 20.2635927 | 119.1808 | 1.995876
| 20.2744891 | 119.1095 | 1.996936
| 20.2854334 | 119.1277 | 1.99815
| 20.2964339 | 119.1653 | 1.99921
| 20.3073817 | 119.1523 | 2.000295
| 20.3175095 | 119.2256 | 2.001283
| 20.3284485 | 119.238 | 2.002357
| 20.3393809 | 119.2872 | 2.00345
| 20.3503651 | 119.3096 | 2.004423
| 20.3603876 | 119.3911 | 2.005551
| 20.3713842 | 119.3956 | 2.00666
| 20.3822837 | 119.3975 | 2.00763
| 20.3922869 | 119.4942 | 2.008635
| 20.4023121 | 119.5362 | 2.009703
| 20.4133109 | 119.6178 | 2.010718
| 20.4242392 | 119.5841 | 2.011866
| 20.4342506 | 119.6128 | 2.012852
| 20.4452145 | 119.6465 | 2.013898
| 20.4559923 | 119.6838 | 2.014941
| 20.4660221 | 119.6742 | 2.015994
| 20.4770261 | 119.7597 | 2.017094
| 20.4878971 | 119.7426 | 2.018247
| 20.4980001 | 119.7789 | 2.019147
| 20.5089893 | 119.6866 | 2.020341
| 20.5199066 | 119.7064 | 2.021352
| 20.5308432 | 119.7167 | 2.022541
| 20.5408601 | 119.7444 | 2.023533
| 20.5508632 | 119.7805 | 2.024463
| 20.5618331 | 119.7892 | 2.025585
| 20.5728354 | 119.8375 | 2.026615
| 20.5837618 | 119.8874 | 2.027788
| 20.594715 | 119.9626 | 2.028848
| 20.6056802 | 119.9607 | 2.029915
| 20.6157086 | 120.0356 | 2.030933
| 20.6266524 | 120.0833 | 2.032002
| 20.6366853 | 120.2361 | 2.03296
| 20.6475908 | 120.2918 | 2.034091
| 20.6586455 | 120.2426 | 2.035211
| 20.6695366 | 120.3278 | 2.036255
| 20.680512 | 120.3485 | 2.037318
| 20.691452 | 120.4147 | 2.038432
| 20.7024299 | 120.3703 | 2.039545
| 20.7124489 | 120.372 | 2.040541
| 20.7224725 | 120.4658 | 2.041589
| 20.7333644 | 120.47 | 2.042648
| 20.7443391 | 120.4758 | 2.04364
| 20.7544174 | 120.5628 | 2.044728
| 20.7652867 | 120.6331 | 2.045885
| 20.7763737 | 120.7297 | 2.046859
| 20.7872891 | 120.7504 | 2.04795
| 20.7973058 | 120.8027 | 2.048952
| 20.8073134 | 120.8349 | 2.049973
| 20.8183478 | 120.9778 | 2.051016
| 20.8293033 | 121.0018 | 2.052217
| 20.839304 | 120.9789 | 2.053092
| 20.8502786 | 121.058 | 2.054214
| 20.8613144 | 121.117 | 2.055328
| 20.8722533 | 121.1815 | 2.056362
| 20.8831413 | 121.2385 | 2.057511
| 20.8939647 | 121.3487 | 2.058508
| 20.9049365 | 121.4269 | 2.05965
| 20.9158645 | 121.4794 | 2.060703
| 20.9260834 | 121.4636 | 2.061805
| 20.9369219 | 121.5125 | 2.062823
| 20.9478357 | 121.5099 | 2.063935
| 20.9578912 | 121.5204 | 2.0649
| 20.96886 | 121.56 | 2.065972
| 20.979738 | 121.5363 | 2.06718
| 20.9898154 | 121.5254 | 2.068073
| 21.0007564 | 121.574 | 2.069212
| 21.0117638 | 121.5666 | 2.070273
| 21.0226894 | 121.5902 | 2.071365
| 21.0327383 | 121.6756 | 2.072345
| 21.0436549 | 121.6824 | 2.073462
| 21.0545826 | 121.8383 | 2.074544
| 21.0655822 | 122.128 | 2.075534
| 21.0755854 | 122.1511 | 2.07654
| 21.0865069 | 122.18 | 2.077617
| 21.0965389 | 122.218 | 2.078665
| 21.1074213 | 122.2757 | 2.079698
| 21.1174291 | 122.3948 | 2.080704
| 21.128494 | 122.4644 | 2.081805
| 21.1393618 | 122.5115 | 2.082887
| 21.1493974 | 122.6127 | 2.083926
| 21.1613821 | 122.6207 | 2.084989
| 21.1724323 | 122.6518 | 2.086224
| 21.1834574 | 122.7111 | 2.087252
| 21.1944251 | 122.6735 | 2.088384
| 21.2052768 | 122.748 | 2.089509
| 21.2152854 | 122.7576 | 2.090399
| 21.2262815 | 122.776 | 2.091519
| 21.2372148 | 122.7994 | 2.092708
| 21.2473015 | 122.9787 | 2.093596
| 21.2573019 | 123.0034 | 2.094646
| 21.2683324 | 123.0744 | 2.095729
| 21.2792505 | 123.0615 | 2.096746
| 21.2892816 | 123.0898 | 2.097774
| 21.3000581 | 123.1566 | 2.098857
| 21.3100588 | 123.1427 | 2.099852
| 21.3200665 | 123.1688 | 2.100837
| 21.330987 | 123.1723 | 2.10196
| 21.3419833 | 123.2086 | 2.103024
| 21.3520447 | 123.2891 | 2.10399
| 21.3629224 | 123.3695 | 2.105113
| 21.3738068 | 123.3569 | 2.106186
| 21.3838608 | 123.3249 | 2.107352
| 21.3939114 | 123.465 | 2.108212
| 21.4048327 | 123.4151 | 2.109239
| 21.4158359 | 123.4326 | 2.110354
| 21.4267602 | 123.4359 | 2.111587
| 21.4376243 | 123.4654 | 2.112578
| 21.4477123 | 123.505 | 2.113567
| 21.4577128 | 123.5829 | 2.114597
| 21.4685296 | 123.6598 | 2.115609
| 21.4786364 | 123.5642 | 2.116709
| 21.4896119 | 123.6407 | 2.117767
| 21.5005113 | 123.6446 | 2.118837
| 21.5114861 | 123.7402 | 2.119964
| 21.5215755 | 123.7566 | 2.120963
| 21.5324624 | 123.7627 | 2.121982
| 21.5424856 | 123.7346 | 2.122964
| 21.5534301 | 123.8335 | 2.124114
| 21.5643784 | 123.8361 | 2.125128
| 21.5743856 | 123.833 | 2.126244
| 21.585331 | 123.8871 | 2.127259
| 21.5963028 | 123.9833 | 2.128381
| 21.6072813 | 124.0177 | 2.129379
| 21.6172833 | 124.0078 | 2.130369
| 21.6281226 | 124.0755 | 2.131543
| 21.6382821 | 124.005 | 2.132544
| 21.6482849 | 124.0339 | 2.133544
| 21.6590795 | 124.0783 | 2.134558
| 21.6701056 | 124.1412 | 2.135616
| 21.6809871 | 124.1244 | 2.136849
| 21.6910782 | 124.1847 | 2.137793
| 21.7020243 | 124.2703 | 2.138863
| 21.7129257 | 124.3092 | 2.139998
| 21.7242058 | 124.2962 | 2.141086
| 21.7349828 | 124.3727 | 2.142129
| 21.7458536 | 124.3329 | 2.143211
| 21.7558669 | 124.3939 | 2.144237
| 21.7668424 | 124.4172 | 2.145355
| 21.7778334 | 124.4756 | 2.146469
| 21.7888457 | 124.4992 | 2.14747
| 21.7997624 | 124.6039 | 2.148547
| 21.8097866 | 124.5476 | 2.149594
| 21.8206265 | 124.5995 | 2.150678
| 21.8307381 | 124.6722 | 2.151724
| 21.8416506 | 124.6884 | 2.152715
| 21.851653 | 124.6901 | 2.153806
| 21.8626022 | 124.7206 | 2.154886
| 21.8735863 | 124.7621 | 2.155939
| 21.8845591 | 124.8156 | 2.157076
| 21.8955602 | 124.8094 | 2.158096
| 21.9065571 | 124.8246 | 2.159241
| 21.916589 | 124.8909 | 2.160284
| 21.9274342 | 124.8876 | 2.161284
| 21.9374737 | 124.8388 | 2.162343
| 21.9483335 | 124.8868 | 2.163384
| 21.9584381 | 124.8649 | 2.164339
| 21.9693065 | 124.8775 | 2.165516
| 21.9802818 | 124.9439 | 2.166599
| 21.9903028 | 124.9609 | 2.167591
| 22.0012825 | 125.0899 | 2.168729
| 22.0112916 | 125.1292 | 2.169619
| 22.0222495 | 125.2456 | 2.17076
| 22.0322797 | 125.2392 | 2.171738
| 22.0431243 | 125.2204 | 2.172793
| 22.054102 | 125.2823 | 2.173936
| 22.0641566 | 125.2753 | 2.174941
| 22.0750799 | 125.3777 | 2.175958
| 22.0851136 | 125.3464 | 2.177002
| 22.0959923 | 125.5292 | 2.178044
| 22.1059962 | 125.5397 | 2.17906
| 22.1170044 | 125.5316 | 2.180106
| 22.1278326 | 125.5134 | 2.181294
| 22.1378666 | 125.5307 | 2.182317
| 22.1478913 | 125.5308 | 2.183204
| 22.1589194 | 125.5827 | 2.184452
| 22.1690276 | 125.5977 | 2.185413
| 22.1799867 | 125.564 | 2.186484
| 22.1909546 | 125.7348 | 2.187546
| 22.2009881 | 125.847 | 2.188559
| 22.2119069 | 125.803 | 2.189636
| 22.2228078 | 125.9326 | 2.190726
| 22.2328795 | 125.9489 | 2.191723
| 22.2437566 | 125.9104 | 2.192841
| 22.2546855 | 126.0507 | 2.193864
| 22.2647358 | 126.0074 | 2.194954
| 22.2757092 | 126.0495 | 2.195906
| 22.286733 | 125.996 | 2.197043
| 22.2976475 | 126.0294 | 2.19821
| 22.3086297 | 126.0991 | 2.199223
| 22.3186309 | 126.1264 | 2.200323
| 22.3295798 | 126.1955 | 2.201308
| 22.3405522 | 126.2243 | 2.202495
| 22.3515238 | 126.1413 | 2.203568
| 22.362503 | 126.1592 | 2.20463
| 22.3725514 | 126.252 | 2.20566
| 22.3834842 | 126.2555 | 2.206678
| 22.3943473 | 126.206 | 2.20785
| 22.4054016 | 126.25 | 2.208855
| 22.4162887 | 126.392 | 2.209899
| 22.4263298 | 126.3432 | 2.210983
| 22.4373146 | 126.4355 | 2.212066
| 22.4482803 | 126.4939 | 2.213118
| 22.458282 | 126.4975 | 2.214188
| 22.4692837 | 126.6489 | 2.215273
| 22.4801319 | 126.7115 | 2.216238
| 22.4902577 | 126.6882 | 2.217296
| 22.5002807 | 126.7963 | 2.218273
| 22.5112166 | 126.792 | 2.219447
| 22.5220109 | 126.8112 | 2.220396
| 22.5320269 | 126.9053 | 2.221528
| 22.5429399 | 126.9727 | 2.222664
| 22.5529622 | 126.9893 | 2.223581
| 22.5630703 | 126.9447 | 2.224542
| 22.5740113 | 127.0238 | 2.225681
| 22.5850212 | 126.983 | 2.226787
| 22.595041 | 127.0955 | 2.227749
| 22.6059943 | 127.1143 | 2.228859
| 22.6169175 | 127.1163 | 2.229887
| 22.6269313 | 127.1605 | 2.230908
| 22.6378768 | 127.2075 | 2.231978
| 22.6487521 | 127.2989 | 2.23309
| 22.6597962 | 127.3744 | 2.234159
| 22.6706854 | 127.3491 | 2.235228
| 22.6807102 | 127.3833 | 2.236231
| 22.6917093 | 127.4539 | 2.237361
| 22.7017129 | 127.5263 | 2.238371
| 22.7126447 | 127.4329 | 2.239394
| 22.723601 | 127.4877 | 2.240575
| 22.7336259 | 127.5387 | 2.241497
| 22.744576 | 127.6133 | 2.242592
| 22.7554376 | 127.6249 | 2.243653
| 22.7664109 | 127.565 | 2.244811
| 22.7764316 | 127.6319 | 2.245778
| 22.7874761 | 127.6205 | 2.246877
| 22.798409 | 127.7119 | 2.248016
| 22.8093776 | 127.7582 | 2.249027
| 22.8203575 | 127.8503 | 2.250115
| 22.8313038 | 127.8694 | 2.25123
| 22.8413083 | 127.8864 | 2.25222
| 22.8522774 | 127.9538 | 2.253337
| 22.8622894 | 128.0246 | 2.254284
| 22.8723123 | 128.1196 | 2.255296
| 22.8831005 | 128.0752 | 2.256425
| 22.8933448 | 128.1424 | 2.257424
| 22.9042611 | 128.1735 | 2.258396
| 22.9152541 | 128.2092 | 2.259635
| 22.9261085 | 128.448 | 2.26068
| 22.9370067 | 128.5096 | 2.261735
| 22.9470308 | 128.5149 | 2.262592
| 22.95798 | 128.6559 | 2.263752
| 22.9690003 | 128.7194 | 2.264854
| 22.9799604 | 128.806 | 2.265971
| 22.9909618 | 128.9301 | 2.266961
| 23.0019083 | 129.0422 | 2.26809
| 23.0128575 | 129.0024 | 2.26919
| 23.0237748 | 129.038 | 2.270277
| 23.0337782 | 129.2034 | 2.271262
| 23.0438044 | 129.1572 | 2.272325
| 23.0547348 | 129.2489 | 2.273363
| 23.0647402 | 129.1771 | 2.274444
| 23.0756273 | 129.2033 | 2.275467
| 23.0856277 | 129.3668 | 2.276382
| 23.0966534 | 129.4297 | 2.277475
| 23.1076264 | 129.5389 | 2.278617
| 23.11859 | 129.5233 | 2.279703
| 23.1295532 | 129.443 | 2.280835
| 23.1395554 | 129.5101 | 2.28182
| 23.1504727 | 129.5076 | 2.282872
| 23.1614246 | 129.4641 | 2.283982
| 23.1714646 | 129.613 | 2.284916
| 23.1824334 | 129.5932 | 2.286128
| 23.1934109 | 129.5751 | 2.287205
| 23.2043839 | 129.5955 | 2.288248
| 23.2153349 | 129.6017 | 2.289308
| 23.2263164 | 129.6781 | 2.290431
| 23.2372784 | 129.5829 | 2.291627
| 23.2472962 | 129.6562 | 2.292574
| 23.2573091 | 129.6842 | 2.293465
| 23.2673969 | 129.767 | 2.294624
| 23.2782504 | 129.6811 | 2.295624
| 23.2883099 | 129.7534 | 2.296575
| 23.299118 | 129.7823 | 2.297746
| 23.3099988 | 129.817 | 2.298819
| 23.3200158 | 129.7944 | 2.299766
| 23.3300259 | 129.8487 | 2.300817
| 23.3410273 | 129.8143 | 2.301827
| 23.351981 | 129.9112 | 2.302932
| 23.3629512 | 129.8973 | 2.304114
| 23.3738371 | 129.9754 | 2.305238
| 23.3839054 | 129.9862 | 2.30621
| 23.3948794 | 129.9979 | 2.307282
| 23.4058563 | 130.0983 | 2.30833
| 23.4168051 | 130.1444 | 2.309455
| 23.4277127 | 130.2873 | 2.310475
| 23.4377581 | 130.2336 | 2.31153
| 23.4487481 | 130.2916 | 2.312599
| 23.459624 | 130.2991 | 2.313681
| 23.4696722 | 130.3297 | 2.314686
| 23.4806241 | 130.412 | 2.315766
| 23.4916006 | 130.5193 | 2.316819
| 23.5016255 | 130.5135 | 2.317802
| 23.5125783 | 130.5401 | 2.318892
| 23.5235244 | 130.5816 | 2.319961
| 23.5344245 | 130.6017 | 2.321121
| 23.5454608 | 130.6027 | 2.322225
| 23.5564306 | 130.6276 | 2.323327
| 23.56644 | 130.6511 | 2.324288
| 23.5774179 | 130.7107 | 2.325426
| 23.587433 | 130.7491 | 2.326387
| 23.5983139 | 130.868 | 2.327425
| 23.6093136 | 130.8949 | 2.328605
| 23.6202519 | 130.9584 | 2.329644
| 23.6302743 | 131.0344 | 2.330686
| 23.6412582 | 131.0146 | 2.331805
| 23.6512701 | 131.1188 | 2.332606
| 23.66132 | 131.0868 | 2.333661
| 23.6722709 | 131.1688 | 2.334836
| 23.6832122 | 131.1467 | 2.335905
| 23.694013 | 131.2767 | 2.33695
| 23.705074 | 131.2903 | 2.338041
| 23.715999 | 131.3393 | 2.339169
| 23.7260295 | 131.3838 | 2.340107
| 23.7370044 | 131.5481 | 2.341234
| 23.748013 | 131.5154 | 2.34232
| 23.7589577 | 131.6025 | 2.343465
| 23.7699016 | 131.6307 | 2.344489
| 23.7808279 | 131.6641 | 2.345607
| 23.7908968 | 131.7397 | 2.346598
| 23.8018517 | 131.7978 | 2.347619
| 23.812785 | 131.8846 | 2.348782
| 23.8227862 | 131.8877 | 2.349742
| 23.8336746 | 131.889 | 2.350891
| 23.8447321 | 131.9421 | 2.351952
| 23.8556461 | 131.9198 | 2.353063
| 23.8657085 | 131.9681 | 2.354025
| 23.8766234 | 132.0527 | 2.355126
| 23.8876094 | 132.0767 | 2.356225
| 23.8985506 | 132.1098 | 2.357249
| 23.9095454 | 132.1292 | 2.358383
| 23.9195475 | 132.2262 | 2.359343
| 23.9304601 | 132.224 | 2.36043
| 23.9413563 | 132.26 | 2.361544
| 23.9524531 | 132.3115 | 2.362639
| 23.963357 | 132.5089 | 2.363689
| 23.9734185 | 132.5443 | 2.36464
| 23.9843967 | 132.6639 | 2.365743
| 23.995276 | 132.6772 | 2.366801
| 24.0053457 | 132.7625 | 2.367808
| 24.0162718 | 132.7716 | 2.368946
| 24.0262767 | 132.9007 | 2.369906
| 24.0362971 | 132.928 | 2.370903
| 24.0472798 | 132.9316 | 2.372006
| 24.0582769 | 133.0233 | 2.373081
| 24.0691429 | 133.0674 | 2.374188
| 24.0792245 | 133.1748 | 2.375116
| 24.0900737 | 133.1252 | 2.376311
| 24.1000742 | 133.2209 | 2.377301
| 24.1100914 | 133.1896 | 2.378258
| 24.1209608 | 133.2729 | 2.379359
| 24.1310125 | 133.2331 | 2.380375
| 24.1419324 | 133.3547 | 2.381346
| 24.151995 | 133.3237 | 2.382463
| 24.1629597 | 133.3775 | 2.383549
| 24.1739529 | 133.4199 | 2.384614
| 24.1847841 | 133.477 | 2.385707
| 24.1949829 | 133.5458 | 2.386662
| 24.205894 | 133.6553 | 2.387773
| 24.216858 | 133.6962 | 2.388849
| 24.2268924 | 133.6956 | 2.389842
| 24.2377574 | 133.6383 | 2.390969
| 24.2478152 | 133.6504 | 2.391995
| 24.2588337 | 133.6701 | 2.393112
| 24.2688563 | 133.6327 | 2.394134
| 24.2796702 | 133.7419 | 2.395175
| 24.2897125 | 133.8191 | 2.396099
| 24.2997336 | 133.8157 | 2.397082
| 24.3106803 | 133.8714 | 2.398256
| 24.3216497 | 133.9492 | 2.399238
| 24.3326222 | 134.0374 | 2.40038
| 24.3426277 | 133.9953 | 2.401346
| 24.3535457 | 134.0546 | 2.402523
| 24.3645276 | 134.0284 | 2.403536
| 24.3754319 | 134.0702 | 2.404636
| 24.3854325 | 134.2142 | 2.405636
| 24.3954856 | 134.2146 | 2.406687
| 24.4054857 | 134.3165 | 2.407622
| 24.4164962 | 134.3369 | 2.408713
| 24.4272798 | 134.5129 | 2.409736
| 24.4373588 | 134.5503 | 2.410769
| 24.4483273 | 134.6291 | 2.411866
| 24.4593272 | 134.6543 | 2.413006
| 24.4693342 | 134.7378 | 2.413971
| 24.4802351 | 134.7705 | 2.415072
| 24.4903301 | 134.7835 | 2.416001
| 24.5012798 | 134.8357 | 2.417071
| 24.5120466 | 134.8562 | 2.418263
| 24.5220968 | 134.9227 | 2.419263
| 24.5320992 | 134.9776 | 2.420218
| 24.5429957 | 134.939 | 2.421328
| 24.5530356 | 135.0085 | 2.422206
| 24.5630425 | 135.1152 | 2.423317
| 24.5739959 | 135.2355 | 2.424302
| 24.5848745 | 135.1814 | 2.42543
| 24.595869 | 135.2773 | 2.42646
| 24.6058797 | 135.2281 | 2.427506
| 24.6159455 | 135.2642 | 2.428643
| 24.6269378 | 135.2769 | 2.429612
| 24.6378001 | 135.4075 | 2.430648
| 24.6487305 | 135.3673 | 2.431831
| 24.6587533 | 135.4423 | 2.432708
| 24.6697314 | 135.6063 | 2.433871
| 24.6797338 | 135.6754 | 2.434921
| 24.6907039 | 135.6705 | 2.435903
| 24.7016466 | 135.8112 | 2.437017
| 24.7126232 | 135.7986 | 2.43813
| 24.7236006 | 135.8284 | 2.439208
| 24.7345508 | 135.9198 | 2.440328
| 24.7445533 | 135.8991 | 2.441323
| 24.7554979 | 135.9251 | 2.442388
| 24.7664323 | 135.9695 | 2.443471
| 24.7764333 | 136.0027 | 2.444451
| 24.7864514 | 136.0501 | 2.445458
| 24.7974776 | 135.9911 | 2.446621
| 24.8084554 | 135.9778 | 2.447653
| 24.8194811 | 136.0702 | 2.448761
| 24.8295414 | 136.0168 | 2.449697
| 24.8404888 | 136.0868 | 2.450872
| 24.8505114 | 136.1047 | 2.451864
| 24.8612977 | 136.2473 | 2.452952
| 24.8713443 | 136.2118 | 2.453897
| 24.8824312 | 136.2452 | 2.454986
| 24.8933285 | 136.2001 | 2.456146
| 24.9042932 | 136.2834 | 2.457187
| 24.9152817 | 136.299 | 2.458246
| 24.9262726 | 136.2497 | 2.459355
| 24.9372742 | 136.3852 | 2.46049
| 24.9483129 | 136.3602 | 2.461614
| 24.95926 | 136.3362 | 2.462649
| 24.9700659 | 136.4273 | 2.463764
| 24.9802314 | 136.4744 | 2.464746
| 24.991077 | 136.3976 | 2.465975
| 25.0020195 | 136.4543 | 2.46692
| 25.0129314 | 136.4897 | 2.468031
| 25.0229907 | 136.4645 | 2.469012
| 25.0330233 | 136.5518 | 2.470065
| 25.0430293 | 136.5567 | 2.471051
| 25.0539685 | 136.607 | 2.471999
| 25.0649506 | 136.6063 | 2.473213
| 25.0749574 | 136.6346 | 2.474253
| 25.0858359 | 136.6862 | 2.475261
| 25.0958522 | 136.6516 | 2.476333
| 25.1058746 | 136.6692 | 2.477255
| 25.1168236 | 136.6715 | 2.478395
| 25.1277265 | 136.7 | 2.479445
| 25.137751 | 136.6758 | 2.480458
| 25.1486462 | 136.6687 | 2.481577
| 25.1587321 | 136.7421 | 2.482556
| 25.1687577 | 136.6945 | 2.483548
| 25.1796463 | 136.7749 | 2.484702
| 25.1906125 | 136.7833 | 2.485869
| 25.2016006 | 136.7798 | 2.486807
| 25.2116347 | 136.7089 | 2.487836
| 25.2225533 | 136.81 | 2.488903
| 25.232554 | 136.7722 | 2.489923
| 25.2434804 | 136.8675 | 2.490995
| 25.2535023 | 136.9208 | 2.492063
| 25.2643555 | 136.8764 | 2.493178
| 25.2745326 | 136.9578 | 2.494041
| 25.2855048 | 136.9458 | 2.495133
| 25.2964175 | 136.927 | 2.496274
| 25.3074431 | 136.9682 | 2.497417
| 25.3183783 | 137.0401 | 2.498585
| 25.3293514 | 137.1335 | 2.499593
| 25.340281 | 137.1143 | 2.500575
| 25.3502916 | 137.2033 | 2.501591
| 25.3612689 | 137.1569 | 2.502794
| 25.3713229 | 137.1907 | 2.5037
| 25.3813321 | 137.2061 | 2.504816
| 25.3922687 | 137.2553 | 2.505884
| 25.4031263 | 137.2803 | 2.506945
| 25.4141111 | 137.2871 | 2.507993
| 25.4250962 | 137.2839 | 2.509097
| 25.4360826 | 137.4171 | 2.510146
| 25.4470185 | 137.3805 | 2.511324
| 25.4578974 | 137.4304 | 2.512412
| 25.4680195 | 137.3861 | 2.513339
| 25.4789803 | 137.4467 | 2.51449
| 25.49 | 137.4632 | 2.515567
| 25.500852 | 137.4451 | 2.516678
| 25.5109006 | 137.5152 | 2.517702
| 25.5209044 | 137.4524 | 2.518698
| 25.5318574 | 137.5506 | 2.519768
| 25.542781 | 137.5325 | 2.52088
| 25.5527824 | 137.5222 | 2.52179
| 25.5637788 | 137.5757 | 2.52298
| 25.574776 | 137.657 | 2.524015
| 25.585781 | 137.7176 | 2.52517
| 25.5967305 | 137.8087 | 2.526175
| 25.6075765 | 137.8891 | 2.5273
| 25.6175864 | 137.9501 | 2.528191
| 25.6276186 | 137.9483 | 2.529209
| 25.6385345 | 137.9655 | 2.530306
| 25.6485658 | 138.1105 | 2.531259
| 25.6595646 | 138.2164 | 2.532404
| 25.6704813 | 138.453 | 2.533415
| 25.6814629 | 138.4796 | 2.534558
| 25.6923694 | 138.5969 | 2.535549
| 25.7024497 | 138.5948 | 2.536607
| 25.7134044 | 138.6871 | 2.537702
| 25.7243266 | 138.715 | 2.53888
| 25.7343321 | 138.7611 | 2.539755
| 25.7453283 | 138.7802 | 2.54083
| 25.756308 | 138.8366 | 2.542008
| 25.7672793 | 138.917 | 2.54307
| 25.7773384 | 138.9573 | 2.544146
| 25.788287 | 138.9978 | 2.545131
| 25.7983286 | 139.0047 | 2.54619
| 25.8093332 | 139.007 | 2.547275
| 25.8200472 | 138.9805 | 2.548347
| 25.8313125 | 139.1117 | 2.549423
| 25.8419948 | 139.0203 | 2.550536
| 25.8520561 | 139.0464 | 2.551503
| 25.8629598 | 139.1627 | 2.552653
| 25.8730294 | 139.1813 | 2.55362
| 25.8839458 | 139.2147 | 2.554616
| 25.8949543 | 139.1849 | 2.555837
| 25.9058565 | 139.155 | 2.556873
| 25.9159534 | 139.2219 | 2.557872
| 25.9268291 | 139.1629 | 2.55904
| 25.9368725 | 139.2256 | 2.559979
| 25.9468979 | 139.1398 | 2.560932
| 25.9578109 | 139.2361 | 2.562058
| 25.9688361 | 139.2066 | 2.563226
| 25.9797971 | 139.215 | 2.564292
| 25.9898794 | 139.2388 | 2.565245
| 26.0007173 | 139.2531 | 2.566359
| 26.0107776 | 139.2674 | 2.567375
| 26.0216146 | 139.2593 | 2.568418
| 26.0316651 | 139.2818 | 2.569468
| 26.0426438 | 139.2662 | 2.570561
| 26.0536197 | 139.3346 | 2.571609
| 26.0644999 | 139.3022 | 2.572662
| 26.0746688 | 139.3882 | 2.573714
| 26.08555 | 139.3464 | 2.574732
| 26.0964272 | 139.432 | 2.57589
| 26.1064813 | 139.4719 | 2.5769
| 26.1164987 | 139.5307 | 2.577967
| 26.1274925 | 139.4691 | 2.578976
| 26.1384774 | 139.5304 | 2.580055
| 26.1493994 | 139.5074 | 2.581232
| 26.1603806 | 139.5544 | 2.58231
| 26.1712953 | 139.5544 | 2.583311
| 26.1823052 | 139.6244 | 2.584417
| 26.1923245 | 139.5117 | 2.585504
| 26.203296 | 139.5966 | 2.586486
| 26.2141239 | 139.6128 | 2.587619
| 26.2242768 | 139.6884 | 2.588579
| 26.2342798 | 139.7223 | 2.589595
| 26.24533 | 139.7216 | 2.590715
| 26.2562963 | 139.7696 | 2.591836
| 26.2671206 | 139.6672 | 2.592919
| 26.2781014 | 139.7864 | 2.594022
| 26.2890451 | 139.7871 | 2.595111
| 26.2990705 | 139.7246 | 2.596084
| 26.3099236 | 139.8167 | 2.597199
| 26.3199587 | 139.9062 | 2.598163
| 26.3299783 | 139.8924 | 2.599175
| 26.3409461 | 139.8629 | 2.600321
| 26.3518836 | 139.8954 | 2.601385
| 26.3618977 | 139.8481 | 2.602301
| 26.3727443 | 139.8951 | 2.603426
| 26.3827911 | 139.9179 | 2.604411
| 26.3938039 | 139.9008 | 2.605562
| 26.4038568 | 139.9083 | 2.606572
| 26.4147429 | 139.9848 | 2.607631
| 26.4256461 | 139.9741 | 2.608741
| 26.4366361 | 140.0192 | 2.609865
| 26.4466453 | 140.0614 | 2.610806
| 26.4576007 | 140.1768 | 2.611912
| 26.4685762 | 140.1609 | 2.612924
| 26.4795767 | 140.0559 | 2.614054
| 26.490522 | 140.1068 | 2.615159
| 26.5015178 | 140.123 | 2.616313
| 26.5124891 | 140.1363 | 2.617361
| 26.5234787 | 140.1648 | 2.6185
| 26.5344124 | 140.2445 | 2.619593
| 26.5453957 | 140.3145 | 2.620571
| 26.5563035 | 140.3272 | 2.621782
| 26.5663744 | 140.3652 | 2.622754
| 26.5773743 | 140.4307 | 2.623824
| 26.5883267 | 140.4475 | 2.624949
| 26.5992705 | 140.4806 | 2.626019
| 26.6103055 | 140.5732 | 2.627077
| 26.6213244 | 140.5745 | 2.628264
| 26.632075 | 140.5856 | 2.629279
| 26.642106 | 140.656 | 2.630207
| 26.6531147 | 140.6249 | 2.631423
| 26.664076 | 140.6434 | 2.632484
| 26.6750553 | 140.6476 | 2.633552
| 26.6860741 | 140.6699 | 2.634609
| 26.6969976 | 140.6249 | 2.635776
| 26.7079753 | 140.7014 | 2.636864
| 26.718898 | 140.8125 | 2.637981
| 26.7299502 | 140.7924 | 2.639052
| 26.7408616 | 140.8942 | 2.640113
| 26.7518509 | 141.006 | 2.641192
| 26.7618834 | 141.056 | 2.642175
| 26.7727976 | 141.0586 | 2.643246
| 26.7837747 | 141.1085 | 2.644379
| 26.794775 | 141.2362 | 2.645479
| 26.8057052 | 141.1662 | 2.646492
| 26.8166518 | 141.2294 | 2.647607
| 26.827646 | 141.2829 | 2.648706
| 26.8386331 | 141.3059 | 2.649785
| 26.8496223 | 141.3626 | 2.650854
| 26.859656 | 141.5656 | 2.651887
| 26.8705477 | 141.5351 | 2.652961
| 26.881521 | 141.6035 | 2.654073
| 26.8924116 | 141.6531 | 2.655178
| 26.9024523 | 141.7498 | 2.656157
| 26.9134141 | 141.8464 | 2.657208
| 26.9234147 | 141.8782 | 2.658203
| 26.9343682 | 141.9913 | 2.659358
| 26.9444822 | 142.0294 | 2.660299
| 26.9554475 | 142.0896 | 2.661376
| 26.9654616 | 142.1808 | 2.662347
| 26.9763348 | 142.1157 | 2.663455
| 26.9863884 | 142.2338 | 2.66447
| 26.9973558 | 142.3851 | 2.665532
| 27.0082688 | 142.4386 | 2.666578
| 27.0183066 | 142.5162 | 2.667662
| 27.0290977 | 142.6461 | 2.668601
| 27.0391291 | 142.7723 | 2.669669
| 27.0492495 | 142.7079 | 2.670686
| 27.0592652 | 142.7638 | 2.671688
| 27.070028 | 142.8166 | 2.672689
| 27.0800414 | 142.7454 | 2.67373
| 27.0900478 | 142.7916 | 2.674781
| 27.1009675 | 142.788 | 2.675768
| 27.1109996 | 142.8296 | 2.676841
| 27.1219678 | 142.9346 | 2.677913
| 27.1329511 | 143.0247 | 2.678991
| 27.1438716 | 143.1109 | 2.680013
| 27.1538774 | 143.1256 | 2.681084
| 27.1647768 | 143.218 | 2.682119
| 27.1748041 | 143.2531 | 2.683176
| 27.1858347 | 143.4291 | 2.684244
| 27.1967765 | 143.4628 | 2.685344
| 27.2076164 | 143.4398 | 2.686388
| 27.2186776 | 143.4816 | 2.687454
| 27.2295916 | 143.5192 | 2.688575
| 27.2397353 | 143.597 | 2.689634
| 27.2506436 | 143.69 | 2.690615
| 27.2615815 | 143.6635 | 2.691719
| 27.2716426 | 143.7057 | 2.692805
| 27.2825991 | 143.7326 | 2.693831
| 27.293493 | 143.8033 | 2.694945
| 27.3035628 | 143.8342 | 2.695822
| 27.3145237 | 143.9398 | 2.696963
| 27.3254472 | 144.0931 | 2.69806
| 27.3354989 | 144.0903 | 2.699046
| 27.3464742 | 144.2092 | 2.700203
| 27.357399 | 144.2873 | 2.701291
| 27.3684247 | 144.4273 | 2.702258
| 27.3793723 | 144.4367 | 2.703363
| 27.3903429 | 144.449 | 2.704415
| 27.4012945 | 144.5135 | 2.705535
| 27.4123333 | 144.5985 | 2.706719
| 27.423337 | 144.5158 | 2.707769
| 27.4343175 | 144.7115 | 2.708837
| 27.4443175 | 144.7622 | 2.709792
| 27.4550929 | 144.8776 | 2.71088
| 27.4652944 | 144.8939 | 2.71186
| 27.4763092 | 144.9911 | 2.713001
| 27.4871194 | 145.0394 | 2.714037
| 27.4981264 | 145.1007 | 2.715208
| 27.5090418 | 145.0773 | 2.716345
| 27.5199978 | 145.1467 | 2.717355
| 27.5309591 | 145.207 | 2.718486
| 27.5409603 | 145.2904 | 2.719336
| 27.5518753 | 145.305 | 2.720483
| 27.5619501 | 145.3501 | 2.721505
| 27.5729933 | 145.3336 | 2.722655
| 27.5839433 | 145.3222 | 2.72374
| 27.593951 | 145.4212 | 2.72469
| 27.6039734 | 145.4819 | 2.725648
| 27.6149498 | 145.5091 | 2.726745
| 27.625951 | 145.5033 | 2.727911
| 27.6369184 | 145.6051 | 2.728962
| 27.6477553 | 145.5545 | 2.730016
| 27.6577625 | 145.5562 | 2.731037
| 27.6678512 | 145.6354 | 2.73205
| 27.6786763 | 145.6303 | 2.733093
| 27.6887425 | 145.5704 | 2.73417
| 27.6997265 | 145.6735 | 2.735213
| 27.7097288 | 145.6165 | 2.736208
| 27.7206083 | 145.6716 | 2.737396
| 27.7306719 | 145.7197 | 2.738313
| 27.7416679 | 145.8286 | 2.739427
| 27.7524698 | 145.7894 | 2.740437
| 27.7625475 | 145.8313 | 2.741425
| 27.773497 | 145.8138 | 2.74259
| 27.7844963 | 145.8404 | 2.74373
| 27.7954906 | 145.8893 | 2.744764
| 27.8063662 | 145.9289 | 2.745857
| 27.8164559 | 145.8985 | 2.746881
| 27.8273916 | 145.9056 | 2.747944
| 27.8374113 | 145.9226 | 2.748941
| 27.8474275 | 146.0527 | 2.749993
| 27.858288 | 146.0287 | 2.751019
| 27.8683247 | 146.1387 | 2.752098
| 27.8783651 | 146.016 | 2.753122
| 27.8892923 | 146.1268 | 2.754089
| 27.8993139 | 146.0757 | 2.755147
| 27.9093219 | 146.1257 | 2.756183
| 27.9202874 | 146.1056 | 2.757249
| 27.930316 | 146.1803 | 2.758317
| 27.941321 | 146.2014 | 2.759352
| 27.9521198 | 146.2169 | 2.760432
| 27.962282 | 146.2173 | 2.761353
| 27.9730922 | 146.2786 | 2.762469
| 27.9831155 | 146.174 | 2.763467
| 27.9931495 | 146.391 | 2.764515
| 28.004066 | 146.321 | 2.765562
| 28.0150769 | 146.377 | 2.766683
| 28.0260121 | 146.2763 | 2.767796
| 28.0360424 | 146.3302 | 2.768739
| 28.0469231 | 146.3461 | 2.769888
| 28.0578305 | 146.4083 | 2.770943
| 28.0688559 | 146.3571 | 2.772041
| 28.07896 | 146.4288 | 2.773026
| 28.0898687 | 146.5114 | 2.774132
| 28.1008228 | 146.517 | 2.775212
| 28.1117835 | 146.5024 | 2.776303
| 28.1227456 | 146.5542 | 2.777495
| 28.1337252 | 146.5947 | 2.778503
| 28.1446983 | 146.5526 | 2.779675
| 28.1556655 | 146.619 | 2.780627
| 28.1666639 | 146.6456 | 2.781736
| 28.177627 | 146.6336 | 2.782893
| 28.1886042 | 146.6978 | 2.783971
| 28.1995598 | 146.7169 | 2.785046
| 28.2096304 | 146.7267 | 2.786088
| 28.2205474 | 146.8204 | 2.787115
| 28.2314921 | 146.8684 | 2.788279
| 28.2424958 | 146.8165 | 2.78933
| 28.2534489 | 146.7659 | 2.79041
| 28.2634825 | 146.8529 | 2.791458
| 28.2743505 | 146.8131 | 2.792525
| 28.2854055 | 146.7774 | 2.793651
| 28.2963298 | 146.7859 | 2.794748
| 28.3073274 | 146.8409 | 2.795848
| 28.3173417 | 146.8692 | 2.796774
| 28.3282751 | 146.8754 | 2.797893
| 28.338306 | 146.9176 | 2.798856
| 28.3492977 | 146.8917 | 2.799995
| 28.3602539 | 146.9338 | 2.801135
| 28.3703097 | 147.0292 | 2.802091
| 28.3811405 | 146.9505 | 2.803244
| 28.3920853 | 147.0574 | 2.804249
| 28.4030692 | 147.0814 | 2.805327
| 28.4140406 | 147.0672 | 2.806489
| 28.4250013 | 147.038 | 2.8075
| 28.4359534 | 147.0548 | 2.808605
| 28.4469476 | 147.1184 | 2.80971
| 28.457863 | 147.1167 | 2.810901
| 28.4679179 | 147.0741 | 2.811782
| 28.4788639 | 147.2475 | 2.812856
| 28.4898269 | 147.3084 | 2.814053
| 28.5007964 | 147.3048 | 2.8151
| 28.5117714 | 147.3359 | 2.816127
| 28.5217929 | 147.3428 | 2.817219
| 28.5326963 | 147.4177 | 2.818174
| 28.5428038 | 147.4522 | 2.81925
| 28.5537359 | 147.4392 | 2.820474
| 28.5637422 | 147.4584 | 2.821389
| 28.5748295 | 147.4707 | 2.822388
| 28.5857263 | 147.4523 | 2.823553
| 28.5966228 | 147.5291 | 2.824612
| 28.6075992 | 147.6017 | 2.82565
| 28.6176122 | 147.6125 | 2.826731
| 28.6286019 | 147.6261 | 2.827835
| 28.6395714 | 147.5911 | 2.828887
| 28.6504929 | 147.5875 | 2.829994
| 28.6605217 | 147.6421 | 2.831032
| 28.6714041 | 147.6266 | 2.8321
| 28.6814263 | 147.6532 | 2.833057
| 28.6914726 | 147.6977 | 2.834127
| 28.7023916 | 147.723 | 2.835139
| 28.712458 | 147.6839 | 2.836146
| 28.7233916 | 147.7393 | 2.837274
| 28.7334189 | 147.7741 | 2.838277
| 28.7443268 | 147.8143 | 2.839383
| 28.7543878 | 147.8209 | 2.840349
| 28.7653499 | 147.83 | 2.841425
| 28.7762941 | 147.8579 | 2.842454
| 28.7863574 | 147.8463 | 2.843521
| 28.7973254 | 147.9098 | 2.844597
| 28.8082909 | 147.9468 | 2.845789
| 28.8192998 | 148.0206 | 2.84686
| 28.8293329 | 147.9945 | 2.847818
| 28.840259 | 148.0522 | 2.848836
| 28.8511157 | 148.095 | 2.850041
| 28.8620908 | 148.2479 | 2.851064
| 28.8729872 | 148.2074 | 2.852108
| 28.8830545 | 148.2156 | 2.853115
| 28.89308 | 148.407 | 2.854133
| 28.9043325 | 148.4685 | 2.855228
| 28.9151217 | 148.6163 | 2.856192
| 28.9260513 | 148.6361 | 2.857415
| 28.9370692 | 148.6367 | 2.858507
| 28.948013 | 148.7015 | 2.859461
| 28.9589188 | 148.8088 | 2.860626
| 28.9699892 | 148.812 | 2.861733
| 28.980972 | 148.9096 | 2.862797
| 28.9919113 | 149.0434 | 2.863921
| 29.0028647 | 149.0949 | 2.864951
| 29.0129349 | 149.1317 | 2.866073
| 29.0237221 | 149.2364 | 2.867072
| 29.0337884 | 149.2951 | 2.868053
| 29.0438212 | 149.3539 | 2.869092
| 29.054694 | 149.3601 | 2.870109
| 29.0657024 | 149.3996 | 2.871215
| 29.0757184 | 149.3961 | 2.872226
| 29.086667 | 149.332 | 2.873331
| 29.0976606 | 149.5268 | 2.874375
| 29.1086735 | 149.5572 | 2.875487
| 29.1195826 | 149.622 | 2.876593
| 29.1305955 | 149.6518 | 2.877679
| 29.1414429 | 149.6227 | 2.878784
| 29.1515203 | 149.6789 | 2.879796
| 29.1624929 | 149.7897 | 2.880849
| 29.173446 | 149.6983 | 2.881964
| 29.1844285 | 149.8036 | 2.883102
| 29.1953516 | 149.8244 | 2.884124
| 29.2054001 | 149.8546 | 2.885109
| 29.2164222 | 149.9149 | 2.886232
| 29.2273685 | 149.9907 | 2.887266
| 29.2383173 | 149.9243 | 2.888421
| 29.2483958 | 150.0777 | 2.889384
| 29.2593426 | 149.9779 | 2.890463
| 29.2693689 | 150.0181 | 2.891461
| 29.2793693 | 150.1035 | 2.892526
| 29.2903002 | 150.1392 | 2.893514
| 29.3003104 | 150.0813 | 2.894595
| 29.3113293 | 150.2494 | 2.895677
| 29.3222427 | 150.2132 | 2.896839
| 29.3323192 | 150.2826 | 2.897756
| 29.3433331 | 150.244 | 2.898903
| 29.3542762 | 150.2888 | 2.899932
| 29.3652355 | 150.2858 | 2.901073
| 29.3760931 | 150.3834 | 2.902093
| 29.3869422 | 150.2904 | 2.903168
| 29.3970283 | 150.2649 | 2.904162
| 29.40801 | 150.343 | 2.905255
| 29.4189918 | 150.3835 | 2.906373
| 29.4299505 | 150.4124 | 2.907559
| 29.439951 | 150.3852 | 2.908499
| 29.4509269 | 150.4102 | 2.909592
| 29.4618616 | 150.4394 | 2.910675
| 29.4718684 | 150.4962 | 2.911711
| 29.4828472 | 150.5357 | 2.912759
| 29.4937223 | 150.5701 | 2.913856
| 29.5037277 | 150.5598 | 2.914787
| 29.5138776 | 150.5609 | 2.915877
| 29.5246993 | 150.5787 | 2.916949
| 29.5357516 | 150.5505 | 2.918019
| 29.5467242 | 150.5901 | 2.919127
| 29.5575933 | 150.6228 | 2.920203
| 29.5687254 | 150.6529 | 2.921372
| 29.5796631 | 150.6688 | 2.922395
| 29.5905932 | 150.745 | 2.923488
| 29.6005993 | 150.8099 | 2.924499
| 29.6115371 | 150.8183 | 2.925583
| 29.621541 | 150.8778 | 2.926598
| 29.632473 | 150.7942 | 2.927656
| 29.6434679 | 150.8991 | 2.928766
| 29.6544124 | 150.906 | 2.92995
| 29.6644286 | 150.9709 | 2.930882
| 29.6753463 | 151.0373 | 2.932014
| 29.6853496 | 151.0718 | 2.932934
| 29.6953903 | 151.0123 | 2.933823
| 29.7063525 | 151.0826 | 2.935019
| 29.7172973 | 151.0706 | 2.936159
| 29.7273236 | 151.1209 | 2.937176
| 29.7382988 | 151.0795 | 2.938244
| 29.7490996 | 151.178 | 2.939249
| 29.7591071 | 151.101 | 2.94028
| 29.7691312 | 151.2259 | 2.941287
| 29.780022 | 151.2181 | 2.942371
| 29.7900653 | 151.3125 | 2.943376
| 29.8010477 | 151.2509 | 2.944459
| 29.8120125 | 151.2013 | 2.945525
| 29.8229506 | 151.2811 | 2.946754
| 29.832998 | 151.2854 | 2.947694
| 29.8438463 | 151.3188 | 2.948694
| 29.853934 | 151.349 | 2.949767
| 29.8649044 | 151.4741 | 2.950859
| 29.8758966 | 151.4767 | 2.951818
| 29.886794 | 151.4573 | 2.953043
| 29.897775 | 151.5033 | 2.954121
| 29.90875 | 151.5473 | 2.955204
| 29.9188361 | 151.5403 | 2.956228
| 29.9297287 | 151.6084 | 2.957317
| 29.9407428 | 151.6638 | 2.958448
| 29.9517185 | 151.6631 | 2.959476
| 29.9626111 | 151.6751 | 2.960555
| 29.9726973 | 151.6555 | 2.961594
| 29.9836633 | 151.6464 | 2.962735
| 29.9946662 | 151.7537 | 2.963786
| 30.0055441 | 151.7209 | 2.964853
| 30.016439 | 151.7336 | 2.965883
| 30.0264749 | 151.7554 | 2.966991
| 30.0364935 | 151.7986 | 2.967833
| 30.0473747 | 151.8142 | 2.969011
| 30.0584463 | 151.88 | 2.970103
| 30.0694539 | 151.9373 | 2.971119
| 30.0804393 | 151.9571 | 2.972328
| 30.0904461 | 151.9604 | 2.973238
| 30.1012931 | 151.9349 | 2.974403
| 30.1113146 | 151.9184 | 2.975385
| 30.1213272 | 151.9656 | 2.976442
| 30.1323428 | 152.0141 | 2.977563
| 30.1432879 | 152.0359 | 2.978503
| 30.1533182 | 152.0966 | 2.979591
| 30.1643182 | 152.173 | 2.980671
| 30.1752661 | 152.2204 | 2.98167
| 30.1862434 | 152.2278 | 2.982813
| 30.1970667 | 152.2648 | 2.983925
| 30.2080582 | 152.2716 | 2.985005
| 30.2180643 | 152.2814 | 2.985975
| 30.2290226 | 152.3294 | 2.987076
| 30.2399701 | 152.318 | 2.988126
| 30.2499928 | 152.4219 | 2.989138
| 30.2609294 | 152.3399 | 2.990277
| 30.2709409 | 152.4077 | 2.991218
| 30.2818411 | 152.3854 | 2.992328
| 30.2918416 | 152.5148 | 2.993373
| 30.3018436 | 152.5162 | 2.994283
| 30.3128187 | 152.5363 | 2.995446
| 30.3237512 | 152.5343 | 2.996559
| 30.3347521 | 152.6079 | 2.997614
| 30.3457005 | 152.616 | 2.998629
End Of Loading Index | 30.3557234 | 152.656 | 2.999656
| 30.3705556 | 152.7933 | 3.000112
| 30.3805867 | 152.7424 | 3.000012
| 30.391554 | 152.8334 | 2.999992
| 30.4025369 | 152.7809 | 3.000077
| 30.4135156 | 152.7965 | 3.000087
| 30.4244707 | 152.7589 | 3.000037
| 30.4353767 | 152.7764 | 3.000122
| 30.4453955 | 152.7796 | 3.000062
| 30.4564184 | 152.7949 | 3.000077
| 30.4683877 | 152.8315 | 3.000042
| 30.4793888 | 152.8386 | 3.000067
| 30.4904178 | 152.7553 | 2.999977
| 30.5012801 | 152.8762 | 3.000087
| 30.5112858 | 152.8224 | 3.000097
| 30.5222852 | 152.9465 | 3.000052
| 30.5322976 | 152.8739 | 3.000157
| 30.542315 | 152.9268 | 3.000017
| 30.5532817 | 152.9063 | 3.000057
| 30.564235 | 152.8846 | 3.000017
| 30.5751064 | 152.9177 | 3.000007
| 30.5860838 | 152.8953 | 3.000052
| 30.5970365 | 152.9747 | 2.999987
| 30.6080553 | 152.8743 | 3.000062
| 30.6190432 | 153.0169 | 3.000052
| 30.6299887 | 153.0357 | 3.000052
| 30.6400082 | 153.0531 | 2.999997
| 30.6510129 | 153.1296 | 3.000022
| 30.6619387 | 153.1325 | 2.999987
| 30.6728474 | 153.2213 | 3.000037
| 30.6829043 | 153.1633 | 2.999987
| 30.693852 | 153.105 | 2.999987
| 30.7047045 | 153.1309 | 3.000022
| 30.7147626 | 153.1458 | 3.000007
| 30.7248505 | 153.2029 | 3.000017
| 30.7357876 | 153.1714 | 3.000037
| 30.7467264 | 153.1883 | 3.000007
| 30.7577238 | 153.2379 | 2.999992
| 30.7686963 | 153.2372 | 3.000052
| 30.7796145 | 153.2868 | 3.000052
| 30.7906126 | 153.2677 | 2.999962
| 30.8015903 | 153.3231 | 2.999932
| 30.81254 | 153.3179 | 2.999987
| 30.8235204 | 153.327 | 3.000012
| 30.8335639 | 153.3221 | 3.000087
| 30.8444964 | 153.3672 | 3.000017
| 30.8554243 | 153.385 | 2.999877
| 30.8654735 | 153.3662 | 2.999962
| 30.8762863 | 153.4631 | 3.000037
| 30.8863901 | 153.361 | 3.000007
| 30.8973161 | 153.4933 | 3.000007
| 30.9074244 | 153.4913 | 2.999977
| 30.9183584 | 153.5004 | 2.999967
| 30.9292726 | 153.4314 | 2.999947
| 30.9402659 | 153.4596 | 3.000007
| 30.9503167 | 153.4045 | 2.999972
| 30.9612919 | 153.4936 | 2.999942
| 30.9722005 | 153.4761 | 2.999902
| 30.9822676 | 153.5383 | 2.999942
| 30.9932983 | 153.4239 | 2.999987
| 31.004063 | 153.4469 | 2.999932
| 31.0141373 | 153.4498 | 2.999977
| 31.0250852 | 153.5046 | 2.999942
| 31.0360216 | 153.5114 | 2.999987
| 31.0460383 | 153.5059 | 2.999952
| 31.0569697 | 153.4463 | 2.999997
| 31.0670015 | 153.502 | 2.999972
| 31.0779902 | 153.5697 | 2.999917
| 31.0889424 | 153.5506 | 2.999927
| 31.0999011 | 153.5769 | 2.999972
| 31.1108617 | 153.6222 | 2.999922
| 31.1217577 | 153.6375 | 2.999942
| 31.131805 | 153.6679 | 2.999962
| 31.1428513 | 153.6563 | 2.999967
| 31.153692 | 153.6414 | 2.999887
| 31.164638 | 153.6705 | 2.999962
| 31.1746383 | 153.6239 | 2.999922
| 31.18563 | 153.6666 | 2.999917
| 31.1965634 | 153.7269 | 2.999917
| 31.2075782 | 153.6961 | 2.999897
| 31.2184847 | 153.6462 | 2.999962
| 31.2294694 | 153.6971 | 2.999897
| 31.2394916 | 153.6271 | 3.000007
| 31.2503913 | 153.7331 | 2.999922
| 31.2604678 | 153.6851 | 2.999897
| 31.2713645 | 153.6874 | 2.999857
| 31.2813682 | 153.6556 | 2.999932
| 31.29232 | 153.6747 | 2.999962
| 31.3023208 | 153.6167 | 2.999917
| 31.3132489 | 153.6213 | 2.999942
| 31.3232949 | 153.7321 | 3.000037
| 31.3333046 | 153.7386 | 2.999922
| 31.3442453 | 153.7195 | 2.999942
| 31.3552398 | 153.6854 | 2.999917
| 31.3662701 | 153.641 | 2.999917
| 31.3770813 | 153.7337 | 2.999952
| 31.3871113 | 153.6631 | 2.999877
| 31.3980651 | 153.7289 | 2.999907
| 31.4089779 | 153.712 | 2.999947
| 31.4200441 | 153.7895 | 2.999967
| 31.4310159 | 153.7694 | 2.999907
| 31.441927 | 153.7998 | 2.999877
| 31.4519599 | 153.8131 | 2.999962
| 31.46294 | 153.7441 | 2.999902
| 31.4739113 | 153.865 | 2.999962
| 31.4849198 | 153.8753 | 2.999862
| 31.4958363 | 153.865 | 2.999942
| 31.5067811 | 153.8604 | 2.999952
| 31.5168014 | 153.8391 | 2.999832
| 31.5268515 | 153.8786 | 2.999922
| 31.5376917 | 153.8468 | 2.999927
| 31.5477187 | 153.8812 | 2.999872
| 31.5586933 | 153.8815 | 2.999887
| 31.5696953 | 153.8578 | 2.999917
| 31.5806709 | 153.9032 | 2.999887
| 31.591592 | 153.933 | 2.999842
| 31.6025903 | 154.0037 | 2.999897
| 31.6135473 | 153.9936 | 2.999837
| 31.6245176 | 153.9813 | 2.999872
| 31.635513 | 154.028 | 2.999857
| 31.6463863 | 154.1443 | 2.999827
| 31.6564613 | 154.0889 | 2.999862
| 31.667416 | 154.0478 | 2.999842
| 31.6783111 | 154.1667 | 2.999792
| 31.6883851 | 154.1936 | 2.999827
| 31.6983931 | 154.1226 | 2.999917
| 31.7093646 | 154.2043 | 2.999852
| 31.7202685 | 154.1343 | 2.999807
| 31.7312428 | 154.1962 | 2.999857
| 31.7421623 | 154.2344 | 2.999857
| 31.7522929 | 154.1693 | 2.999857
| 31.7623064 | 154.1829 | 2.999807
| 31.773015 | 154.2082 | 2.999812
| 31.7830616 | 154.2344 | 2.999842
| 31.7930878 | 154.2523 | 2.999852
| 31.8031064 | 154.2348 | 2.999817
| 31.813979 | 154.2801 | 2.999872
| 31.8250091 | 154.296 | 2.999882
| 31.835957 | 154.2581 | 2.999832
| 31.8459831 | 154.2633 | 2.999812
| 31.8559888 | 154.2545 | 2.999837
| 31.8669187 | 154.2736 | 2.999857
| 31.8777794 | 154.2633 | 2.999772
| 31.887871 | 154.263 | 2.999767
| 31.8988234 | 154.2717 | 2.999837
| 31.9097992 | 154.2088 | 2.999862
| 31.9207726 | 154.2565 | 2.999812
| 31.9317393 | 154.3297 | 2.999812
| 31.942652 | 154.3051 | 2.999852
| 31.9526705 | 154.3527 | 2.999792
| 31.9636938 | 154.3342 | 2.999842
| 31.9746629 | 154.4156 | 2.999767
| 31.9855571 | 154.4039 | 2.999827
| 31.9964942 | 154.366 | 2.999857
| 32.0065838 | 154.3897 | 2.999842
| 32.0174652 | 154.3184 | 2.999887
| 32.0285205 | 154.3981 | 2.999817
| 32.0394403 | 154.3511 | 2.999872
| 32.050362 | 154.3949 | 2.999827
| 32.0614146 | 154.4247 | 2.999852
| 32.072408 | 154.4393 | 2.999807
| 32.0833371 | 154.5076 | 2.999837
| 32.0942857 | 154.4658 | 2.999817
| 32.1052816 | 154.5844 | 2.999832
| 32.116261 | 154.5789 | 2.999852
| 32.1272582 | 154.624 | 2.999752
| 32.1373157 | 154.4743 | 2.999817
| 32.1483252 | 154.5501 | 2.999832
| 32.159239 | 154.5154 | 2.999817
| 32.1700831 | 154.5964 | 2.999742
| 32.1811022 | 154.517 | 2.999877
| 32.19111 | 154.5663 | 2.999827
| 32.2020852 | 154.6003 | 2.999842
| 32.2129631 | 154.6032 | 2.999732
| 32.2229634 | 154.646 | 2.999682
| 32.2330071 | 154.6084 | 2.999817
| 32.2440153 | 154.6324 | 2.999817
| 32.2548896 | 154.633 | 2.999792
| 32.2658149 | 154.6489 | 2.999792
| 32.2759158 | 154.6214 | 2.999777
| 32.2868674 | 154.6784 | 2.999752
| 32.2978164 | 154.6175 | 2.999662
| 32.3087901 | 154.6097 | 2.999797
| 32.3196914 | 154.6117 | 2.999787
| 32.3298462 | 154.7047 | 2.999777
| 32.3407431 | 154.5621 | 2.999772
| 32.3508029 | 154.6097 | 2.999722
| 32.3608809 | 154.5948 | 2.999837
| 32.3716975 | 154.612 | 2.999817
| 32.3826325 | 154.6577 | 2.999797
| 32.3935064 | 154.7105 | 2.999717
| 32.4035565 | 154.7066 | 2.999772
| 32.4145409 | 154.7014 | 2.999837
| 32.4245612 | 154.7105 | 2.999767
| 32.4355282 | 154.7176 | 2.999747
| 32.4464285 | 154.7458 | 2.999742
| 32.4564445 | 154.7286 | 2.999797
| 32.4674655 | 154.7737 | 2.999842
| 32.4784035 | 154.7714 | 2.999752
| 32.4893397 | 154.776 | 2.999762
| 32.4993415 | 154.8233 | 2.999722
| 32.5102964 | 154.7734 | 2.999702
| 32.5203163 | 154.846 | 2.999772
| 32.5312628 | 154.7886 | 2.999732
| 32.5413345 | 154.7355 | 2.999657
| 32.5522764 | 154.8187 | 2.999697
| 32.562348 | 154.8314 | 2.999797
| 32.5732688 | 154.8239 | 2.999827
| 32.5841066 | 154.7497 | 2.999677
| 32.5950604 | 154.7802 | 2.999797
| 32.6051441 | 154.7909 | 2.999812
| 32.6161005 | 154.7442 | 2.999787
| 32.6270353 | 154.8304 | 2.999807
| 32.6379799 | 154.7656 | 2.999752
| 32.6489817 | 154.7721 | 2.999812
| 32.6599325 | 154.8716 | 2.999772
| 32.6699395 | 154.8596 | 2.999762
| 32.6809041 | 154.9185 | 2.999767
| 32.6918483 | 154.9043 | 2.999787
| 32.7028224 | 154.8981 | 2.999722
| 32.7137852 | 154.9396 | 2.999752
| 32.7237921 | 154.9853 | 2.999772
| 32.7347876 | 154.8641 | 2.999817
| 32.7457525 | 154.8592 | 2.999797
| 32.7557565 | 154.8839 | 2.999742
| 32.7666855 | 154.8647 | 2.999752
| 32.7776307 | 154.8868 | 2.999742
| 32.7885877 | 154.8557 | 2.999787
| 32.7986353 | 154.8009 | 2.999827
| 32.8096907 | 154.8019 | 2.999807
| 32.8205679 | 154.8657 | 2.999707
| 32.8315615 | 154.88 | 2.999742
| 32.8424937 | 154.8074 | 2.999752
| 32.8534472 | 154.9023 | 2.999777
| 32.864341 | 154.9224 | 2.999727
| 32.8743858 | 154.8612 | 2.999767
| 32.8844021 | 154.845 | 2.999817
| 32.895282 | 154.8067 | 2.999772
| 32.9053519 | 154.8447 | 2.999727
| 32.9154725 | 154.8421 | 2.999722
| 32.9263552 | 154.8955 | 2.999752
| 32.937291 | 154.8939 | 2.999767
| 32.948317 | 154.8622 | 2.999732
| 32.9592951 | 154.893 | 2.999727
| 32.9702942 | 154.8583 | 2.999807
| 32.9803136 | 154.8984 | 2.999752
| 32.9912948 | 154.892 | 2.999762
| 33.0021082 | 154.9062 | 2.999817
| 33.0129817 | 154.9571 | 2.999767
| 33.0240254 | 154.996 | 2.999752
| 33.0340423 | 154.9497 | 2.999677
| 33.0449923 | 154.9915 | 2.999792
| 33.055976 | 154.9607 | 2.999762
| 33.0670394 | 155.0158 | 2.999677
| 33.0770421 | 154.8774 | 2.999762
| 33.0879982 | 154.9694 | 2.999637
| 33.0988848 | 154.9587 | 2.999767
| 33.1098902 | 154.9983 | 2.999697
| 33.1207634 | 155.0375 | 2.999747
| 33.1308155 | 155.1033 | 2.999742
| 33.1417818 | 155.0057 | 2.999742
| 33.1526609 | 155.0754 | 2.999727
| 33.162663 | 155.0271 | 2.999717
| 33.1736545 | 155.1201 | 2.999762
| 33.1837472 | 155.0825 | 2.999707
| 33.1946613 | 155.0161 | 2.999727
| 33.2056936 | 155.044 | 2.999677
| 33.2165364 | 155.0618 | 2.999747
| 33.226561 | 155.065 | 2.999632
| 33.2375671 | 155.0932 | 2.999682
| 33.2485118 | 155.1217 | 2.999762
| 33.2585144 | 155.0874 | 2.999637
| 33.2694429 | 155.0696 | 2.999752
| 33.2804421 | 155.0994 | 2.999717
| 33.2914059 | 155.0744 | 2.999682
| 33.3023463 | 155.0919 | 2.999687
| 33.3133088 | 155.0848 | 2.999747
| 33.3233311 | 155.0057 | 2.999702
| 33.3342841 | 155.0556 | 2.999732
| 33.3442899 | 155.1204 | 2.999672
| 33.3552752 | 155.1282 | 2.999717
| 33.3663123 | 155.1496 | 2.999687
| 33.3770776 | 155.0971 | 2.999727
| 33.3880825 | 155.1201 | 2.999707
| 33.3981219 | 155.1039 | 2.999732
| 33.4081455 | 155.1408 | 2.999707
| 33.4190951 | 155.1195 | 2.999672
| 33.4300429 | 155.1159 | 2.999632
| 33.4410286 | 155.1195 | 2.999717
| 33.4518849 | 155.1535 | 2.999702
| 33.4619117 | 155.2021 | 2.999732
| 33.472929 | 155.171 | 2.999707
| 33.4839084 | 155.2092 | 2.999722
| 33.4948742 | 155.1357 | 2.999787
| 33.5049391 | 155.2391 | 2.999762
| 33.5159094 | 155.1256 | 2.999747
| 33.526844 | 155.2024 | 2.999657
| 33.5378536 | 155.1415 | 2.999767
| 33.5487918 | 155.183 | 2.999697
| 33.5597857 | 155.2715 | 2.999697
| 33.570689 | 155.2504 | 2.999702
| 33.5806893 | 155.2228 | 2.999732
| 33.5916502 | 155.276 | 2.999592
| 33.6016664 | 155.2812 | 2.999722
| 33.6124811 | 155.2961 | 2.999752
| 33.6225103 | 155.2565 | 2.999652
| 33.6335622 | 155.277 | 2.999727
| 33.6444447 | 155.2284 | 2.999727
| 33.6554608 | 155.2478 | 2.999617
| 33.6654788 | 155.3087 | 2.999677
| 33.6764706 | 155.3457 | 2.999607
| 33.6874383 | 155.2407 | 2.999832
| 33.6983899 | 155.3077 | 2.999677
| 33.7093727 | 155.2873 | 2.999687
| 33.720282 | 155.3217 | 2.999732
| 33.7312532 | 155.2705 | 2.999707
| 33.7412888 | 155.2912 | 2.999732
| 33.7523204 | 155.2844 | 2.999762
| 33.7623206 | 155.3541 | 2.999762
| 33.773212 | 155.4037 | 2.999677
| 33.7841059 | 155.3878 | 2.999747
| 33.794272 | 155.3878 | 2.999627
| 33.8051714 | 155.3457 | 2.999657
| 33.8160852 | 155.393 | 2.999617
| 33.8270673 | 155.2977 | 2.999642
| 33.8380894 | 155.3803 | 2.999677
| 33.8490177 | 155.2928 | 2.999732
| 33.859036 | 155.3865 | 2.999687
| 33.8699361 | 155.3564 | 2.999677
| 33.8799372 | 155.3687 | 2.999637
| 33.8908824 | 155.405 | 2.999727
| 33.9018812 | 155.4056 | 2.999587
| 33.9128132 | 155.2776 | 2.999657
| 33.9228183 | 155.333 | 2.999662
| 33.933812 | 155.3243 | 2.999707
| 33.9448484 | 155.3466 | 2.999687
| 33.9557661 | 155.3946 | 2.999732
| 33.9666525 | 155.4448 | 2.999642
| 33.9767022 | 155.44 | 2.999707
| 33.9876324 | 155.4371 | 2.999702
| 33.997663 | 155.4646 | 2.999702
| 34.0086143 | 155.5126 | 2.999632
| 34.0186328 | 155.4231 | 2.999627
| 34.0295358 | 155.417 | 2.999582
| 34.0396218 | 155.5514 | 2.999592
| 34.0505586 | 155.464 | 2.999747
| 34.0615227 | 155.4672 | 2.999637
| 34.0725153 | 155.4695 | 2.999617
| 34.0825158 | 155.5038 | 2.999617
| 34.0934358 | 155.4646 | 2.999687
| 34.1044151 | 155.5673 | 2.999662
| 34.1153266 | 155.5365 | 2.999677
| 34.1254361 | 155.5777 | 2.999617
| 34.1363155 | 155.5932 | 2.999587
| 34.1473201 | 155.5738 | 2.999642
| 34.1583125 | 155.5275 | 2.999597
| 34.169266 | 155.567 | 2.999642
| 34.1802623 | 155.5301 | 2.999672
| 34.1903211 | 155.5544 | 2.999627
| 34.2012923 | 155.5398 | 2.999632
| 34.2122838 | 155.5787 | 2.999657
| 34.2232564 | 155.5401 | 2.999652
| 34.2341078 | 155.6059 | 2.999607
| 34.2450082 | 155.5207 | 2.999657
| 34.2550464 | 155.5362 | 2.999617
| 34.2660285 | 155.5877 | 2.999582
| 34.277007 | 155.5275 | 2.999657
| 34.2878862 | 155.5728 | 2.999652
| 34.2979337 | 155.5933 | 2.999607
| 34.308908 | 155.5913 | 2.999657
| 34.3198634 | 155.5417 | 2.999642
| 34.3308386 | 155.5855 | 2.999697
| 34.3417636 | 155.6208 | 2.999617
| 34.3517833 | 155.5647 | 2.999707
| 34.3627909 | 155.6509 | 2.999637
| 34.3737401 | 155.6195 | 2.999592
| 34.3847399 | 155.6467 | 2.999677
| 34.3956726 | 155.7197 | 2.999537
| 34.4056838 | 155.7407 | 2.999607
| 34.4165501 | 155.7566 | 2.999507
| 34.4265671 | 155.7355 | 2.999542
| 34.437516 | 155.7141 | 2.999607
| 34.4475415 | 155.66 | 2.999672
| 34.4585414 | 155.6817 | 2.999592
| 34.4695565 | 155.6675 | 2.999627
| 34.4804558 | 155.709 | 2.999567
| 34.4914348 | 155.7268 | 2.999612
| 34.5023406 | 155.7213 | 2.999627
| 34.5123837 | 155.7637 | 2.999702
| 34.523356 | 155.6986 | 2.999597
| 34.5343245 | 155.744 | 2.999642
| 34.5453054 | 155.8013 | 2.999582
| 34.5562584 | 155.7268 | 2.999637
| 34.566264 | 155.7987 | 2.999612
| 34.5762858 | 155.6675 | 2.999597
| 34.5862888 | 155.6979 | 2.999642
| 34.5970684 | 155.7417 | 2.999607
| 34.6071175 | 155.7345 | 2.999627
| 34.6171207 | 155.7284 | 2.999627
| 34.6273466 | 155.8593 | 2.999587
| 34.638151 | 155.8071 | 2.999627
| 34.6482841 | 155.8671 | 2.999617
| 34.6590469 | 155.7945 | 2.999547
| 34.6690826 | 155.823 | 2.999527
| 34.6800214 | 155.8237 | 2.999597
| 34.6910652 | 155.8898 | 2.999562
| 34.7019373 | 155.7705 | 2.999567
| 34.711983 | 155.743 | 2.999742
| 34.722944 | 155.788 | 2.999632
| 34.7338947 | 155.7984 | 2.999697
| 34.7439169 | 155.8123 | 2.999562
| 34.7547626 | 155.848 | 2.999592
| 34.7648354 | 155.8499 | 2.999582
| 34.7757345 | 155.8531 | 2.999642
| 34.786701 | 155.7845 | 2.999697
| 34.7967608 | 155.8301 | 2.999637
| 34.8077824 | 155.8558 | 2.999592
| 34.8186661 | 155.8438 | 2.999677
| 34.8296019 | 155.8405 | 2.999612
| 34.8396418 | 155.8214 | 2.999607
| 34.850729 | 155.8467 | 2.999547
| 34.8616114 | 155.9293 | 2.999592
| 34.8716235 | 155.824 | 2.999567
| 34.8824987 | 155.8182 | 2.999617
| 34.8935059 | 155.8681 | 2.999637
| 34.9043989 | 155.8778 | 2.999562
| 34.9144671 | 155.9316 | 2.999627
| 34.9254082 | 155.9293 | 2.999542
| 34.9362906 | 155.9572 | 2.999562
| 34.9463393 | 155.9633 | 2.999552
| 34.957312 | 155.9449 | 2.999587
| 34.9682797 | 155.8988 | 2.999637
| 34.9783101 | 155.9394 | 2.999637
| 34.9892804 | 155.9624 | 2.999502
| 34.9993085 | 155.8966 | 2.999612
| 35.0101364 | 155.8888 | 2.999627
| 35.021143 | 155.8963 | 2.999627
| 35.0313192 | 155.8733 | 2.999562
| 35.0423365 | 155.9037 | 2.999587
| 35.0533009 | 155.9034 | 2.999607
| 35.0641225 | 155.9951 | 2.999567
| 35.074127 | 156.0152 | 2.999582
| 35.085083 | 155.919 | 2.999592
| 35.0960269 | 155.9734 | 2.999617
| 35.1070572 | 155.9423 | 2.999552
| 35.1180076 | 155.9332 | 2.999597
| 35.1289608 | 155.9416 | 2.999572
| 35.139932 | 155.952 | 2.999657
| 35.1499382 | 155.9831 | 2.999612
| 35.160904 | 155.9614 | 2.999552
| 35.1717874 | 155.929 | 2.999642
| 35.1827962 | 155.9063 | 2.999657
| 35.1928115 | 155.9309 | 2.999542
| 35.2037829 | 155.8758 | 2.999642
| 35.2147811 | 155.9238 | 2.999597
| 35.2256574 | 155.9688 | 2.999552
| 35.236823 | 156.009 | 2.999517
| 35.2475618 | 155.9656 | 2.999597
| 35.2576534 | 156.0071 | 2.999552
| 35.2685276 | 155.9931 | 2.999552
| 35.2785803 | 156.0239 | 2.999547
| 35.289514 | 156.0158 | 2.999572
| 35.3004562 | 155.9996 | 2.999662
| 35.3114641 | 155.9585 | 2.999567
| 35.3224702 | 155.94 | 2.999587
| 35.3324812 | 155.905 | 2.999587
| 35.3434406 | 155.9779 | 2.999456
End Of Hold At Load Index | 35.3543123 | 155.9769 | 2.999562
| 35.3714871 | 156.0322 | 2.998695
| 35.3823128 | 155.9829 | 2.997573
| 35.3933054 | 155.9362 | 2.996544
| 35.4033624 | 155.8937 | 2.995423
| 35.4142569 | 155.9533 | 2.994353
| 35.4242592 | 155.9765 | 2.993373
| 35.4343849 | 155.9333 | 2.992426
| 35.4453254 | 155.991 | 2.991246
| 35.4563115 | 155.9417 | 2.990153
| 35.4671592 | 155.9835 | 2.989103
| 35.4780247 | 156.0036 | 2.988022
Maximum Depth | 35.4891032 | 156.0678 | 2.986879
| 35.5000753 | 155.9249 | 2.985857
| 35.5100867 | 155.9685 | 2.984855
| 35.5210642 | 155.963 | 2.983703
| 35.5320516 | 155.9173 | 2.982599
| 35.5429756 | 155.9617 | 2.981466
| 35.552981 | 155.9243 | 2.980411
| 35.5638468 | 155.9956 | 2.979479
| 35.5748807 | 155.9622 | 2.978296
| 35.5857516 | 156.0027 | 2.977314
| 35.5957789 | 155.9851 | 2.976211
| 35.606781 | 156.0233 | 2.975171
| 35.6177122 | 155.9845 | 2.974058
| 35.6286861 | 155.9734 | 2.97295
| 35.6387121 | 155.9743 | 2.972048
| 35.648713 | 155.9479 | 2.970893
| 35.6596062 | 155.9382 | 2.969913
| 35.6717159 | 155.912 | 2.968699
| 35.6825583 | 155.8809 | 2.96767
| 35.6934144 | 155.8928 | 2.966549
| 35.7034664 | 155.9041 | 2.965544
| 35.7144664 | 155.8756 | 2.964564
| 35.7254725 | 155.8189 | 2.963343
| 35.7364559 | 155.9598 | 2.96227
| 35.7473524 | 155.8675 | 2.96119
| 35.7583593 | 155.9015 | 2.960065
| 35.7693533 | 155.8684 | 2.95902
| 35.7793588 | 155.8832 | 2.95802
| 35.7903182 | 155.8994 | 2.956884
| 35.8013123 | 155.8353 | 2.955824
| 35.8122524 | 155.8414 | 2.954655
| 35.8232645 | 155.9063 | 2.953549
| 35.8332934 | 155.8715 | 2.952676
| 35.84431 | 155.7998 | 2.951515
| 35.8550754 | 155.8721 | 2.950453
| 35.8660271 | 155.8997 | 2.949293
| 35.876304 | 155.837 | 2.94828
| 35.8871478 | 155.8535 | 2.947246
| 35.8981126 | 155.7696 | 2.946104
| 35.9089546 | 155.7391 | 2.94498
| 35.9190096 | 155.8638 | 2.944025
| 35.9299818 | 155.8489 | 2.942973
| 35.9400015 | 155.7953 | 2.941956
| 35.9509351 | 155.7888 | 2.940802
| 35.9609397 | 155.7511 | 2.939872
| 35.9718698 | 155.8341 | 2.938709
| 35.9828573 | 155.8104 | 2.937695
| 35.9937656 | 155.8937 | 2.936549
| 36.0038065 | 155.8576 | 2.935485
| 36.0147825 | 155.9441 | 2.934402
| 36.0257405 | 155.8774 | 2.933417
| 36.0367082 | 155.9545 | 2.932225
| 36.0475988 | 155.8142 | 2.931246
| 36.0576528 | 155.8585 | 2.93017
| 36.0686351 | 155.8873 | 2.929102
| 36.0786671 | 155.7958 | 2.928069
| 36.0896075 | 155.86 | 2.927025
| 36.1005547 | 155.7809 | 2.92587
| 36.1114993 | 155.7851 | 2.924876
| 36.1215433 | 155.739 | 2.923781
| 36.1325778 | 155.8398 | 2.922663
| 36.1434579 | 155.809 | 2.921655
| 36.1534627 | 155.7813 | 2.920609
| 36.1643844 | 155.7295 | 2.919507
| 36.1753327 | 155.7884 | 2.918498
| 36.1853828 | 155.8201 | 2.917407
| 36.1963437 | 155.8191 | 2.916346
| 36.2063449 | 155.7192 | 2.915301
| 36.2173195 | 155.739 | 2.914204
| 36.2273416 | 155.7875 | 2.913292
| 36.2381072 | 155.7706 | 2.91216
| 36.2481094 | 155.7462 | 2.911125
| 36.259261 | 155.708 | 2.91006
| 36.2701301 | 155.7656 | 2.908953
| 36.2810605 | 155.7653 | 2.907815
| 36.2911069 | 155.8025 | 2.90681
| 36.3020225 | 155.7496 | 2.905758
| 36.3129118 | 155.8128 | 2.90468
| 36.322933 | 155.7991 | 2.903652
| 36.3329789 | 155.7922 | 2.902553
| 36.3439031 | 155.8022 | 2.90158
| 36.3548964 | 155.7371 | 2.900491
| 36.365836 | 155.715 | 2.899357
| 36.3768266 | 155.7604 | 2.898318
| 36.3868306 | 155.7684 | 2.897333
| 36.3977113 | 155.7451 | 2.89614
| 36.4077445 | 155.6756 | 2.895216
| 36.4187582 | 155.7433 | 2.894065
| 36.4296071 | 155.6688 | 2.89301
| 36.4396547 | 155.7435 | 2.89198
| 36.4496566 | 155.6906 | 2.891
| 36.4596652 | 155.7611 | 2.890034
| 36.4706102 | 155.7637 | 2.888965
| 36.4815515 | 155.706 | 2.887851
| 36.4916225 | 155.7711 | 2.886818
| 36.5025316 | 155.7289 | 2.885773
| 36.5135386 | 155.7348 | 2.884602
| 36.5244818 | 155.7247 | 2.883447
| 36.5353489 | 155.6806 | 2.882451
| 36.545436 | 155.7398 | 2.881487
| 36.5563821 | 155.7201 | 2.880408
| 36.5673818 | 155.6676 | 2.879233
| 36.5783736 | 155.6579 | 2.878148
| 36.5893378 | 155.7107 | 2.877067
| 36.5993392 | 155.6983 | 2.876082
| 36.6103302 | 155.7018 | 2.874968
| 36.6213183 | 155.7456 | 2.873789
| 36.6323334 | 155.6785 | 2.872747
| 36.643307 | 155.7618 | 2.871675
| 36.6542857 | 155.7067 | 2.870487
| 36.6650126 | 155.7018 | 2.869469
| 36.6750382 | 155.7014 | 2.868437
| 36.6850683 | 155.6611 | 2.867544
| 36.6960519 | 155.6906 | 2.866335
| 36.7070071 | 155.5632 | 2.865215
| 36.7179788 | 155.7395 | 2.864173
| 36.728974 | 155.5924 | 2.863138
| 36.739974 | 155.7091 | 2.861938
| 36.7508606 | 155.6776 | 2.86086
| 36.7608636 | 155.7595 | 2.859914
| 36.7708809 | 155.6469 | 2.858898
| 36.781779 | 155.7224 | 2.857823
| 36.7917863 | 155.6847 | 2.856802
| 36.802685 | 155.7145 | 2.855702
| 36.812688 | 155.6849 | 2.854712
| 36.8226904 | 155.7256 | 2.853627
| 36.833648 | 155.679 | 2.852606
| 36.8445602 | 155.7208 | 2.851555
| 36.855531 | 155.7004 | 2.850383
| 36.8655899 | 155.6756 | 2.849447
| 36.8764811 | 155.7229 | 2.848408
| 36.8875311 | 155.6448 | 2.847263
| 36.8984535 | 155.6406 | 2.846185
| 36.9084848 | 155.6204 | 2.845157
| 36.9194617 | 155.6726 | 2.84402
| 36.930309 | 155.6301 | 2.842905
| 36.9403288 | 155.6884 | 2.841923
| 36.9504059 | 155.6412 | 2.84103
| 36.9613387 | 155.6059 | 2.839872
| 36.9723355 | 155.5534 | 2.838772
| 36.9823566 | 155.5436 | 2.83778
| 36.9933113 | 155.6178 | 2.836635
| 37.0033412 | 155.6229 | 2.835722
| 37.0143359 | 155.5639 | 2.834552
| 37.0253104 | 155.5827 | 2.83354
| 37.0360792 | 155.5567 | 2.832228
| 37.0461011 | 155.6127 | 2.831406
| 37.0561225 | 155.6042 | 2.830399
| 37.0670871 | 155.6356 | 2.829252
| 37.0780413 | 155.5938 | 2.828222
| 37.0890213 | 155.5769 | 2.827134
| 37.1000072 | 155.5513 | 2.825965
| 37.1109803 | 155.5802 | 2.824908
| 37.1209996 | 155.5908 | 2.823791
| 37.1318364 | 155.5775 | 2.822777
| 37.1419194 | 155.5702 | 2.821794
| 37.1528344 | 155.5343 | 2.820762
| 37.1637782 | 155.5511 | 2.819698
| 37.173837 | 155.5345 | 2.818662
| 37.1847671 | 155.5017 | 2.817559
| 37.1947801 | 155.4877 | 2.816468
| 37.2057386 | 155.5266 | 2.815477
| 37.2166809 | 155.5357 | 2.814393
| 37.2276524 | 155.4611 | 2.813215
| 37.2376837 | 155.4882 | 2.812232
| 37.2476843 | 155.4603 | 2.811277
| 37.2585434 | 155.528 | 2.810126
| 37.2685768 | 155.4919 | 2.809158
| 37.2785803 | 155.5158 | 2.808123
| 37.2894428 | 155.4574 | 2.807041
| 37.2995007 | 155.4845 | 2.806041
| 37.3103801 | 155.4502 | 2.804978
| 37.3204315 | 155.5878 | 2.804048
| 37.3313584 | 155.511 | 2.802925
| 37.3424167 | 155.4439 | 2.801849
| 37.3533159 | 155.5573 | 2.800654
| 37.3633182 | 155.5449 | 2.799694
| 37.3734139 | 155.4952 | 2.798674
| 37.3843586 | 155.4949 | 2.797595
| 37.395288 | 155.4249 | 2.796522
| 37.4053095 | 155.4261 | 2.79553
| 37.4153312 | 155.4904 | 2.794478
| 37.426271 | 155.4519 | 2.793429
| 37.4372583 | 155.4072 | 2.79232
| 37.4481323 | 155.4395 | 2.791258
| 37.4591018 | 155.4 | 2.790161
| 37.4700945 | 155.3922 | 2.789026
| 37.4809507 | 155.4292 | 2.787956
| 37.4910141 | 155.3911 | 2.786959
| 37.5019734 | 155.4585 | 2.785783
| 37.5120088 | 155.37 | 2.78483
| 37.5229036 | 155.3716 | 2.783826
| 37.5338451 | 155.3833 | 2.782621
| 37.5438798 | 155.3676 | 2.781628
| 37.5548301 | 155.306 | 2.780553
| 37.5657614 | 155.4411 | 2.779475
| 37.5758292 | 155.3996 | 2.778538
| 37.5867273 | 155.4576 | 2.777328
| 37.5977196 | 155.4485 | 2.776284
| 37.6086055 | 155.4248 | 2.77521
| 37.6187081 | 155.4328 | 2.77421
| 37.6296073 | 155.3894 | 2.773055
| 37.6396239 | 155.4178 | 2.772129
| 37.6505365 | 155.4356 | 2.770947
| 37.660626 | 155.5019 | 2.769858
| 37.6714635 | 155.4543 | 2.768935
| 37.6814863 | 155.3641 | 2.767912
| 37.6924733 | 155.448 | 2.766789
| 37.7024733 | 155.4619 | 2.765768
| 37.7134566 | 155.505 | 2.764645
| 37.7243561 | 155.5238 | 2.76355
| 37.7353382 | 155.422 | 2.762502
| 37.7463555 | 155.5205 | 2.761415
| 37.7563577 | 155.4987 | 2.76038
| 37.7663687 | 155.3855 | 2.759399
| 37.7773099 | 155.4564 | 2.758215
| 37.787336 | 155.4437 | 2.757247
| 37.798315 | 155.4252 | 2.756244
| 37.8090952 | 155.4087 | 2.755181
| 37.8191461 | 155.4312 | 2.754111
| 37.8300784 | 155.4241 | 2.753008
| 37.84103 | 155.3768 | 2.751958
| 37.8519777 | 155.3894 | 2.750918
| 37.862305 | 155.4305 | 2.749785
| 37.8723545 | 155.4116 | 2.748815
| 37.8833512 | 155.3565 | 2.747721
| 37.8941429 | 155.3273 | 2.746632
| 37.9042805 | 155.3632 | 2.745603
| 37.9152459 | 155.3444 | 2.744511
| 37.9261006 | 155.2867 | 2.743446
| 37.9361028 | 155.3362 | 2.742471
| 37.9470179 | 155.3537 | 2.741369
| 37.9570596 | 155.3542 | 2.740355
| 37.9679867 | 155.3529 | 2.739162
| 37.9789992 | 155.4048 | 2.738131
| 37.9899349 | 155.3487 | 2.737052
| 38.0009198 | 155.3591 | 2.736009
| 38.0118395 | 155.3344 | 2.734887
| 38.0228402 | 155.2826 | 2.733762
| 38.0337784 | 155.2904 | 2.732738
| 38.043845 | 155.276 | 2.731641
| 38.0546661 | 155.2566 | 2.730639
| 38.064686 | 155.2798 | 2.729592
| 38.0747584 | 155.2395 | 2.728625
| 38.0856098 | 155.209 | 2.72749
| 38.0966869 | 155.2123 | 2.726347
| 38.1076018 | 155.2793 | 2.725341
| 38.1185509 | 155.2955 | 2.724261
| 38.1295534 | 155.281 | 2.72309
| 38.1395554 | 155.3022 | 2.72216
| 38.1504545 | 155.3016 | 2.721025
| 38.1614579 | 155.3262 | 2.71987
| 38.1723471 | 155.2983 | 2.718886
| 38.1823961 | 155.2503 | 2.717791
| 38.1923961 | 155.2524 | 2.716786
| 38.203355 | 155.2923 | 2.71571
| 38.2143498 | 155.2395 | 2.714571
| 38.2253777 | 155.2664 | 2.713598
| 38.2363097 | 155.2191 | 2.71245
| 38.2473319 | 155.2404 | 2.711338
| 38.2583333 | 155.1656 | 2.710288
| 38.2692635 | 155.2045 | 2.70915
| 38.2800896 | 155.1701 | 2.708097
| 38.2901014 | 155.2128 | 2.707091
| 38.3010795 | 155.1907 | 2.706013
| 38.3111016 | 155.2454 | 2.704981
| 38.3220493 | 155.2551 | 2.703886
| 38.3330299 | 155.1598 | 2.702888
| 38.3439025 | 155.1832 | 2.701611
| 38.3539716 | 155.2148 | 2.700724
| 38.3639725 | 155.1891 | 2.699684
| 38.3749601 | 155.2371 | 2.698625
| 38.3859279 | 155.2218 | 2.697513
| 38.3968758 | 155.2931 | 2.696428
| 38.4068796 | 155.2263 | 2.695373
| 38.4178327 | 155.2117 | 2.694333
| 38.4288036 | 155.2389 | 2.693165
| 38.4396797 | 155.2399 | 2.692123
| 38.4496824 | 155.1889 | 2.691088
| 38.460727 | 155.1545 | 2.690083
| 38.4716578 | 155.1882 | 2.68895
| 38.4826612 | 155.1101 | 2.687855
| 38.4936554 | 155.2485 | 2.68666
| 38.5046041 | 155.2174 | 2.68562
| 38.5155801 | 155.183 | 2.684548
| 38.5264889 | 155.1629 | 2.683427
| 38.5365558 | 155.2241 | 2.6825
| 38.5474605 | 155.1609 | 2.681355
| 38.5583566 | 155.1946 | 2.68022
| 38.5684347 | 155.1271 | 2.679257
| 38.5784568 | 155.1633 | 2.6783
| 38.5893763 | 155.1652 | 2.677153
| 38.6003506 | 155.1658 | 2.676021
| 38.6103556 | 155.1955 | 2.67507
| 38.6213322 | 155.2623 | 2.673938
| 38.6313543 | 155.0937 | 2.672965
| 38.6423115 | 155.1241 | 2.67197
| 38.6533092 | 155.1672 | 2.670815
| 38.6641287 | 155.2256 | 2.669723
| 38.6751003 | 155.1416 | 2.668571
| 38.685291 | 155.1483 | 2.667527
| 38.6961181 | 155.195 | 2.666459
| 38.7070562 | 155.0842 | 2.66537
| 38.7180125 | 155.1127 | 2.66428
| 38.7280356 | 155.1129 | 2.663297
| 38.7388976 | 155.1981 | 2.662146
| 38.7489535 | 155.0551 | 2.661211
| 38.7599619 | 155.1351 | 2.660185
| 38.7709568 | 155.0979 | 2.659
| 38.7809573 | 155.1357 | 2.658025
| 38.791828 | 155.0631 | 2.656908
| 38.8018883 | 155.143 | 2.655902
| 38.8128354 | 155.0983 | 2.654842
| 38.823812 | 155.1184 | 2.653805
| 38.8346825 | 155.0788 | 2.652638
| 38.8447052 | 155.0577 | 2.651645
| 38.8547515 | 155.0883 | 2.650716
| 38.8657289 | 155.0825 | 2.649488
| 38.8765783 | 155.0559 | 2.648438
| 38.8867182 | 155.0273 | 2.647429
| 38.8976293 | 155.0383 | 2.646193
| 38.9076308 | 155.0201 | 2.645398
| 38.9185034 | 154.9666 | 2.644291
| 38.9285198 | 154.9917 | 2.643319
| 38.9395518 | 155.1117 | 2.642191
| 38.9504971 | 155.0757 | 2.641086
| 38.9614785 | 155.0316 | 2.639998
| 38.9724891 | 155.0958 | 2.638937
| 38.9824956 | 155.0377 | 2.637891
| 38.9934763 | 154.9816 | 2.636853
| 39.0044561 | 155.0905 | 2.635625
| 39.0154052 | 154.9881 | 2.634575
| 39.0263567 | 154.9758 | 2.633445
| 39.0373479 | 154.9677 | 2.632406
| 39.0473946 | 155.0184 | 2.631381
| 39.0573977 | 154.9875 | 2.630426
| 39.0683436 | 154.9555 | 2.629347
| 39.0793478 | 154.937 | 2.628211
| 39.0903285 | 155.0271 | 2.627088
| 39.101289 | 154.9597 | 2.626032
| 39.1122764 | 154.9503 | 2.624888
| 39.1223099 | 154.957 | 2.62393
| 39.133078 | 154.9446 | 2.622878
| 39.1430942 | 154.9212 | 2.621837
| 39.1540974 | 154.9163 | 2.620751
| 39.1650177 | 154.8849 | 2.619659
| 39.1750267 | 154.9732 | 2.618633
| 39.1859981 | 154.9227 | 2.617491
| 39.1969729 | 155.0112 | 2.616429
| 39.2079314 | 154.9655 | 2.615388
| 39.218859 | 154.9966 | 2.61419
| 39.2298823 | 154.9324 | 2.613213
| 39.2408493 | 155.0005 | 2.612131
| 39.2517713 | 155.0125 | 2.610914
| 39.2617826 | 154.9825 | 2.609938
| 39.272768 | 154.953 | 2.608814
| 39.2837082 | 155.0039 | 2.60771
| 39.2946842 | 154.9291 | 2.606633
| 39.3056841 | 154.9433 | 2.605593
| 39.3157586 | 154.9173 | 2.60454
| 39.326697 | 154.9701 | 2.603466
| 39.3376074 | 154.892 | 2.602395
| 39.3485246 | 154.9234 | 2.601294
| 39.3585713 | 154.912 | 2.600204
| 39.3695179 | 154.8763 | 2.599204
| 39.3795686 | 154.9521 | 2.598159
| 39.3905818 | 154.86 | 2.597148
| 39.4015526 | 154.8753 | 2.596031
| 39.4125244 | 154.8169 | 2.594909
| 39.4234733 | 154.8195 | 2.593884
| 39.4344914 | 154.8464 | 2.592692
| 39.445409 | 154.8075 | 2.5916
| 39.4563913 | 154.8659 | 2.590452
| 39.4664103 | 154.7945 | 2.589585
| 39.4772839 | 154.8249 | 2.588418
| 39.4873046 | 154.8002 | 2.587436
| 39.4973359 | 154.7466 | 2.586437
| 39.507342 | 154.8136 | 2.585452
| 39.5173538 | 154.8141 | 2.584446
| 39.5281447 | 154.8825 | 2.583392
| 39.5383332 | 154.801 | 2.582293
| 39.5491372 | 154.8068 | 2.581302
| 39.5600642 | 154.7822 | 2.580155
| 39.5710829 | 154.7634 | 2.579083
| 39.5820427 | 154.8104 | 2.577967
| 39.5929729 | 154.7971 | 2.576869
| 39.6031053 | 154.8181 | 2.57583
| 39.6140473 | 154.8103 | 2.574796
| 39.6250248 | 154.8933 | 2.573633
| 39.6359096 | 154.8495 | 2.572545
| 39.6459492 | 154.8387 | 2.571606
| 39.6569321 | 154.8141 | 2.570463
| 39.6678453 | 154.7975 | 2.569321
| 39.6789128 | 154.8044 | 2.568335
| 39.6896697 | 154.7509 | 2.567234
| 39.6997781 | 154.8153 | 2.566233
| 39.7098574 | 154.8113 | 2.565185
| 39.7207499 | 154.7561 | 2.564066
| 39.7317033 | 154.8456 | 2.562966
| 39.7425992 | 154.7963 | 2.561881
| 39.7526444 | 154.7956 | 2.560842
| 39.7636028 | 154.7758 | 2.559761
| 39.7745731 | 154.7771 | 2.558669
| 39.7845752 | 154.7663 | 2.557698
| 39.7955292 | 154.7455 | 2.556678
| 39.8064743 | 154.7747 | 2.555569
| 39.8174516 | 154.7822 | 2.554421
| 39.8274566 | 154.7001 | 2.55349
| 39.8384247 | 154.6093 | 2.552339
| 39.8493894 | 154.7341 | 2.551272
| 39.8594418 | 154.7421 | 2.550237
| 39.8703685 | 154.8393 | 2.549164
| 39.8813297 | 154.7226 | 2.548098
| 39.8922744 | 154.7505 | 2.546954
| 39.903345 | 154.722 | 2.545781
| 39.9143354 | 154.6497 | 2.544773
| 39.9252725 | 154.6348 | 2.543684
| 39.9362277 | 154.7081 | 2.542518
| 39.9462473 | 154.7255 | 2.541511
| 39.9570919 | 154.7232 | 2.540527
| 39.9680912 | 154.6538 | 2.539317
| 39.9790471 | 154.6635 | 2.538256
| 39.9899921 | 154.5754 | 2.537217
| 40.0009015 | 154.7394 | 2.536126
| 40.0109313 | 154.632 | 2.535163
| 40.0209473 | 154.6773 | 2.534111
| 40.0318336 | 154.661 | 2.533033
| 40.0418489 | 154.6285 | 2.532051
| 40.0518504 | 154.6216 | 2.531016
| 40.061855 | 154.5865 | 2.52995
| 40.072717 | 154.5845 | 2.528909
| 40.0837053 | 154.5891 | 2.527811
| 40.0946618 | 154.5917 | 2.52678
| 40.1047014 | 154.609 | 2.525711
| 40.1147049 | 154.5992 | 2.524731
| 40.1256048 | 154.5995 | 2.523621
| 40.1356582 | 154.6383 | 2.52258
| 40.1466028 | 154.5816 | 2.521521
| 40.1575832 | 154.6652 | 2.520473
| 40.1676215 | 154.5339 | 2.519439
| 40.1784511 | 154.6272 | 2.518366
| 40.1884994 | 154.5966 | 2.517376
| 40.1994272 | 154.5587 | 2.516303
| 40.2094314 | 154.4957 | 2.515303
| 40.2204016 | 154.4895 | 2.514141
| 40.2312792 | 154.5978 | 2.513148
| 40.2413555 | 154.6174 | 2.512096
| 40.2522764 | 154.5909 | 2.511024
| 40.2623185 | 154.6342 | 2.509969
| 40.2732819 | 154.629 | 2.508888
| 40.2833343 | 154.5689 | 2.507858
| 40.2933349 | 154.561 | 2.506813
| 40.3042318 | 154.6514 | 2.505848
| 40.3142799 | 154.6261 | 2.504798
| 40.3243097 | 154.5631 | 2.50375
| 40.3351555 | 154.5614 | 2.502716
| 40.3460847 | 154.5319 | 2.501598
| 40.3560891 | 154.6002 | 2.500622
| 40.3670747 | 154.5639 | 2.499494
| 40.3780242 | 154.5503 | 2.498459
| 40.3889766 | 154.4958 | 2.497409
| 40.3998747 | 154.4897 | 2.496239
| 40.4102424 | 154.5868 | 2.495182
| 40.4209438 | 154.4931 | 2.494212
| 40.431905 | 154.5531 | 2.493036
| 40.4428487 | 154.5145 | 2.491976
| 40.4528606 | 154.5047 | 2.49095
| 40.4637796 | 154.5141 | 2.489868
| 40.4738056 | 154.5159 | 2.488871
| 40.4847578 | 154.5603 | 2.487795
| 40.4957104 | 154.5159 | 2.4866
| 40.5066224 | 154.5088 | 2.485544
| 40.5167045 | 154.4471 | 2.484541
| 40.5276801 | 154.4928 | 2.483533
| 40.5385488 | 154.4798 | 2.482396
| 40.5495961 | 154.5116 | 2.481292
| 40.5605683 | 154.4218 | 2.480174
| 40.571522 | 154.5165 | 2.479054
| 40.5825001 | 154.4225 | 2.478001
| 40.5935043 | 154.4636 | 2.476926
| 40.6044061 | 154.4432 | 2.475831
| 40.6144235 | 154.4745 | 2.474789
| 40.6253018 | 154.4771 | 2.473671
| 40.6353458 | 154.4647 | 2.472702
| 40.6463689 | 154.4294 | 2.471599
| 40.6573024 | 154.4621 | 2.470461
| 40.6673269 | 154.4886 | 2.469473
| 40.6783557 | 154.519 | 2.468421
| 40.6893013 | 154.4348 | 2.467306
| 40.699554 | 154.5131 | 2.466256
| 40.7100914 | 154.47 | 2.465287
| 40.7212666 | 154.4706 | 2.464044
| 40.7320432 | 154.4748 | 2.463047
| 40.7430522 | 154.433 | 2.461946
| 40.7540734 | 154.4632 | 2.460889
| 40.7640759 | 154.4683 | 2.459854
| 40.775003 | 154.5302 | 2.458706
| 40.7859627 | 154.4867 | 2.45759
| 40.7969766 | 154.5214 | 2.456538
| 40.8079728 | 154.441 | 2.455434
| 40.8187996 | 154.429 | 2.454336
| 40.8288284 | 154.4004 | 2.453308
| 40.8388727 | 154.3413 | 2.452394
| 40.8498278 | 154.3961 | 2.451318
| 40.8607592 | 154.3909 | 2.45022
| 40.8707721 | 154.3341 | 2.449229
| 40.8808002 | 154.3349 | 2.448241
| 40.8917071 | 154.4189 | 2.44709
| 40.9026746 | 154.4043 | 2.445924
| 40.9126757 | 154.411 | 2.444898
| 40.9236836 | 154.3543 | 2.443953
| 40.9345926 | 154.3455 | 2.442792
| 40.9455187 | 154.3685 | 2.441654
| 40.9556024 | 154.3969 | 2.440711
| 40.9664709 | 154.3843 | 2.439614
| 40.9765188 | 154.3482 | 2.438559
| 40.9874865 | 154.3987 | 2.437508
| 40.9983677 | 154.3475 | 2.436414
| 41.0085579 | 154.3309 | 2.435485
| 41.0194074 | 154.3672 | 2.43434
| 41.0303314 | 154.3792 | 2.433258
| 41.0413614 | 154.3935 | 2.432165
| 41.0513849 | 154.3839 | 2.431143
| 41.0623276 | 154.3865 | 2.430018
| 41.0723324 | 154.3696 | 2.429018
| 41.0833402 | 154.435 | 2.427987
| 41.0941287 | 154.3472 | 2.426863
| 41.1051428 | 154.3547 | 2.425792
| 41.1154301 | 154.328 | 2.424783
| 41.1260705 | 154.3727 | 2.423689
| 41.1370782 | 154.2917 | 2.422598
| 41.1470975 | 154.2747 | 2.421612
| 41.1579905 | 154.3833 | 2.420417
| 41.1680146 | 154.3255 | 2.41946
| 41.1789997 | 154.352 | 2.418361
| 41.1899359 | 154.3482 | 2.417288
| 41.2009284 | 154.3546 | 2.416158
| 41.2118508 | 154.4386 | 2.415026
| 41.2218951 | 154.3429 | 2.414057
| 41.2328718 | 154.3594 | 2.413049
| 41.2438246 | 154.3448 | 2.411819
| 41.2538295 | 154.3742 | 2.410888
| 41.2647998 | 154.3162 | 2.409796
| 41.2757332 | 154.3243 | 2.408678
| 41.2857396 | 154.3251 | 2.407607
| 41.2967269 | 154.3303 | 2.406573
| 41.3075505 | 154.4184 | 2.405561
| 41.3175696 | 154.3276 | 2.404469
| 41.3277428 | 154.3259 | 2.403442
| 41.3385983 | 154.3294 | 2.402421
| 41.349597 | 154.2831 | 2.401316
End Of Stiffness Data Index | 41.3605518 | 154.2471 | 2.400246
| 41.3774326 | 154.2892 | 2.398613
| 41.3874708 | 154.2641 | 2.397625
| 41.3975412 | 154.2553 | 2.396718
| 41.4084509 | 154.2462 | 2.395481
| 41.4185021 | 154.247 | 2.394476
| 41.4294445 | 154.1981 | 2.393427
| 41.4404449 | 154.2739 | 2.392372
| 41.4513995 | 154.2425 | 2.391257
| 41.4623226 | 154.2159 | 2.390169
| 41.4723471 | 154.1649 | 2.389117
| 41.4833315 | 154.2294 | 2.388028
| 41.4943002 | 154.2116 | 2.387032
| 41.5043219 | 154.1596 | 2.386085
| 41.5143674 | 154.2305 | 2.384955
| 41.5252805 | 154.1287 | 2.383854
| 41.5360906 | 154.2421 | 2.382853
| 41.5461639 | 154.1993 | 2.381785
| 41.5571163 | 154.2641 | 2.380665
| 41.568092 | 154.2187 | 2.379552
| 41.5790453 | 154.1613 | 2.378467
| 41.5891081 | 154.2193 | 2.377506
| 41.5999758 | 154.2429 | 2.376419
| 41.6100281 | 154.2195 | 2.375374
| 41.6200506 | 154.2245 | 2.374432
| 41.6309777 | 154.2242 | 2.373214
| 41.6419657 | 154.2048 | 2.372245
| 41.6529226 | 154.1377 | 2.371104
| 41.6629622 | 154.0831 | 2.370065
| 41.6738721 | 154.0423 | 2.369019
| 41.6847673 | 154.0854 | 2.368035
| 41.6948119 | 154.0898 | 2.366915
| 41.7057807 | 154.1177 | 2.365914
| 41.7167187 | 154.1673 | 2.364735
| 41.7277547 | 154.1848 | 2.363631
| 41.7385931 | 154.1689 | 2.362582
| 41.7487054 | 154.1124 | 2.361511
| 41.7595697 | 154.1308 | 2.36045
| 41.7696407 | 154.1356 | 2.359453
| 41.7805812 | 154.1314 | 2.358404
| 41.7915435 | 154.1311 | 2.357287
| 41.8015448 | 154.1313 | 2.356172
| 41.8124943 | 154.1536 | 2.355122
| 41.8234681 | 154.2078 | 2.35405
| 41.8344016 | 154.2343 | 2.352997
| 41.8444278 | 154.1888 | 2.351964
| 41.8553461 | 154.1652 | 2.350887
| 41.8653479 | 154.2039 | 2.349892
| 41.8753514 | 154.1507 | 2.348856
| 41.8853737 | 154.1577 | 2.347904
| 41.8963542 | 154.16 | 2.346846
| 41.9063591 | 154.201 | 2.345831
| 41.9173041 | 154.1586 | 2.344696
| 41.9273329 | 154.1432 | 2.343713
| 41.9383291 | 154.1212 | 2.342604
| 41.9491391 | 154.1277 | 2.341483
| 41.9592978 | 154.113 | 2.340542
| 41.9701397 | 154.1062 | 2.339423
| 41.9810999 | 154.0841 | 2.338417
| 41.9920743 | 154.0815 | 2.337184
| 42.0030441 | 154.052 | 2.336202
| 42.0139509 | 154.0689 | 2.335012
| 42.0240403 | 154.0895 | 2.334013
| 42.0349622 | 154.085 | 2.332885
| 42.0459234 | 154.0872 | 2.331824
| 42.0568644 | 154.1135 | 2.330705
| 42.0668725 | 154.0489 | 2.329749
| 42.077822 | 154.0165 | 2.328639
| 42.0878514 | 153.9632 | 2.327617
| 42.0988083 | 153.9178 | 2.326561
| 42.1097708 | 153.9914 | 2.32543
| 42.1198282 | 154.0594 | 2.324454
| 42.1306245 | 154.0127 | 2.323404
| 42.1406542 | 154.0414 | 2.322476
| 42.1516476 | 154.0527 | 2.321242
| 42.1626243 | 154.0505 | 2.320159
| 42.1734946 | 153.9866 | 2.319097
| 42.1836034 | 154.0543 | 2.318086
| 42.1945954 | 153.9664 | 2.317007
| 42.2055193 | 153.9473 | 2.31592
| 42.2155208 | 153.9864 | 2.3149
| 42.2264876 | 153.9459 | 2.313748
| 42.2374637 | 153.8911 | 2.31269
| 42.2483561 | 153.9235 | 2.311626
| 42.2584484 | 153.9775 | 2.310537
| 42.2693836 | 153.9416 | 2.309498
| 42.2803246 | 153.9798 | 2.308404
| 42.2903463 | 153.9956 | 2.307447
| 42.3013504 | 153.9671 | 2.306287
| 42.3123017 | 153.9839 | 2.305242
| 42.322326 | 153.9038 | 2.304189
| 42.3332507 | 153.8636 | 2.303147
| 42.3441343 | 153.9469 | 2.302023
| 42.3543245 | 153.8716 | 2.300974
| 42.3651329 | 153.8797 | 2.299928
| 42.3751398 | 153.9363 | 2.298978
| 42.3859901 | 153.8727 | 2.297763
| 42.3960564 | 153.8499 | 2.296906
| 42.4070477 | 153.9128 | 2.295722
| 42.4179974 | 153.965 | 2.294647
| 42.4289216 | 153.8817 | 2.293545
| 42.4390097 | 153.8469 | 2.292581
| 42.4499219 | 153.8433 | 2.291515
| 42.4608548 | 153.8608 | 2.290341
| 42.4718377 | 153.8417 | 2.289288
| 42.4818486 | 153.8121 | 2.288342
| 42.492804 | 153.8986 | 2.287141
| 42.5037242 | 153.8082 | 2.286124
| 42.5137499 | 153.8444 | 2.285122
| 42.5246983 | 153.8467 | 2.283972
| 42.5347269 | 153.8673 | 2.283059
| 42.5455896 | 153.7973 | 2.281928
| 42.5556882 | 153.7849 | 2.280858
| 42.5665732 | 153.8017 | 2.279789
| 42.5765927 | 153.893 | 2.278782
| 42.5875161 | 153.834 | 2.2777
| 42.5985897 | 153.8097 | 2.276628
| 42.609529 | 153.8117 | 2.275544
| 42.620524 | 153.7553 | 2.274444
| 42.6314961 | 153.7332 | 2.273367
| 42.64157 | 153.7253 | 2.272315
| 42.6524719 | 153.83 | 2.27131
| 42.6633507 | 153.6945 | 2.270147
| 42.6734701 | 153.7298 | 2.2691
| 42.6843443 | 153.7771 | 2.268102
| 42.6953265 | 153.7991 | 2.266974
| 42.7053511 | 153.7627 | 2.265882
| 42.7162721 | 153.6924 | 2.26487
| 42.726347 | 153.7701 | 2.263827
| 42.7370865 | 153.7318 | 2.262693
| 42.748099 | 153.6796 | 2.261677
| 42.7581429 | 153.7077 | 2.260577
| 42.7691489 | 153.6905 | 2.259572
| 42.7800935 | 153.7495 | 2.258452
| 42.7901135 | 153.6992 | 2.257521
| 42.8010181 | 153.6505 | 2.256385
| 42.8119922 | 153.7309 | 2.255308
| 42.8229251 | 153.7008 | 2.254249
| 42.8330098 | 153.7519 | 2.253166
| 42.8439644 | 153.6566 | 2.25214
| 42.8548729 | 153.6751 | 2.250999
| 42.8658702 | 153.6339 | 2.24992
| 42.8768499 | 153.7023 | 2.248777
| 42.8878296 | 153.7396 | 2.247759
| 42.898796 | 153.6816 | 2.246587
| 42.9097353 | 153.6709 | 2.245568
| 42.9197542 | 153.6422 | 2.244576
| 42.9307588 | 153.6468 | 2.243436
| 42.9416933 | 153.6238 | 2.242317
| 42.9525705 | 153.6127 | 2.2413
| 42.9635221 | 153.6341 | 2.24019
| 42.9736008 | 153.6392 | 2.239107
| 42.9845966 | 153.6573 | 2.238137
| 42.9955929 | 153.6126 | 2.236958
| 43.0064404 | 153.659 | 2.235938
| 43.0174891 | 153.6019 | 2.234738
| 43.0284219 | 153.6006 | 2.23363
| 43.0384504 | 153.5675 | 2.232692
| 43.0493204 | 153.6433 | 2.23155
| 43.0593622 | 153.6574 | 2.230601
| 43.0694086 | 153.6311 | 2.229591
| 43.0794508 | 153.6157 | 2.228562
| 43.0903463 | 153.663 | 2.227507
| 43.1013554 | 153.6423 | 2.226376
| 43.1113689 | 153.6503 | 2.22537
| 43.1223466 | 153.6137 | 2.224302
| 43.132347 | 153.5808 | 2.223292
| 43.1432718 | 153.6288 | 2.22216
| 43.1541183 | 153.5649 | 2.221095
| 43.1651893 | 153.6236 | 2.220018
| 43.1752984 | 153.5551 | 2.218997
| 43.1862955 | 153.5817 | 2.217842
| 43.1971344 | 153.5279 | 2.216778
| 43.2081149 | 153.5227 | 2.21574
| 43.2181414 | 153.5949 | 2.214718
| 43.2290873 | 153.5647 | 2.213693
| 43.239093 | 153.5867 | 2.212582
| 43.2499635 | 153.5734 | 2.211475
| 43.2599805 | 153.6024 | 2.210509
| 43.270972 | 153.6244 | 2.20944
| 43.2819044 | 153.581 | 2.208301
| 43.2929206 | 153.5311 | 2.20729
| 43.3029213 | 153.496 | 2.20626
| 43.3138413 | 153.5226 | 2.205098
| 43.3239292 | 153.5024 | 2.204104
| 43.3347996 | 153.5124 | 2.203082
| 43.3457476 | 153.4849 | 2.201962
| 43.3557764 | 153.5262 | 2.200999
| 43.3666968 | 153.5431 | 2.199827
| 43.3776771 | 153.4271 | 2.198759
| 43.3877016 | 153.461 | 2.197852
| 43.3986217 | 153.4879 | 2.19671
| 43.4095901 | 153.5154 | 2.195573
| 43.4205418 | 153.5203 | 2.194443
| 43.4315203 | 153.4752 | 2.1934
| 43.4415374 | 153.423 | 2.192398
| 43.4524899 | 153.4317 | 2.191263
| 43.4634474 | 153.4307 | 2.190182
| 43.4734645 | 153.4847 | 2.189165
| 43.4843884 | 153.4348 | 2.188113
| 43.4953519 | 153.4339 | 2.187042
| 43.5063324 | 153.4034 | 2.185899
| 43.5163461 | 153.4445 | 2.184982
| 43.5273426 | 153.3547 | 2.183828
| 43.5381277 | 153.3978 | 2.182784
| 43.5482646 | 153.3811 | 2.18177
| 43.5591204 | 153.3614 | 2.18067
| 43.5700945 | 153.3137 | 2.179547
| 43.5811279 | 153.3364 | 2.178394
| 43.592117 | 153.3724 | 2.177345
| 43.6030534 | 153.2988 | 2.176317
| 43.614026 | 153.3212 | 2.175124
| 43.6250152 | 153.3594 | 2.174115
| 43.6350359 | 153.3353 | 2.173053
| 43.645946 | 153.3483 | 2.171947
| 43.6559674 | 153.2312 | 2.171045
| 43.6668242 | 153.3495 | 2.1699
| 43.6769218 | 153.363 | 2.16887
| 43.687871 | 153.2651 | 2.1678
| 43.6988518 | 153.2366 | 2.166652
| 43.7097747 | 153.2988 | 2.165539
| 43.7198225 | 153.322 | 2.164555
| 43.7307448 | 153.2173 | 2.163512
| 43.7417208 | 153.2546 | 2.16241
| 43.7527122 | 153.2452 | 2.161311
| 43.7627125 | 153.3206 | 2.160311
| 43.7735694 | 153.2188 | 2.159285
| 43.7835731 | 153.292 | 2.15824
| 43.7945526 | 153.2213 | 2.157102
| 43.8045708 | 153.2588 | 2.156075
| 43.8155203 | 153.3168 | 2.154975
| 43.826509 | 153.1963 | 2.153991
| 43.8374693 | 153.2523 | 2.152795
| 43.848428 | 153.2575 | 2.151784
| 43.8593201 | 153.3476 | 2.15065
| 43.8693641 | 153.3109 | 2.14958
| 43.8803203 | 153.237 | 2.148455
| 43.8903234 | 153.2359 | 2.14757
| 43.9012744 | 153.2871 | 2.1465
| 43.9113296 | 153.3129 | 2.145489
| 43.9213453 | 153.3099 | 2.144452
| 43.9321147 | 153.3439 | 2.143325
| 43.9422965 | 153.2634 | 2.142452
| 43.9532646 | 153.302 | 2.14127
| 43.9632984 | 153.3369 | 2.140297
| 43.973986 | 153.272 | 2.139138
| 43.9840199 | 153.2019 | 2.13816
| 43.9950758 | 153.2755 | 2.137054
| 44.0059916 | 153.3001 | 2.136018
| 44.0170036 | 153.2625 | 2.134877
| 44.0280756 | 153.2577 | 2.133719
| 44.0388998 | 153.315 | 2.132717
| 44.0489648 | 153.2747 | 2.1317
| 44.0599693 | 153.2615 | 2.13054
| 44.07081 | 153.2582 | 2.129406
| 44.0808558 | 153.2134 | 2.128476
| 44.0908652 | 153.3004 | 2.12749
| 44.1018213 | 153.2593 | 2.126445
| 44.1127954 | 153.2437 | 2.125322
| 44.1237456 | 153.2722 | 2.124212
| 44.1346949 | 153.2589 | 2.123158
| 44.1447217 | 153.2572 | 2.122145
| 44.1557326 | 153.2044 | 2.120939
| 44.1666517 | 153.1305 | 2.119972
| 44.1775512 | 153.1075 | 2.118782
| 44.1876253 | 153.1103 | 2.117794
| 44.1986589 | 153.1087 | 2.116741
| 44.209531 | 153.1391 | 2.115714
| 44.2204559 | 153.1848 | 2.114621
| 44.2304638 | 153.141 | 2.113511
| 44.2414491 | 153.1909 | 2.112452
| 44.252317 | 153.139 | 2.111355
| 44.2624195 | 153.1843 | 2.110335
| 44.2724215 | 153.1686 | 2.10943
| 44.2833281 | 153.0863 | 2.108319
| 44.2943477 | 153.0811 | 2.107252
| 44.3053486 | 153.1019 | 2.106082
| 44.3162652 | 153.1138 | 2.104955
| 44.3263263 | 153.1449 | 2.104019
| 44.337324 | 153.1821 | 2.102845
| 44.3480674 | 153.1322 | 2.101745
| 44.3581224 | 153.0624 | 2.10079
| 44.3690978 | 153.1071 | 2.099707
| 44.3791043 | 153.0762 | 2.098707
| 44.3900897 | 153.1022 | 2.097678
| 44.4003277 | 153.0664 | 2.096614
| 44.4110873 | 153.1001 | 2.095513
| 44.4210888 | 153.1087 | 2.094498
| 44.4320385 | 153.0724 | 2.093368
| 44.4420446 | 153.1676 | 2.092423
| 44.4529803 | 153.1145 | 2.091289
| 44.462987 | 153.0268 | 2.090388
| 44.4739645 | 153.043 | 2.089286
| 44.4849262 | 153.0871 | 2.088124
| 44.4958874 | 153.0735 | 2.087078
| 44.5069221 | 153.0988 | 2.08591
| 44.5178399 | 153.1049 | 2.084823
| 44.5288039 | 153.0414 | 2.083707
| 44.5398011 | 153.0794 | 2.082592
| 44.550673 | 153.0213 | 2.08156
| 44.5607336 | 153.0805 | 2.080509
| 44.5717135 | 153.0689 | 2.079521
| 44.582745 | 153.0339 | 2.078378
| 44.593706 | 153.0378 | 2.077191
| 44.6037061 | 153.0772 | 2.076231
| 44.6147188 | 152.9988 | 2.075155
| 44.6256742 | 153.0292 | 2.074055
| 44.6357123 | 153.0421 | 2.073081
| 44.6466976 | 153.0521 | 2.072012
| 44.6566997 | 153.0734 | 2.070972
| 44.667614 | 153.086 | 2.06977
| 44.6786112 | 152.9519 | 2.068806
| 44.6895477 | 152.9943 | 2.067617
| 44.7004485 | 153.0627 | 2.066602
| 44.7105155 | 153.0107 | 2.0656
| 44.7205275 | 153.0252 | 2.064589
| 44.7315339 | 153.0142 | 2.063464
| 44.7415343 | 153.0501 | 2.062429
| 44.7524581 | 153.03 | 2.061426
| 44.7634207 | 152.9849 | 2.06026
| 44.7743434 | 152.9749 | 2.059103
| 44.7844005 | 153.0175 | 2.058167
| 44.7953234 | 152.9997 | 2.05715
| 44.8053346 | 152.9332 | 2.056119
| 44.8153361 | 152.9298 | 2.055083
| 44.8263199 | 152.9548 | 2.05399
| 44.8363253 | 152.9793 | 2.053065
| 44.8472926 | 152.9573 | 2.051933
| 44.8581461 | 152.9553 | 2.050822
| 44.8690646 | 152.9854 | 2.049696
| 44.8791779 | 152.9516 | 2.048764
| 44.8901026 | 152.9675 | 2.047597
| 44.901051 | 152.9069 | 2.046542
| 44.9119374 | 152.9263 | 2.045533
| 44.9219455 | 152.944 | 2.044498
| 44.9329556 | 152.9288 | 2.043422
| 44.9439641 | 152.9233 | 2.042246
| 44.9549204 | 152.8954 | 2.041205
| 44.9649943 | 152.8587 | 2.040153
| 44.9757775 | 152.8665 | 2.039129
| 44.9867199 | 152.8327 | 2.03793
| 44.9967961 | 152.8871 | 2.037007
| 45.0077402 | 152.9707 | 2.035823
| 45.0187427 | 152.8803 | 2.034778
| 45.0297219 | 152.8589 | 2.033645
| 45.0406018 | 152.8945 | 2.032652
| 45.0506292 | 152.968 | 2.031574
| 45.0616117 | 152.888 | 2.030466
| 45.0725633 | 152.9285 | 2.029351
| 45.0835118 | 152.9058 | 2.028361
| 45.0945479 | 152.8747 | 2.027262
| 45.1054412 | 152.9174 | 2.026078
| 45.1154665 | 152.8817 | 2.02505
| 45.1254677 | 152.8679 | 2.0241
| 45.1363396 | 152.8349 | 2.022918
| 45.1463901 | 152.8627 | 2.022098
| 45.1573135 | 152.8646 | 2.020951
| 45.1673285 | 152.9559 | 2.019919
| 45.1782935 | 152.7387 | 2.018858
| 45.1893129 | 152.8671 | 2.017721
| 45.2003134 | 152.8577 | 2.016606
| 45.2112928 | 152.8681 | 2.015668
| 45.2222969 | 152.8619 | 2.014372
| 45.2330402 | 152.845 | 2.013318
| 45.243097 | 152.8086 | 2.012362
| 45.2531018 | 152.8124 | 2.011317
| 45.2641001 | 152.7628 | 2.010237
| 45.2750393 | 152.744 | 2.009168
| 45.2860109 | 152.7836 | 2.008091
| 45.2969158 | 152.7463 | 2.00693
| 45.3079682 | 152.8335 | 2.005875
| 45.31897 | 152.8263 | 2.004815
| 45.3299413 | 152.9219 | 2.003668
| 45.3399871 | 152.7948 | 2.002738
| 45.3508663 | 152.8431 | 2.0016
| 45.3618399 | 152.8217 | 2.000468
| 45.3728212 | 152.8453 | 1.999435
| 45.3836911 | 152.7313 | 1.998293
| 45.39385 | 152.8034 | 1.997262
| 45.4047674 | 152.7804 | 1.996175
| 45.4156726 | 152.7383 | 1.99523
| 45.4266704 | 152.6735 | 1.994045
| 45.437655 | 152.666 | 1.993022
| 45.4485813 | 152.7299 | 1.991809
| 45.4586051 | 152.7657 | 1.990877
| 45.4695175 | 152.7113 | 1.98965
| 45.4795405 | 152.6554 | 1.988803
| 45.48955 | 152.677 | 1.987742
| 45.5005126 | 152.7007 | 1.986691
| 45.5113915 | 152.7428 | 1.985503
| 45.5224698 | 152.7729 | 1.984415
| 45.533421 | 152.6812 | 1.983395
| 45.5444518 | 152.5853 | 1.982247
| 45.5553432 | 152.7127 | 1.981163
| 45.5663655 | 152.6702 | 1.980096
| 45.5773237 | 152.6579 | 1.978975
| 45.5883164 | 152.5532 | 1.977895
| 45.599143 | 152.5587 | 1.976893
| 45.6093267 | 152.5382 | 1.975774
| 45.6202712 | 152.5732 | 1.974735
| 45.6310701 | 152.5816 | 1.97363
| 45.6410974 | 152.5838 | 1.972662
| 45.6511186 | 152.5973 | 1.971615
| 45.6621238 | 152.5859 | 1.97048
| 45.6730419 | 152.6475 | 1.969408
| 45.6840213 | 152.6524 | 1.968305
| 45.6950257 | 152.596 | 1.967235
| 45.7058811 | 152.5976 | 1.966219
| 45.7159338 | 152.6458 | 1.965089
| 45.7269141 | 152.5625 | 1.964086
| 45.7379145 | 152.5327 | 1.962966
| 45.748832 | 152.5862 | 1.961804
| 45.7588341 | 152.5196 | 1.960789
| 45.7697134 | 152.6026 | 1.959786
| 45.7807981 | 152.6016 | 1.958607
| 45.7916071 | 152.6272 | 1.957596
| 45.8017977 | 152.5438 | 1.956532
| 45.8127267 | 152.5639 | 1.955454
| 45.8235996 | 152.593 | 1.954367
| 45.8336159 | 152.6053 | 1.95331
| 45.8446183 | 152.6166 | 1.952235
| 45.8554982 | 152.5148 | 1.951087
| 45.8655185 | 152.5368 | 1.950185
| 45.8765136 | 152.573 | 1.949061
| 45.8873935 | 152.5539 | 1.947923
| 45.8974644 | 152.5532 | 1.946996
| 45.9084431 | 152.5655 | 1.945778
| 45.9193179 | 152.6151 | 1.944855
| 45.9294829 | 152.5336 | 1.943804
| 45.9403185 | 152.531 | 1.942725
| 45.950347 | 152.5137 | 1.941717
| 45.9613168 | 152.5568 | 1.940605
| 45.9713466 | 152.6219 | 1.939552
| 45.9813535 | 152.5965 | 1.938577
| 45.9923756 | 152.5313 | 1.937445
| 46.0031208 | 152.5261 | 1.936405
| 46.0131262 | 152.5766 | 1.935394
| 46.0233169 | 152.5289 | 1.934426
| 46.034267 | 152.4728 | 1.933371
| 46.0450389 | 152.4906 | 1.932223
| 46.0559928 | 152.5055 | 1.931153
| 46.066031 | 152.5219 | 1.930069
| 46.0760564 | 152.5033 | 1.929112
| 46.0870124 | 152.5036 | 1.928051
| 46.0979198 | 152.4009 | 1.92703
| 46.107921 | 152.3823 | 1.925965
| 46.1179642 | 152.4671 | 1.924986
| 46.1289956 | 152.4461 | 1.923767
| 46.1399736 | 152.4231 | 1.92271
| 46.1509175 | 152.4172 | 1.921635
| 46.1618623 | 152.448 | 1.920591
| 46.1718669 | 152.4278 | 1.919586
| 46.1827667 | 152.4926 | 1.918476
| 46.1937195 | 152.48 | 1.9174
| 46.2047091 | 152.4155 | 1.916226
| 46.2148006 | 152.3911 | 1.915347
| 46.2256629 | 152.3554 | 1.914196
| 46.2356894 | 152.3508 | 1.913173
| 46.2457171 | 152.3743 | 1.91216
| 46.2567226 | 152.3241 | 1.911145
| 46.2676607 | 152.3429 | 1.909996
| 46.2776723 | 152.3791 | 1.90897
| 46.2887261 | 152.4494 | 1.90786
| 46.2996431 | 152.4964 | 1.906763
| 46.3097304 | 152.3718 | 1.905844
| 46.3205653 | 152.4457 | 1.904721
| 46.3306375 | 152.3312 | 1.903718
| 46.3406401 | 152.369 | 1.902733
| 46.351638 | 152.4312 | 1.901699
| 46.362547 | 152.2809 | 1.900568
| 46.3725836 | 152.3854 | 1.899584
| 46.3825972 | 152.4067 | 1.898583
| 46.3926029 | 152.3868 | 1.897427
| 46.40344 | 152.3946 | 1.896353
| 46.4135352 | 152.389 | 1.895389
| 46.4245405 | 152.3491 | 1.894343
| 46.4354869 | 152.3248 | 1.893224
| 46.4464673 | 152.308 | 1.89213
| 46.4584496 | 152.3447 | 1.890957
| 46.4693854 | 152.3512 | 1.889879
| 46.4803953 | 152.3123 | 1.888778
| 46.4912986 | 152.2974 | 1.887657
| 46.5013595 | 152.3362 | 1.886606
| 46.512319 | 152.294 | 1.885585
| 46.522359 | 152.2787 | 1.884586
| 46.5333555 | 152.2534 | 1.883427
| 46.5433661 | 152.3431 | 1.882491
| 46.5543797 | 152.24 | 1.881384
| 46.565312 | 152.2374 | 1.880241
| 46.5753162 | 152.2736 | 1.879311
| 46.5862854 | 152.2577 | 1.878159
| 46.5971977 | 152.331 | 1.877062
| 46.6081498 | 152.2833 | 1.875947
| 46.6190293 | 152.3115 | 1.874879
| 46.6290574 | 152.2754 | 1.873786
| 46.6390586 | 152.2795 | 1.872826
| 46.6500269 | 152.135 | 1.871805
| 46.6610325 | 152.2225 | 1.870674
| 46.6720111 | 152.264 | 1.869541
| 46.6820397 | 152.2697 | 1.868533
| 46.6929454 | 152.2927 | 1.867483
| 46.7039618 | 152.1741 | 1.866406
| 46.7149392 | 152.2415 | 1.865313
| 46.7249718 | 152.187 | 1.86428
| 46.7358447 | 152.2602 | 1.863248
| 46.7468672 | 152.2278 | 1.86207
| 46.7578168 | 152.1808 | 1.861046
| 46.7687857 | 152.1837 | 1.859944
| 46.7797169 | 152.1792 | 1.858871
| 46.7907505 | 152.221 | 1.857727
| 46.801696 | 152.1124 | 1.856658
| 46.812633 | 152.184 | 1.855534
| 46.8236502 | 152.1319 | 1.854397
| 46.8345924 | 152.2109 | 1.853373
| 46.8455737 | 152.2207 | 1.852245
| 46.8565619 | 152.2352 | 1.851096
| 46.8675035 | 152.1533 | 1.850027
| 46.878492 | 152.2262 | 1.848983
| 46.8884958 | 152.2222 | 1.847923
| 46.899422 | 152.204 | 1.846845
| 46.9104403 | 152.1399 | 1.845833
| 46.9213661 | 152.1677 | 1.844666
| 46.9323381 | 152.0835 | 1.843593
| 46.9433327 | 152.1762 | 1.842494
| 46.953337 | 152.1592 | 1.841449
| 46.964333 | 152.118 | 1.840369
| 46.9751632 | 152.1436 | 1.839336
| 46.9853228 | 152.0914 | 1.8383
| 46.996294 | 152.1643 | 1.837133
| 47.0063169 | 152.1541 | 1.836216
| 47.0171337 | 152.1149 | 1.835164
| 47.0280339 | 152.1256 | 1.834004
| 47.038973 | 152.0932 | 1.83291
| 47.0490204 | 152.1028 | 1.83188
| 47.0590405 | 152.1348 | 1.830938
| 47.0699606 | 152.1736 | 1.829851
| 47.0799998 | 152.1123 | 1.828842
| 47.0909149 | 152.0692 | 1.827661
| 47.1017885 | 152.1291 | 1.826673
| 47.1128128 | 152.005 | 1.825626
| 47.1238326 | 152.0932 | 1.824389
| 47.1347041 | 151.9551 | 1.823307
| 47.1447079 | 152.0405 | 1.822372
| 47.1547361 | 152.0093 | 1.821389
| 47.1657093 | 152.0414 | 1.820301
| 47.1766427 | 152.0945 | 1.819118
| 47.1866698 | 151.9651 | 1.818155
| 47.1976085 | 152.0526 | 1.817091
| 47.2076156 | 152.0457 | 1.815971
| 47.2184919 | 151.9786 | 1.815058
| 47.2285855 | 151.9798 | 1.813924
| 47.2394646 | 151.9804 | 1.812896
| 47.2495067 | 151.9901 | 1.811897
| 47.2605265 | 151.9803 | 1.810765
| 47.2714537 | 151.9871 | 1.809752
| 47.2824177 | 151.9677 | 1.808586
| 47.2933809 | 151.9489 | 1.807504
| 47.3043575 | 151.9097 | 1.806392
| 47.3153346 | 151.9492 | 1.805344
| 47.3253621 | 151.9394 | 1.804306
| 47.3363182 | 151.9196 | 1.80322
| 47.3463385 | 152.0388 | 1.802213
| 47.3573439 | 151.9749 | 1.801173
| 47.3682898 | 151.8942 | 1.800013
| 47.3791401 | 151.9373 | 1.798928
| 47.3901138 | 151.8579 | 1.797911
| 47.4010865 | 151.9001 | 1.796709
| 47.4110871 | 151.8919 | 1.795759
| 47.4219176 | 151.9025 | 1.794656
| 47.4319807 | 151.9021 | 1.793669
| 47.4420358 | 151.9373 | 1.792739
| 47.4528606 | 151.9214 | 1.791531
| 47.4629212 | 151.9586 | 1.790465
| 47.4729556 | 151.8321 | 1.789592
| 47.4838177 | 151.9131 | 1.788425
| 47.4938582 | 151.8874 | 1.787487
| 47.5048377 | 151.9078 | 1.786349
| 47.515823 | 151.922 | 1.78527
| 47.5267775 | 151.9208 | 1.784175
| 47.5377147 | 151.8478 | 1.783031
| 47.5487086 | 151.8961 | 1.782047
| 47.559688 | 151.8848 | 1.780863
| 47.5706623 | 151.867 | 1.779811
| 47.5816029 | 151.8809 | 1.778762
| 47.5925621 | 151.8634 | 1.777591
| 47.6025655 | 151.7926 | 1.776656
| 47.6134163 | 151.7897 | 1.775536
| 47.6244266 | 151.7994 | 1.774465
| 47.6355395 | 151.7813 | 1.773318
| 47.6463678 | 151.778 | 1.772186
| 47.6564183 | 151.7718 | 1.77114
| 47.6684551 | 151.7826 | 1.769987
| 47.6793427 | 151.7379 | 1.768958
| 47.6903385 | 151.7414 | 1.767904
| 47.7003651 | 151.8149 | 1.766886
| 47.7113676 | 151.7886 | 1.765761
| 47.7223395 | 151.8181 | 1.764618
| 47.7333402 | 151.7679 | 1.763543
| 47.7442867 | 151.7595 | 1.762469
| 47.7551426 | 151.7896 | 1.761363
| 47.7661675 | 151.7841 | 1.760336
| 47.7770541 | 151.7922 | 1.759257
| 47.7870653 | 151.7062 | 1.758251
| 47.7980563 | 151.7056 | 1.756997
| 47.8089889 | 151.6974 | 1.756059
| 47.8199336 | 151.7014 | 1.754869
| 47.8308441 | 151.7175 | 1.753813
| 47.8409189 | 151.6805 | 1.752841
| 47.8518702 | 151.6299 | 1.751765
| 47.8628885 | 151.7168 | 1.750649
| 47.8738325 | 151.6792 | 1.749549
| 47.8838335 | 151.6496 | 1.748594
| 47.8946899 | 151.6395 | 1.747483
| 47.9048373 | 151.6981 | 1.746429
| 47.9156872 | 151.5983 | 1.745369
| 47.9257908 | 151.6562 | 1.744313
| 47.9367012 | 151.6244 | 1.743247
| 47.9476932 | 151.6733 | 1.742123
| 47.9587168 | 151.6131 | 1.741046
| 47.9696915 | 151.6089 | 1.739968
| 47.9796929 | 151.5909 | 1.738918
| 47.9906447 | 151.5815 | 1.737858
| 48.0006867 | 151.6073 | 1.736849
| 48.0116488 | 151.5526 | 1.735803
| 48.0224894 | 151.5373 | 1.734663
| 48.033465 | 151.5795 | 1.733521
| 48.0435151 | 151.6059 | 1.732591
| 48.0535273 | 151.6619 | 1.73159
| 48.0643604 | 151.6479 | 1.730471
| 48.0744536 | 151.582 | 1.729467
| 48.0854225 | 151.6401 | 1.728285
| 48.0963652 | 151.653 | 1.727206
| 48.1073343 | 151.631 | 1.726224
| 48.1173641 | 151.5249 | 1.725156
| 48.1283124 | 151.5826 | 1.724126
| 48.1383373 | 151.5293 | 1.723154
| 48.1483691 | 151.5785 | 1.722076
| 48.1593127 | 151.5833 | 1.720921
| 48.17013 | 151.64 | 1.719849
| 48.1802863 | 151.4996 | 1.718844
| 48.1902881 | 151.5705 | 1.717909
| 48.2011002 | 151.5199 | 1.716802
| 48.211114 | 151.5062 | 1.715821
| 48.22206 | 151.5246 | 1.714686
| 48.2329473 | 151.58 | 1.713548
| 48.2431059 | 151.5122 | 1.712587
| 48.2538655 | 151.5981 | 1.711581
| 48.263939 | 151.4806 | 1.710423
| 48.2749419 | 151.456 | 1.709423
| 48.2858036 | 151.363 | 1.708407
| 48.2968249 | 151.3957 | 1.7073
| 48.3068657 | 151.4637 | 1.706301
| 48.316878 | 151.46 | 1.705295
| 48.3277497 | 151.4461 | 1.704183
| 48.3377584 | 151.4871 | 1.703162
| 48.3478255 | 151.4701 | 1.70216
| 48.3587338 | 151.5327 | 1.701109
| 48.3697343 | 151.4857 | 1.699959
| 48.3807145 | 151.4413 | 1.698816
| 48.39169 | 151.4381 | 1.697829
| 48.4026064 | 151.4497 | 1.696692
| 48.412611 | 151.4464 | 1.695681
| 48.4234808 | 151.4392 | 1.694604
| 48.4335387 | 151.4408 | 1.693523
| 48.4444599 | 151.3805 | 1.692572
| 48.4555113 | 151.3827 | 1.691426
| 48.46644 | 151.4025 | 1.690308
| 48.4774481 | 151.4346 | 1.689128
| 48.487457 | 151.3599 | 1.688222
| 48.4983147 | 151.4484 | 1.687131
| 48.5084102 | 151.4208 | 1.686081
| 48.5194448 | 151.5066 | 1.685013
| 48.5303364 | 151.46 | 1.683969
| 48.5403631 | 151.4563 | 1.682896
| 48.5513121 | 151.4631 | 1.681776
| 48.5623598 | 151.4664 | 1.680656
| 48.5731629 | 151.4719 | 1.679646
| 48.5833123 | 151.4841 | 1.678626
| 48.5941399 | 151.4299 | 1.677554
| 48.6050601 | 151.44 | 1.676497
| 48.6150945 | 151.3916 | 1.675553
| 48.6260802 | 151.4094 | 1.674359
| 48.6369526 | 151.3429 | 1.673282
| 48.646961 | 151.3409 | 1.672261
| 48.6569736 | 151.3667 | 1.67128
| 48.667975 | 151.3178 | 1.67021
| 48.6789643 | 151.3184 | 1.669101
| 48.6898873 | 151.358 | 1.667964
| 48.700825 | 151.3349 | 1.666925
| 48.711829 | 151.3933 | 1.6658
| 48.7227148 | 151.4487 | 1.664671
| 48.7327987 | 151.3575 | 1.663678
| 48.7437864 | 151.3527 | 1.662564
| 48.7547891 | 151.3582 | 1.661489
| 48.7656578 | 151.3727 | 1.660397
| 48.7756876 | 151.3817 | 1.659364
| 48.7856977 | 151.3761 | 1.658388
| 48.7966868 | 151.4195 | 1.657294
| 48.8076881 | 151.3923 | 1.656209
| 48.8186689 | 151.3975 | 1.655131
| 48.8296072 | 151.3907 | 1.653982
| 48.8405309 | 151.3473 | 1.652914
| 48.8515603 | 151.3356 | 1.651831
| 48.8624369 | 151.2785 | 1.650779
| 48.8735257 | 151.3366 | 1.64965
| 48.8844602 | 151.3071 | 1.648476
| 48.8954739 | 151.3246 | 1.647435
| 48.9064661 | 151.3547 | 1.646306
| 48.9174394 | 151.3006 | 1.645199
| 48.9283877 | 151.3272 | 1.644139
| 48.9393286 | 151.3268 | 1.643035
| 48.9503308 | 151.3424 | 1.641934
| 48.9603591 | 151.305 | 1.640927
| 48.9713127 | 151.3044 | 1.639836
| 48.9813634 | 151.2673 | 1.638891
| 48.9921679 | 151.266 | 1.637816
| 49.0031632 | 151.2113 | 1.636666
| 49.014129 | 151.1882 | 1.63565
| 49.0250897 | 151.1886 | 1.634489
| 49.0360373 | 151.245 | 1.633444
| 49.0469915 | 151.2628 | 1.632369
| 49.0579642 | 151.2417 | 1.631226
| 49.0680462 | 151.1897 | 1.630263
| 49.0789813 | 151.2925 | 1.629104
| 49.0899339 | 151.1966 | 1.627989
| 49.1000124 | 151.2266 | 1.627021
| 49.1109189 | 151.2953 | 1.625951
| 49.1218831 | 151.2308 | 1.624789
| 49.1328319 | 151.2269 | 1.623694
| 49.1438316 | 151.1475 | 1.622599
| 49.1547777 | 151.179 | 1.62149
| 49.1657013 | 151.1572 | 1.620482
| 49.1757422 | 151.1996 | 1.619403
| 49.1867073 | 151.207 | 1.618337
| 49.1976651 | 151.1811 | 1.617236
| 49.2086577 | 151.1931 | 1.616142
| 49.219669 | 151.1863 | 1.614951
| 49.2305636 | 151.2193 | 1.613901
| 49.2405822 | 151.2053 | 1.612969
| 49.2514582 | 151.1797 | 1.611907
| 49.2624081 | 151.0718 | 1.610777
| 49.2725122 | 151.1345 | 1.609686
| 49.283418 | 151.1932 | 1.608736
| 49.294415 | 151.0674 | 1.607546
| 49.3044365 | 151.0868 | 1.606564
| 49.3153588 | 151.0171 | 1.605537
| 49.3263388 | 151.1419 | 1.604429
| 49.3363614 | 151.0789 | 1.603351
| 49.3473289 | 150.9849 | 1.602295
| 49.3573603 | 151.0234 | 1.601231
| 49.3683114 | 151.0214 | 1.600237
| 49.3791632 | 151.0369 | 1.599126
| 49.3902562 | 150.9709 | 1.598062
| 49.4011276 | 150.9608 | 1.59684
| 49.4121079 | 151.0337 | 1.595902
| 49.422159 | 150.9795 | 1.594847
| 49.4330904 | 150.9659 | 1.593739
| 49.4439555 | 151.0174 | 1.592677
| 49.4549922 | 150.9691 | 1.591518
| 49.4659661 | 150.9649 | 1.590401
| 49.4768338 | 150.8382 | 1.589434
| 49.4868536 | 150.9978 | 1.588332
| 49.4968601 | 150.9481 | 1.587342
| 49.5078573 | 150.9449 | 1.586262
| 49.51885 | 150.9537 | 1.585148
| 49.5297713 | 150.9572 | 1.584136
| 49.5407636 | 150.8982 | 1.582991
| 49.5517426 | 150.9637 | 1.581858
| 49.5627317 | 150.8931 | 1.580679
| 49.5736837 | 150.8655 | 1.579649
| 49.5846337 | 150.9206 | 1.578609
| 49.5955948 | 150.9005 | 1.577428
| 49.6065544 | 150.8321 | 1.576372
| 49.616555 | 150.913 | 1.575432
| 49.6275051 | 150.9266 | 1.574302
| 49.6375133 | 150.8653 | 1.573361
| 49.6484126 | 150.9042 | 1.572221
| 49.6594397 | 150.9226 | 1.571164
| 49.6705224 | 150.8799 | 1.570035
| 49.681332 | 150.8154 | 1.568899
| 49.6923311 | 150.8727 | 1.567845
| 49.7033564 | 150.8951 | 1.566742
| 49.7143558 | 150.8261 | 1.565527
| 49.7253416 | 150.7522 | 1.564468
| 49.7353561 | 150.85 | 1.563447
| 49.746141 | 150.8707 | 1.562439
| 49.7572869 | 150.8159 | 1.561289
| 49.7673121 | 150.7368 | 1.560392
| 49.7781033 | 150.7555 | 1.559222
| 49.7891648 | 150.8025 | 1.558146
| 49.8001296 | 150.8239 | 1.55714
| 49.8110861 | 150.8194 | 1.555959
| 49.8220239 | 150.7808 | 1.55483
| 49.8320313 | 150.8056 | 1.553885
| 49.8429985 | 150.7985 | 1.552753
| 49.8538948 | 150.7843 | 1.551658
| 49.8648577 | 150.7437 | 1.550582
| 49.8749069 | 150.823 | 1.549647
| 49.885785 | 150.7734 | 1.548439
| 49.8958103 | 150.786 | 1.547447
| 49.9067339 | 150.7782 | 1.546459
| 49.9168446 | 150.7988 | 1.545483
| 49.9278806 | 150.7726 | 1.544215
| 49.9387547 | 150.7745 | 1.543157
| 49.9496578 | 150.7463 | 1.542122
| 49.9597041 | 150.7251 | 1.541122
| 49.9697173 | 150.6832 | 1.540106
| 49.9806606 | 150.713 | 1.539042
| 49.9916245 | 150.7649 | 1.5379
| 50.0025715 | 150.7526 | 1.53679
| 50.0135358 | 150.7561 | 1.535674
| 50.023555 | 150.7184 | 1.534697
| 50.0345303 | 150.699 | 1.533625
| 50.0454091 | 150.6432 | 1.532552
| 50.0554355 | 150.7572 | 1.531464
| 50.066509 | 150.6483 | 1.530507
| 50.0773615 | 150.647 | 1.529357
| 50.0873847 | 150.7195 | 1.528339
| 50.0973893 | 150.7113 | 1.527264
| 50.1083655 | 150.6893 | 1.526231
| 50.1193567 | 150.743 | 1.525087
| 50.1303322 | 150.7576 | 1.524019
| 50.1413385 | 150.7262 | 1.522919
| 50.1523109 | 150.6173 | 1.521932
| 50.1623134 | 150.6976 | 1.520866
| 50.1730312 | 150.6304 | 1.519785
| 50.1841254 | 150.7105 | 1.518655
| 50.1950804 | 150.6943 | 1.517545
| 50.2050824 | 150.6842 | 1.516579
| 50.2160371 | 150.7136 | 1.515529
| 50.2270146 | 150.749 | 1.514406
| 50.2379706 | 150.7461 | 1.513311
| 50.248958 | 150.7373 | 1.512092
| 50.2598526 | 150.7473 | 1.511067
| 50.2707878 | 150.7175 | 1.510039
| 50.2808555 | 150.7246 | 1.509012
| 50.291788 | 150.7142 | 1.507959
| 50.3028224 | 150.7009 | 1.506745
| 50.313834 | 150.7106 | 1.505729
| 50.3247538 | 150.6714 | 1.504642
| 50.335662 | 150.7164 | 1.503531
| 50.346598 | 150.7534 | 1.502413
| 50.356638 | 150.7118 | 1.501339
| 50.3676 | 150.6791 | 1.500348
| 50.3776156 | 150.6352 | 1.499316
| 50.3885845 | 150.6861 | 1.498274
| 50.3995083 | 150.6443 | 1.497147
| 50.4105053 | 150.6734 | 1.496042
| 50.4214521 | 150.6657 | 1.494988
| 50.4324345 | 150.6517 | 1.493849
| 50.4424675 | 150.5933 | 1.492871
| 50.4534082 | 150.6727 | 1.491767
| 50.4643281 | 150.6649 | 1.49075
| 50.4753249 | 150.6208 | 1.489635
| 50.4853586 | 150.5987 | 1.488582
| 50.4953604 | 150.6015 | 1.487627
| 50.5061477 | 150.6744 | 1.486543
| 50.5163312 | 150.638 | 1.485374
| 50.5264076 | 150.7017 | 1.484382
| 50.5373366 | 150.6259 | 1.483389
| 50.5483824 | 150.6849 | 1.48233
| 50.5590788 | 150.6803 | 1.48114
| 50.5690928 | 150.6345 | 1.480213
| 50.5791176 | 150.5874 | 1.479186
| 50.5901001 | 150.5796 | 1.478133
| 50.6010564 | 150.5608 | 1.477077
| 50.6120196 | 150.5851 | 1.475911
| 50.6229532 | 150.5356 | 1.474857
| 50.6330107 | 150.5542 | 1.473807
| 50.6439367 | 150.561 | 1.472724
| 50.6548121 | 150.5322 | 1.471606
| 50.665885 | 150.5345 | 1.470509
| 50.6768865 | 150.4923 | 1.469384
| 50.6877396 | 150.4541 | 1.468359
| 50.6978116 | 150.5224 | 1.467372
| 50.708711 | 150.5402 | 1.466197
| 50.7187945 | 150.5047 | 1.465328
| 50.7297351 | 150.4558 | 1.464209
| 50.7407001 | 150.52 | 1.463043
| 50.7516835 | 150.4843 | 1.461944
| 50.7616885 | 150.4551 | 1.460944
| 50.7726027 | 150.4742 | 1.459943
| 50.7826037 | 150.4786 | 1.458847
| 50.7935728 | 150.4699 | 1.45772
| 50.803585 | 150.4892 | 1.456799
| 50.8136226 | 150.5085 | 1.45578
| 50.8245477 | 150.4447 | 1.454703
| 50.8355628 | 150.5393 | 1.453607
| 50.8463892 | 150.4553 | 1.452439
| 50.856432 | 150.4886 | 1.451454
| 50.8664326 | 150.5083 | 1.450434
| 50.8773362 | 150.4253 | 1.449374
| 50.8874587 | 150.4755 | 1.448417
| 50.8983285 | 150.4505 | 1.44728
| 50.9083554 | 150.497 | 1.446297
| 50.918376 | 150.3822 | 1.445325
| 50.9293269 | 150.4749 | 1.444165
| 50.940123 | 150.4467 | 1.44313
| 50.9502863 | 150.4028 | 1.442149
| 50.9612995 | 150.3672 | 1.441008
| 50.9720964 | 150.3399 | 1.440063
| 50.9821179 | 150.3771 | 1.438931
| 50.9931001 | 150.3917 | 1.437843
| 51.0040339 | 150.3081 | 1.436684
| 51.0150277 | 150.3991 | 1.435665
| 51.0260261 | 150.4108 | 1.43453
| 51.0369671 | 150.332 | 1.433436
| 51.047956 | 150.2799 | 1.432297
| 51.0588165 | 150.3476 | 1.431251
| 51.0698116 | 150.3359 | 1.430242
| 51.0798609 | 150.3381 | 1.429212
| 51.0907905 | 150.3605 | 1.428029
| 51.1008316 | 150.281 | 1.4271
| 51.1116859 | 150.3545 | 1.426044
| 51.1227539 | 150.3111 | 1.424912
| 51.1336127 | 150.2583 | 1.423827
| 51.1437126 | 150.2954 | 1.422741
| 51.1546639 | 150.3395 | 1.421711
| 51.1655988 | 150.2491 | 1.420643
| 51.1766065 | 150.2886 | 1.419502
| 51.1874892 | 150.3032 | 1.418429
| 51.1975321 | 150.307 | 1.417405
| 51.2085269 | 150.3177 | 1.416315
| 51.219495 | 150.3549 | 1.415293
| 51.2304312 | 150.2525 | 1.41418
| 51.2413888 | 150.3258 | 1.413019
| 51.2514114 | 150.2767 | 1.412087
| 51.2624083 | 150.3039 | 1.410957
| 51.2724355 | 150.2863 | 1.409924
| 51.2833917 | 150.3593 | 1.408864
| 51.2943634 | 150.3097 | 1.407731
| 51.3043947 | 150.3154 | 1.406678
| 51.3153244 | 150.3552 | 1.405585
| 51.3253383 | 150.3146 | 1.404699
| 51.336287 | 150.2806 | 1.403494
| 51.3471626 | 150.2725 | 1.402467
| 51.3581098 | 150.2132 | 1.401327
| 51.3691202 | 150.2223 | 1.400346
| 51.380083 | 150.244 | 1.39917
| 51.3910187 | 150.2145 | 1.398106
| 51.4010567 | 150.2682 | 1.397062
| 51.4119792 | 150.2789 | 1.395935
| 51.4229807 | 150.2604 | 1.394815
| 51.433875 | 150.2345 | 1.393795
| 51.4439319 | 150.2191 | 1.392835
| 51.4549058 | 150.0992 | 1.391737
| 51.4657839 | 150.1968 | 1.390655
| 51.4768285 | 150.1381 | 1.3895
| 51.4877671 | 150.1358 | 1.388426
| 51.4986674 | 150.1624 | 1.387406
| 51.5087409 | 150.0803 | 1.386309
| 51.5197034 | 150.0618 | 1.385228
| 51.5306621 | 150.115 | 1.384147
| 51.5407026 | 150.1217 | 1.383133
| 51.5516645 | 149.9849 | 1.382031
| 51.562571 | 150.0254 | 1.380921
| 51.5735476 | 149.9791 | 1.379858
| 51.5835514 | 149.8869 | 1.378868
| 51.5945037 | 149.988 | 1.377762
| 51.6054819 | 149.941 | 1.376685
| 51.6163622 | 149.9358 | 1.375652
| 51.6264325 | 149.9131 | 1.37459
| 51.6373815 | 149.9063 | 1.373485
| 51.6474673 | 149.9214 | 1.372586
| 51.658436 | 149.9402 | 1.371339
| 51.6693575 | 149.935 | 1.370262
| 51.6803233 | 149.9635 | 1.369166
| 51.6903271 | 149.9067 | 1.36811
| 51.7003656 | 149.8664 | 1.367256
| 51.7103796 | 149.8974 | 1.36623
| 51.7213824 | 149.9441 | 1.36515
| 51.732361 | 150.0131 | 1.363902
| 51.7433342 | 150.0115 | 1.362914
| 51.7533576 | 149.9686 | 1.361907
| 51.7633666 | 149.9519 | 1.360931
| 51.7733858 | 149.8977 | 1.359979
| 51.7842864 | 149.9635 | 1.358794
| 51.794345 | 149.9391 | 1.357808
| 51.8053113 | 149.952 | 1.356702
| 51.8161604 | 149.8655 | 1.355632
| 51.8271857 | 149.8999 | 1.354529
| 51.8381291 | 149.963 | 1.353445
| 51.8490281 | 149.8619 | 1.35226
| 51.8591198 | 149.9338 | 1.351331
| 51.8700553 | 149.8476 | 1.350292
| 51.8801026 | 149.9197 | 1.349223
| 51.89101 | 149.9213 | 1.348202
| 51.9019469 | 149.9492 | 1.347048
| 51.9120551 | 149.9705 | 1.346092
| 51.9228536 | 149.9685 | 1.344983
| 51.9338864 | 149.9264 | 1.343844
| 51.9448252 | 149.907 | 1.342805
| 51.9548289 | 149.8077 | 1.341785
| 51.9658084 | 149.8741 | 1.340742
| 51.9758143 | 149.7917 | 1.339692
| 51.9858154 | 149.7682 | 1.338631
| 51.9967582 | 149.7592 | 1.337612
| 52.0077566 | 149.7861 | 1.336402
| 52.0186982 | 149.7488 | 1.335383
| 52.0296868 | 149.753 | 1.334364
| 52.0405751 | 149.7355 | 1.33324
| 52.0506581 | 149.7425 | 1.332222
| 52.0615245 | 149.8404 | 1.331161
| 52.0724768 | 149.8073 | 1.33007
| 52.0825303 | 149.8562 | 1.32898
| 52.0934816 | 149.8296 | 1.3279
| 52.104403 | 149.8234 | 1.326803
| 52.1145247 | 149.8019 | 1.325735
| 52.1254538 | 149.7964 | 1.324662
| 52.136325 | 149.8334 | 1.323686
| 52.1463388 | 149.7506 | 1.322654
| 52.1563541 | 149.6915 | 1.321532
| 52.1663609 | 149.7484 | 1.320667
| 52.1773277 | 149.6729 | 1.319585
| 52.187349 | 149.7917 | 1.318588
| 52.1983569 | 149.7 | 1.317482
| 52.2093554 | 149.7188 | 1.316337
| 52.2201551 | 149.7713 | 1.315257
| 52.2311622 | 149.7104 | 1.314202
| 52.2421273 | 149.7324 | 1.31304
| 52.2531125 | 149.6375 | 1.311977
| 52.2640975 | 149.7405 | 1.310863
| 52.2750283 | 149.6764 | 1.30979
| 52.2860224 | 149.6796 | 1.308601
| 52.2969598 | 149.6589 | 1.307597
| 52.3079329 | 149.6488 | 1.306465
| 52.3179446 | 149.6037 | 1.305509
| 52.3289044 | 149.6046 | 1.304508
| 52.3398747 | 149.6853 | 1.303316
| 52.3508543 | 149.6014 | 1.302208
| 52.361813 | 149.7019 | 1.301087
| 52.3727043 | 149.6604 | 1.300003
| 52.3827604 | 149.624 | 1.299047
| 52.393749 | 149.6016 | 1.297928
| 52.4047011 | 149.6583 | 1.296848
| 52.4147575 | 149.5928 | 1.295732
| 52.4257024 | 149.6167 | 1.294743
| 52.4366913 | 149.6125 | 1.293654
| 52.4476229 | 149.6611 | 1.292581
| 52.458629 | 149.607 | 1.29146
| 52.4695778 | 149.618 | 1.290315
| 52.4805305 | 149.5662 | 1.289295
| 52.491425 | 149.5753 | 1.288135
| 52.5024397 | 149.5684 | 1.287054
| 52.5125104 | 149.6105 | 1.286117
| 52.5234066 | 149.6007 | 1.284982
| 52.5334148 | 149.6045 | 1.283997
| 52.5443499 | 149.6162 | 1.282898
| 52.5553359 | 149.5475 | 1.281779
| 52.5653574 | 149.6021 | 1.280807
| 52.5763513 | 149.5496 | 1.279733
| 52.5863534 | 149.5382 | 1.278663
| 52.5963559 | 149.5083 | 1.277657
| 52.6073283 | 149.5066 | 1.27654
| 52.6183086 | 149.574 | 1.275467
| 52.6291946 | 149.4755 | 1.274424
| 52.6401047 | 149.5523 | 1.273323
| 52.6510849 | 149.5293 | 1.27219
| 52.6620544 | 149.5462 | 1.271113
| 52.6729429 | 149.6291 | 1.269974
| 52.6829717 | 149.5992 | 1.269001
| 52.6939498 | 149.5516 | 1.267943
| 52.7049756 | 149.4961 | 1.266846
| 52.7150098 | 149.5949 | 1.265792
| 52.7258021 | 149.542 | 1.264723
| 52.7358826 | 149.4346 | 1.26373
| 52.7458915 | 149.4644 | 1.262789
| 52.7567888 | 149.4102 | 1.261689
| 52.767802 | 149.4922 | 1.260513
| 52.7787801 | 149.4193 | 1.259445
| 52.789698 | 149.4339 | 1.258428
| 52.7997108 | 149.4516 | 1.257372
| 52.8107084 | 149.4856 | 1.256262
| 52.8207202 | 149.3993 | 1.255241
| 52.8316855 | 149.3954 | 1.254245
| 52.842595 | 149.41 | 1.253099
| 52.8535306 | 149.3831 | 1.25207
| 52.8645549 | 149.397 | 1.250858
| 52.8754963 | 149.3313 | 1.249854
| 52.8855194 | 149.4105 | 1.248796
| 52.8964511 | 149.3674 | 1.247678
| 52.9073088 | 149.4695 | 1.246612
| 52.9173305 | 149.4373 | 1.24565
| 52.9273833 | 149.4223 | 1.244695
| 52.937406 | 149.3674 | 1.243668
| 52.9483617 | 149.4031 | 1.242487
| 52.9593466 | 149.4209 | 1.241413
| 52.969351 | 149.3657 | 1.240428
| 52.9803297 | 149.4052 | 1.2393
| 52.9903525 | 149.3163 | 1.238378
| 53.0013195 | 149.2985 | 1.237246
| 53.0121026 | 149.362 | 1.236178
| 53.0221574 | 149.31 | 1.235243
| 53.0329799 | 149.3278 | 1.234035
| 53.0431175 | 149.3349 | 1.233086
| 53.0540931 | 149.3579 | 1.231869
| 53.0650113 | 149.3896 | 1.230927
| 53.0758957 | 149.4272 | 1.229834
| 53.085907 | 149.456 | 1.228757
| 53.0959544 | 149.3975 | 1.227838
| 53.1060152 | 149.4162 | 1.226686
| 53.1168605 | 149.4479 | 1.225737
| 53.1268804 | 149.3438 | 1.22467
| 53.1378526 | 149.3798 | 1.223528
| 53.1487076 | 149.2965 | 1.222512
| 53.1587821 | 149.3148 | 1.221425
| 53.1687839 | 149.3121 | 1.22048
| 53.179725 | 149.2545 | 1.219371
| 53.190728 | 149.3018 | 1.218275
| 53.2015801 | 149.3403 | 1.21722
| 53.2116869 | 149.3363 | 1.216219
| 53.2226257 | 149.3195 | 1.21506
| 53.2336004 | 149.265 | 1.214043
| 53.2444969 | 149.3178 | 1.212953
| 53.254553 | 149.2584 | 1.211993
| 53.265501 | 149.2827 | 1.210848
| 53.2764497 | 149.204 | 1.209703
| 53.2874068 | 149.156 | 1.208662
| 53.2974076 | 149.2301 | 1.207642
| 53.3083283 | 149.2091 | 1.206545
| 53.3193139 | 149.211 | 1.205512
| 53.3293534 | 149.1603 | 1.204398
| 53.3403556 | 149.1295 | 1.203328
| 53.3503738 | 149.0834 | 1.202276
| 53.3613492 | 149.109 | 1.201203
| 53.3721348 | 149.086 | 1.200215
| 53.382301 | 149.0982 | 1.199218
| 53.393164 | 149.1238 | 1.198052
| 53.4040957 | 149.0933 | 1.197034
| 53.4141237 | 149.0495 | 1.196046
| 53.425068 | 149.0916 | 1.194851
| 53.4350724 | 149.075 | 1.193851
| 53.4460218 | 149.0445 | 1.192811
| 53.456963 | 149.0717 | 1.191717
| 53.466975 | 149.0969 | 1.190706
| 53.4769751 | 149.1185 | 1.189651
| 53.4879458 | 149.0961 | 1.188609
| 53.4979467 | 149.0795 | 1.187654
| 53.5087564 | 149.1401 | 1.186507
| 53.5188405 | 149.079 | 1.185504
| 53.5298261 | 149.0625 | 1.184476
| 53.5408019 | 149.07 | 1.183368
| 53.5518205 | 149.1196 | 1.182201
| 53.5627493 | 149.0168 | 1.181093
| 53.5737259 | 149.0599 | 1.180011
| 53.5837848 | 149.0219 | 1.179055
| 53.5946618 | 149.0715 | 1.178012
| 53.6056259 | 149.0533 | 1.176775
| 53.6165961 | 149.0076 | 1.175698
| 53.6275484 | 149.0352 | 1.174628
| 53.6385554 | 149.0274 | 1.173603
| 53.6485694 | 148.9566 | 1.172616
| 53.6585745 | 148.988 | 1.171556
| 53.6696046 | 149.0541 | 1.170438
| 53.6805777 | 149.0855 | 1.16939
| 53.6915578 | 149.0703 | 1.168252
| 53.7023798 | 149.0453 | 1.167185
| 53.7124481 | 149.0118 | 1.166138
| 53.7233892 | 148.9759 | 1.165074
| 53.7334498 | 149.0445 | 1.164043
| 53.7443734 | 148.9936 | 1.162901
| 53.7553733 | 148.9573 | 1.162031
| 53.7663718 | 148.8591 | 1.160876
| 53.7773298 | 148.9106 | 1.15969
| 53.7873511 | 148.964 | 1.158673
| 53.7983615 | 148.9274 | 1.157567
| 53.8092873 | 148.8463 | 1.156514
| 53.8201366 | 148.9507 | 1.15544
| 53.8313379 | 148.9371 | 1.154299
| 53.842052 | 148.8781 | 1.153218
| 53.8520763 | 148.8715 | 1.152196
| 53.8620957 | 148.8506 | 1.151244
| 53.8730525 | 148.8432 | 1.150173
| 53.8840057 | 148.8267 | 1.149058
| 53.8940225 | 148.9027 | 1.148026
| 53.9048634 | 148.8625 | 1.147007
| 53.914865 | 148.8588 | 1.145957
| 53.9258495 | 148.8407 | 1.144873
| 53.9367833 | 148.8744 | 1.1437
| 53.947078 | 148.8383 | 1.142765
| 53.9570922 | 148.8489 | 1.141759
| 53.9671119 | 148.7778 | 1.140737
| 53.97792 | 148.7635 | 1.139666
| 53.988999 | 148.7798 | 1.138618
| 53.9999253 | 148.8588 | 1.137411
| 54.0099378 | 148.8266 | 1.136505
| 54.0209441 | 148.7472 | 1.135409
| 54.0318082 | 148.719 | 1.134277
| 54.041904 | 148.7342 | 1.133233
| 54.0528271 | 148.7669 | 1.132171
| 54.0628507 | 148.7389 | 1.131233
| 54.0728851 | 148.7171 | 1.130235
| 54.083744 | 148.7748 | 1.129074
| 54.0937871 | 148.7189 | 1.12807
| 54.1047259 | 148.7581 | 1.127026
| 54.1156828 | 148.7555 | 1.12586
| 54.1265707 | 148.7507 | 1.124836
| 54.1365976 | 148.7402 | 1.123819
| 54.1475015 | 148.7243 | 1.122718
| 54.1575748 | 148.7378 | 1.121701
| 54.168553 | 148.6629 | 1.120573
| 54.1794979 | 148.7673 | 1.119463
| 54.1904576 | 148.7086 | 1.118433
| 54.2014476 | 148.6675 | 1.117298
| 54.2123228 | 148.6571 | 1.116191
| 54.2223771 | 148.7558 | 1.115256
| 54.2333166 | 148.7247 | 1.114112
| 54.2433654 | 148.7094 | 1.113202
| 54.2543382 | 148.7648 | 1.112024
| 54.2652495 | 148.7479 | 1.110973
| 54.2752997 | 148.673 | 1.109868
| 54.2861509 | 148.6729 | 1.108888
| 54.2962761 | 148.69 | 1.107911
| 54.3071284 | 148.7522 | 1.10676
| 54.3171294 | 148.6779 | 1.10572
| 54.3281138 | 148.697 | 1.104657
| 54.3389892 | 148.6821 | 1.103624
| 54.349001 | 148.6904 | 1.102598
| 54.3590503 | 148.6579 | 1.101583
| 54.3699781 | 148.736 | 1.10047
| 54.3799827 | 148.628 | 1.09948
| 54.3910312 | 148.5816 | 1.09843
| 54.4019259 | 148.5894 | 1.097276
| 54.4128256 | 148.5557 | 1.096221
| 54.4229042 | 148.6671 | 1.095203
| 54.4338614 | 148.5867 | 1.094137
| 54.4447613 | 148.6 | 1.093022
| 54.4558297 | 148.5728 | 1.091955
| 54.4666951 | 148.5715 | 1.090849
| 54.476751 | 148.6174 | 1.089828
| 54.4876972 | 148.5328 | 1.088719
| 54.4987462 | 148.619 | 1.087674
| 54.509657 | 148.5646 | 1.086548
| 54.5205991 | 148.5911 | 1.085518
| 54.5316182 | 148.503 | 1.084357
| 54.5425025 | 148.5568 | 1.083298
| 54.5525996 | 148.4423 | 1.082243
| 54.563526 | 148.4627 | 1.081216
| 54.5744729 | 148.4624 | 1.080041
| 54.5854519 | 148.4018 | 1.078993
| 54.5964351 | 148.4867 | 1.077895
| 54.6073208 | 148.4296 | 1.076801
| 54.6173453 | 148.4603 | 1.075769
| 54.6273539 | 148.4689 | 1.074723
| 54.6383589 | 148.3989 | 1.073733
| 54.6493279 | 148.3973 | 1.072696
| 54.6593512 | 148.4572 | 1.071558
| 54.6693531 | 148.4301 | 1.070598
| 54.6803016 | 148.458 | 1.069553
| 54.6911776 | 148.364 | 1.068441
| 54.7021587 | 148.4373 | 1.067322
| 54.7131203 | 148.4087 | 1.066281
| 54.7240946 | 148.4742 | 1.065139
| 54.7341017 | 148.3801 | 1.064128
| 54.7450037 | 148.4132 | 1.063048
| 54.7550321 | 148.356 | 1.062105
| 54.7651764 | 148.3559 | 1.061031
| 54.7759681 | 148.3727 | 1.059947
| 54.7869045 | 148.3413 | 1.058858
| 54.7969572 | 148.2761 | 1.057853
| 54.807851 | 148.3393 | 1.056733
| 54.8188516 | 148.3454 | 1.055593
| 54.8298425 | 148.312 | 1.054549
| 54.8407245 | 148.3331 | 1.053536
| 54.8507412 | 148.3048 | 1.052464
| 54.8617306 | 148.3599 | 1.051395
| 54.8726226 | 148.377 | 1.050316
| 54.8826628 | 148.3322 | 1.049222
| 54.8936334 | 148.3617 | 1.04813
| 54.904622 | 148.397 | 1.047126
| 54.9155022 | 148.3241 | 1.045988
| 54.9255677 | 148.3091 | 1.044977
| 54.9364998 | 148.3869 | 1.043888
| 54.9474345 | 148.3314 | 1.04282
| 54.9574422 | 148.3125 | 1.041774
| 54.9675335 | 148.3218 | 1.04079
| 54.9783819 | 148.3714 | 1.03973
| 54.9893811 | 148.349 | 1.0386
| 55.0003248 | 148.3157 | 1.037571
| 55.0113764 | 148.2748 | 1.036421
| 55.022322 | 148.3163 | 1.035291
| 55.0323245 | 148.2242 | 1.034291
| 55.0433581 | 148.3418 | 1.033183
| 55.0542817 | 148.3318 | 1.032105
| 55.0650954 | 148.3078 | 1.031024
| 55.0751076 | 148.3482 | 1.030093
| 55.0851366 | 148.2631 | 1.02908
| 55.096113 | 148.2061 | 1.028012
| 55.1070698 | 148.2505 | 1.026826
| 55.1180554 | 148.2447 | 1.025758
| 55.1290101 | 148.2123 | 1.024657
| 55.1399694 | 148.1905 | 1.023516
| 55.1509374 | 148.2537 | 1.022485
| 55.1620789 | 148.2249 | 1.021371
| 55.1728575 | 148.2285 | 1.020213
| 55.1839106 | 148.1773 | 1.019242
| 55.194827 | 148.2178 | 1.018151
| 55.2048314 | 148.2186 | 1.017155
| 55.2159009 | 148.2148 | 1.015943
| 55.2267945 | 148.2031 | 1.014824
| 55.2378312 | 148.1328 | 1.01384
| 55.2487473 | 148.1094 | 1.012774
| 55.258748 | 148.0976 | 1.011774
| 55.2696975 | 148.1968 | 1.010644
| 55.2807054 | 148.1398 | 1.009443
| 55.2907174 | 148.163 | 1.008487
| 55.3017231 | 148.1711 | 1.007396
| 55.3117307 | 148.1674 | 1.00636
| 55.3227154 | 148.1016 | 1.005332
| 55.3336174 | 148.1713 | 1.004177
| 55.3446327 | 148.1431 | 1.003125
| 55.3555233 | 148.1408 | 1.002036
| 55.366403 | 148.1321 | 1.000968
| 55.3774003 | 148.0948 | 0.9997983
| 55.3884287 | 148.0611 | 0.9987506
| 55.3984321 | 148.1018 | 0.9977352
| 55.4093798 | 148.1073 | 0.9967456
| 55.4203353 | 148.1047 | 0.9955599
| 55.4303489 | 148.0745 | 0.9945736
| 55.4413462 | 148.0353 | 0.9934488
| 55.4513662 | 148.1454 | 0.9924468
| 55.4623289 | 148.04 | 0.9913806
| 55.4733183 | 148.1013 | 0.9903367
| 55.4840932 | 147.9616 | 0.9892292
| 55.4941633 | 147.9933 | 0.9882172
| 55.5050549 | 147.9378 | 0.9870128
| 55.5151175 | 147.9902 | 0.9860967
| 55.5260462 | 148.0372 | 0.9850189
| 55.5370227 | 147.986 | 0.9839663
| 55.5479742 | 147.9205 | 0.9828411
| 55.5589944 | 147.9364 | 0.981679
| 55.5700048 | 147.8888 | 0.980623
| 55.5800802 | 147.8521 | 0.9795554
| 55.591014 | 147.9039 | 0.9785671
| 55.6019133 | 148.0086 | 0.977347
| 55.6119708 | 147.9346 | 0.9763713
| 55.6229258 | 147.873 | 0.9753559
| 55.6337994 | 147.9044 | 0.9742586
| 55.6438477 | 147.9481 | 0.9732487
| 55.6538769 | 147.9175 | 0.9722809
| 55.6648025 | 147.8919 | 0.9711482
| 55.6758142 | 147.8624 | 0.970027
| 55.6867243 | 147.7726 | 0.9690662
| 55.6976986 | 147.7973 | 0.9679338
| 55.7077035 | 147.7984 | 0.9668832
| 55.7186778 | 147.8364 | 0.9657106
| 55.7296044 | 147.8976 | 0.964663
| 55.7404986 | 147.8688 | 0.9635586
| 55.7505826 | 147.9095 | 0.9625352
| 55.7614262 | 147.8103 | 0.9614909
| 55.7715292 | 147.8423 | 0.9604856
| 55.7815303 | 147.7404 | 0.9595205
| 55.7924688 | 147.8036 | 0.9584217
| 55.8033796 | 147.7741 | 0.9573156
| 55.8144373 | 147.801 | 0.9562098
| 55.8264041 | 147.7681 | 0.9549831
| 55.8373685 | 147.6712 | 0.9539167
| 55.8473733 | 147.6202 | 0.9528912
| 55.8583323 | 147.6458 | 0.9518203
| 55.8693494 | 147.6425 | 0.9507036
| 55.8803559 | 147.6879 | 0.949668
| 55.8913492 | 147.7385 | 0.9484886
| 55.9022997 | 147.6643 | 0.9473735
| 55.913196 | 147.7339 | 0.9462939
| 55.9240317 | 147.7488 | 0.9452303
| 55.9341003 | 147.7782 | 0.9443036
| 55.9450648 | 147.6807 | 0.943132
| 55.9550743 | 147.6507 | 0.9421912
| 55.9659507 | 147.5843 | 0.9411085
| 55.9769595 | 147.6439 | 0.9399626
| 55.9871226 | 147.6166 | 0.9390014
| 55.9979773 | 147.6792 | 0.9379159
| 56.0088941 | 147.6853 | 0.9367892
| 56.0189065 | 147.6959 | 0.9357779
| 56.0289422 | 147.6031 | 0.9347994
| 56.0398621 | 147.6404 | 0.9336974
| 56.0508191 | 147.6225 | 0.9326367
| 56.0608409 | 147.6713 | 0.9315745
| 56.0717903 | 147.6325 | 0.9304945
| 56.0827703 | 147.661 | 0.9294266
| 56.0927721 | 147.6126 | 0.9283162
| 56.1037161 | 147.6482 | 0.927332
| 56.1146763 | 147.5983 | 0.9263211
| 56.1246776 | 147.6715 | 0.9252108
| 56.1355892 | 147.629 | 0.9240896
| 56.1456149 | 147.6383 | 0.9231521
| 56.1564994 | 147.5809 | 0.9220737
| 56.1665446 | 147.5293 | 0.9210892
| 56.1774571 | 147.5118 | 0.920018
| 56.1884266 | 147.526 | 0.9187658
| 56.1984993 | 147.546 | 0.9178687
| 56.2094387 | 147.556 | 0.9167497
| 56.2204087 | 147.5774 | 0.9155826
| 56.2304291 | 147.5284 | 0.9147709
| 56.2413481 | 147.5582 | 0.9135037
| 56.2523478 | 147.5595 | 0.9124638
| 56.262356 | 147.4991 | 0.911463
| 56.2733461 | 147.5762 | 0.910349
| 56.2833497 | 147.5236 | 0.9093035
| 56.2943292 | 147.523 | 0.9083258
| 56.3053286 | 147.4727 | 0.9071858
| 56.316095 | 147.4556 | 0.9061392
| 56.3261078 | 147.4088 | 0.9050878
| 56.336116 | 147.4385 | 0.9041471
| 56.3470637 | 147.4936 | 0.9030323
| 56.3580706 | 147.4459 | 0.9019316
| 56.3689908 | 147.4074 | 0.9008496
| 56.3790206 | 147.4173 | 0.8998767
| 56.3899301 | 147.347 | 0.8987957
| 56.400903 | 147.4461 | 0.8975883
| 56.4118671 | 147.4351 | 0.8964718
| 56.421898 | 147.402 | 0.8955288
| 56.4329007 | 147.3734 | 0.8943885
| 56.443756 | 147.3336 | 0.8934031
| 56.4548238 | 147.3887 | 0.8922212
| 56.465739 | 147.3119 | 0.8911848
| 56.476702 | 147.3608 | 0.8900634
| 56.4867153 | 147.3202 | 0.8890772
| 56.4976998 | 147.4391 | 0.8879687
| 56.5086628 | 147.4106 | 0.8868373
| 56.5186853 | 147.4533 | 0.8858701
| 56.5295729 | 147.3508 | 0.8847864
| 56.5405684 | 147.3946 | 0.8837219
| 56.5515499 | 147.3833 | 0.8825837
| 56.5615666 | 147.3708 | 0.881602
| 56.5724035 | 147.3449 | 0.8804182
| 56.5833791 | 147.3643 | 0.8793607
| 56.5934994 | 147.291 | 0.8783887
| 56.6035115 | 147.3431 | 0.8773625
| 56.6144561 | 147.3149 | 0.876253
| 56.6254251 | 147.309 | 0.8751411
| 56.6363478 | 147.3366 | 0.8740588
| 56.6473438 | 147.241 | 0.8729893
| 56.6573439 | 147.3164 | 0.8719692
| 56.6673699 | 147.2492 | 0.8709616
| 56.6783778 | 147.3189 | 0.8699009
| 56.6893174 | 147.2582 | 0.8687468
| 56.7000962 | 147.325 | 0.8677691
| 56.7111555 | 147.2343 | 0.866533
| 56.7211757 | 147.2478 | 0.8656411
| 56.7320025 | 147.2646 | 0.8645334
| 56.7420995 | 147.2564 | 0.8635688
| 56.753066 | 147.2424 | 0.8624521
| 56.7639667 | 147.2188 | 0.8612769
| 56.7749499 | 147.2629 | 0.8602537
| 56.7859348 | 147.2256 | 0.8591101
| 56.795943 | 147.1859 | 0.8582595
| 56.8061786 | 147.1719 | 0.8571258
| 56.8171082 | 147.1392 | 0.8560128
| 56.8280164 | 147.1803 | 0.8549621
| 56.8390245 | 147.2234 | 0.8539063
| 56.849967 | 147.1664 | 0.8528171
| 56.8609567 | 147.1619 | 0.8516179
| 56.8719643 | 147.1732 | 0.8505973
| 56.8828185 | 147.1748 | 0.8494668
| 56.8928611 | 147.1258 | 0.8484626
| 56.9038511 | 147.0973 | 0.8473636
| 56.9147446 | 147.1433 | 0.8462642
| 56.9257786 | 147.0969 | 0.8452359
| 56.9367489 | 147.093 | 0.8441289
| 56.9477401 | 147.0642 | 0.8430498
| 56.9586928 | 147.0746 | 0.8418443
| 56.9696771 | 146.9715 | 0.8408411
| 56.9805439 | 146.9829 | 0.8397694
| 56.9906529 | 147.0045 | 0.8387685
| 57.0014913 | 146.9552 | 0.8376596
| 57.0125185 | 146.9918 | 0.836617
| 57.0234986 | 146.9918 | 0.8354639
| 57.0334989 | 147.0462 | 0.8343738
| 57.0445062 | 147.0118 | 0.8333131
| 57.0553977 | 146.9888 | 0.8322189
| 57.0653982 | 147.0289 | 0.8312439
| 57.0754016 | 147.0145 | 0.8302636
| 57.0863212 | 146.949 | 0.8291766
| 57.0963246 | 146.959 | 0.8281613
| 57.1073189 | 146.9249 | 0.8270819
| 57.1173205 | 146.9605 | 0.8260617
| 57.1282994 | 146.9592 | 0.8249488
| 57.1383275 | 146.9931 | 0.823946
| 57.1493704 | 146.8949 | 0.8228867
| 57.1603211 | 146.8943 | 0.8217967
| 57.1703856 | 146.7963 | 0.8208002
| 57.1811228 | 146.8977 | 0.8197215
| 57.1920669 | 146.8368 | 0.8186471
| 57.2021282 | 146.8593 | 0.8175909
| 57.2133136 | 146.8289 | 0.8164474
| 57.2240778 | 146.8733 | 0.8154511
| 57.2341071 | 146.8395 | 0.8144481
| 57.2450167 | 146.9435 | 0.8133271
| 57.2550391 | 146.9745 | 0.8122848
| 57.2660826 | 146.8831 | 0.8112406
| 57.2769195 | 146.9479 | 0.8101318
| 57.2869713 | 146.9248 | 0.8091767
| 57.2979513 | 146.9164 | 0.8080838
| 57.3089405 | 146.8956 | 0.8068696
| 57.319861 | 146.8551 | 0.8058277
| 57.3299019 | 146.8148 | 0.8048386
| 57.3399286 | 146.8358 | 0.803866
| 57.3507202 | 146.8571 | 0.8027117
| 57.3608011 | 146.8272 | 0.8017487
| 57.3718426 | 146.8425 | 0.8006545
| 57.3827217 | 146.8298 | 0.7994965
| 57.3936805 | 146.8732 | 0.7983556
| 57.4045946 | 146.8091 | 0.7974545
| 57.4156503 | 146.8538 | 0.7962387
| 57.4265486 | 146.8444 | 0.7951539
| 57.4365734 | 146.7859 | 0.7942115
| 57.4475271 | 146.7986 | 0.793006
| 57.4584177 | 146.8206 | 0.791997
| 57.4684419 | 146.8331 | 0.7909195
| 57.4794367 | 146.768 | 0.7899352
| 57.4894513 | 146.7494 | 0.7889237
| 57.5004014 | 146.74 | 0.7877185
| 57.511391 | 146.7679 | 0.7867097
| 57.5223825 | 146.8259 | 0.7856456
| 57.5333449 | 146.7666 | 0.7845244
| 57.5443469 | 146.8269 | 0.783334
| 57.5553722 | 146.7579 | 0.7824117
| 57.5663319 | 146.7537 | 0.7811505
| 57.5771681 | 146.7608 | 0.7801671
| 57.5871734 | 146.7234 | 0.7791866
| 57.5981715 | 146.679 | 0.7780317
| 57.6091163 | 146.7649 | 0.7769923
| 57.6191944 | 146.6941 | 0.7759544
| 57.6301727 | 146.7437 | 0.7748566
| 57.6410173 | 146.7732 | 0.7737821
| 57.6510452 | 146.742 | 0.7727493
| 57.661992 | 146.7031 | 0.7716997
| 57.6730129 | 146.739 | 0.7705676
| 57.6838437 | 146.7031 | 0.7694444
| 57.6939671 | 146.6537 | 0.7684271
| 57.7048961 | 146.6109 | 0.7673642
| 57.7149105 | 146.6312 | 0.7664079
| 57.7258419 | 146.6416 | 0.7652897
| 57.7368203 | 146.5787 | 0.7641868
| 57.7477754 | 146.6215 | 0.7631214
| 57.7587417 | 146.5745 | 0.7619596
| 57.7687462 | 146.5728 | 0.7609842
| 57.779726 | 146.5676 | 0.7598612
| 57.7906728 | 146.6006 | 0.7588717
| 57.8017344 | 146.5141 | 0.7576854
| 57.8125463 | 146.5951 | 0.7566142
| 57.8225776 | 146.5026 | 0.7556261
| 57.8325923 | 146.5965 | 0.7547448
| 57.8435917 | 146.4847 | 0.7535347
| 57.8545454 | 146.6814 | 0.7524193
| 57.8655113 | 146.5602 | 0.7512877
| 57.8764946 | 146.6024 | 0.7502194
| 57.8864964 | 146.5514 | 0.7492893
| 57.8974685 | 146.539 | 0.748102
| 57.9084421 | 146.5391 | 0.7470547
| 57.9193634 | 146.5462 | 0.7458975
| 57.9293951 | 146.5117 | 0.7450195
| 57.9393981 | 146.5129 | 0.7439891
| 57.9503617 | 146.5077 | 0.7429228
| 57.9613228 | 146.4902 | 0.7417917
| 57.971327 | 146.4211 | 0.7407712
| 57.9821732 | 146.4972 | 0.7396966
| 57.9923333 | 146.4935 | 0.7386706
| 58.0031095 | 146.455 | 0.7375679
| 58.0140884 | 146.4174 | 0.736475
| 58.0241625 | 146.4244 | 0.7354977
| 58.0342118 | 146.4447 | 0.7344577
| 58.0452209 | 146.3786 | 0.7333968
| 58.0553257 | 146.4504 | 0.7323163
| 58.066198 | 146.4287 | 0.7312591
| 58.0771918 | 146.3649 | 0.7301797
| 58.0879864 | 146.2647 | 0.7290953
| 58.0980383 | 146.3032 | 0.7280901
| 58.1090657 | 146.2951 | 0.7269773
| 58.1191 | 146.3199 | 0.7259939
| 58.1299173 | 146.2457 | 0.7249673
| 58.1408746 | 146.2337 | 0.7238515
| 58.150945 | 146.2527 | 0.7228945
| 58.1619035 | 146.2683 | 0.7217236
| 58.1719494 | 146.2853 | 0.7207741
| 58.1828431 | 146.3246 | 0.7196446
| 58.1938021 | 146.2633 | 0.7185938
| 58.2047894 | 146.2568 | 0.71744
| 58.2158103 | 146.3103 | 0.716408
| 58.2267355 | 146.2967 | 0.7152203
| 58.23765 | 146.2847 | 0.7141139
| 58.2476692 | 146.2953 | 0.713147
| 58.2586463 | 146.3254 | 0.7121294
| 58.2686513 | 146.302 | 0.7110388
| 58.2795903 | 146.2958 | 0.7098798
| 58.2904846 | 146.2796 | 0.7089206
| 58.3005255 | 146.295 | 0.7079064
| 58.3114645 | 146.3268 | 0.7067775
| 58.3225175 | 146.228 | 0.7056872
| 58.3333605 | 146.227 | 0.7045929
| 58.3434206 | 146.2862 | 0.7036069
| 58.3543641 | 146.2317 | 0.7025226
| 58.3643763 | 146.2407 | 0.7014563
| 58.3744321 | 146.2484 | 0.7005759
| 58.3853917 | 146.1793 | 0.6994198
| 58.396367 | 146.1842 | 0.6983273
| 58.4073766 | 146.1657 | 0.6972965
| 58.4182954 | 146.248 | 0.6961094
| 58.4283235 | 146.2175 | 0.6951417
| 58.4383337 | 146.2896 | 0.6941106
| 58.4491072 | 146.2335 | 0.6931434
| 58.4592958 | 146.2957 | 0.6920094
| 58.4701753 | 146.2308 | 0.6909565
| 58.4810642 | 146.201 | 0.6898626
| 58.4911108 | 146.2016 | 0.6888579
| 58.5020413 | 146.2109 | 0.6877198
| 58.5120739 | 146.1933 | 0.6868067
| 58.5230879 | 146.1836 | 0.6856152
| 58.5339861 | 146.2326 | 0.6844953
| 58.5448946 | 146.1707 | 0.6834094
| 58.5548969 | 146.2029 | 0.6824543
| 58.5649013 | 146.1711 | 0.6814488
| 58.5758074 | 146.1571 | 0.6804083
| 58.585814 | 146.1505 | 0.6793676
| 58.5958206 | 146.0626 | 0.678402
| 58.6068348 | 146.0717 | 0.6772405
| 58.6177985 | 146.1501 | 0.676104
| 58.628703 | 146.1919 | 0.6750887
| 58.6387086 | 146.1341 | 0.674003
| 58.6497192 | 146.101 | 0.6729721
| 58.6597228 | 146.1444 | 0.6719467
| 58.6707124 | 146.0442 | 0.6709028
| 58.6816117 | 146.0533 | 0.6697828
| 58.6925914 | 146.0663 | 0.66877
| 58.7035936 | 146.0368 | 0.6675395
| 58.7145407 | 146.0258 | 0.66654
| 58.7255892 | 146.0215 | 0.66534
| 58.7365228 | 145.9554 | 0.6643067
| 58.7474343 | 145.9577 | 0.6632156
| 58.7584244 | 146.0938 | 0.6620865
| 58.7693552 | 146.0274 | 0.6610285
| 58.7794479 | 146.0292 | 0.6600192
| 58.7903533 | 146.0175 | 0.6589086
| 58.8003714 | 146.0126 | 0.6578818
| 58.8103903 | 145.981 | 0.656925
| 58.8213376 | 145.9195 | 0.6558353
| 58.8323664 | 145.9583 | 0.6547975
| 58.8431447 | 146.0228 | 0.6536796
| 58.8533413 | 145.9096 | 0.6526349
| 58.8641475 | 145.9183 | 0.6515693
| 58.8751275 | 145.8957 | 0.6505063
| 58.8860867 | 145.9333 | 0.6493804
| 58.8960918 | 145.8424 | 0.6484049
| 58.9060957 | 145.9097 | 0.6473644
| 58.9170162 | 145.8679 | 0.6463275
| 58.9280253 | 145.8679 | 0.6452616
| 58.9389971 | 145.9415 | 0.6441294
| 58.949923 | 145.8789 | 0.6429717
| 58.959938 | 145.9663 | 0.6420553
| 58.9708684 | 145.8921 | 0.6408972
| 58.9809087 | 145.8771 | 0.6398531
| 58.9918485 | 145.809 | 0.6388292
| 59.0027168 | 145.7925 | 0.6377374
| 59.0127701 | 145.8708 | 0.636692
| 59.0236749 | 145.791 | 0.6357117
| 59.0346452 | 145.8698 | 0.6344995
| 59.0446899 | 145.8376 | 0.6335801
| 59.0556445 | 145.7909 | 0.6323996
| 59.0656481 | 145.8748 | 0.6314543
| 59.0756537 | 145.7664 | 0.6304487
| 59.0864962 | 145.8306 | 0.6293995
| 59.0965153 | 145.7971 | 0.6283675
| 59.1065854 | 145.7386 | 0.6273605
| 59.117459 | 145.7668 | 0.6263182
| 59.127549 | 145.7421 | 0.6252291
| 59.1385188 | 145.7677 | 0.6241672
| 59.1494859 | 145.7058 | 0.6231105
| 59.1603906 | 145.674 | 0.6220401
| 59.1704382 | 145.693 | 0.6209302
| 59.1813998 | 145.7024 | 0.6199742
| 59.1923554 | 145.7514 | 0.6188186
| 59.2023928 | 145.6485 | 0.6178099
| 59.2132967 | 145.6446 | 0.6167495
| 59.2233458 | 145.6776 | 0.6157396
| 59.2333462 | 145.6383 | 0.6146594
| 59.2443209 | 145.6305 | 0.6135619
| 59.2543449 | 145.6634 | 0.6126197
| 59.265087 | 145.6462 | 0.6115304
| 59.2751773 | 145.687 | 0.6104963
| 59.2860978 | 145.6331 | 0.6094444
| 59.2970894 | 145.5806 | 0.6083702
| 59.3079749 | 145.6108 | 0.6072066
| 59.3189902 | 145.6435 | 0.6061501
| 59.3299366 | 145.6143 | 0.6050605
| 59.3399889 | 145.6061 | 0.6040402
| 59.3509652 | 145.5993 | 0.6029877
| 59.361892 | 145.598 | 0.6018249
| 59.3729322 | 145.5695 | 0.6007259
| 59.3838382 | 145.5377 | 0.5997004
| 59.3948156 | 145.6249 | 0.5985526
| 59.4058102 | 145.6055 | 0.5974932
| 59.4168083 | 145.5303 | 0.5964234
| 59.4268478 | 145.6365 | 0.5953493
| 59.4376497 | 145.607 | 0.5942842
| 59.4476872 | 145.5447 | 0.5932453
| 59.4586496 | 145.659 | 0.5922092
| 59.4686634 | 145.5134 | 0.5911377
| 59.4796503 | 145.5199 | 0.5901191
| 59.4905896 | 145.5624 | 0.5890853
| 59.5014881 | 145.5581 | 0.5880005
| 59.5114903 | 145.5729 | 0.5868901
| 59.5225141 | 145.4906 | 0.5858428
| 59.5334601 | 145.4829 | 0.5846631
| 59.5444209 | 145.5616 | 0.5836121
| 59.554424 | 145.4669 | 0.5826518
| 59.5653972 | 145.5245 | 0.5815144
| 59.5754061 | 145.4697 | 0.5804985
| 59.5864072 | 145.4923 | 0.5794184
| 59.5973403 | 145.3575 | 0.57826
| 59.6083347 | 145.4509 | 0.5771956
| 59.6183883 | 145.3561 | 0.5762854
| 59.6291518 | 145.443 | 0.575164
| 59.6401188 | 145.396 | 0.5740673
| 59.6511886 | 145.4154 | 0.5729403
| 59.6621101 | 145.4144 | 0.5718181
| 59.6730907 | 145.4271 | 0.5708302
| 59.6840884 | 145.4089 | 0.5696954
| 59.6949978 | 145.348 | 0.5686495
| 59.7050062 | 145.3142 | 0.5676036
| 59.7150105 | 145.3475 | 0.5665481
| 59.7259905 | 145.3919 | 0.56542
| 59.7360107 | 145.4025 | 0.564438
| 59.7469315 | 145.407 | 0.563391
| 59.7579109 | 145.3334 | 0.5622931
| 59.7688579 | 145.3098 | 0.5612134
| 59.7798383 | 145.3843 | 0.5601003
| 59.7908142 | 145.4368 | 0.5590579
| 59.8016719 | 145.3 | 0.557947
| 59.8116801 | 145.3433 | 0.5569062
| 59.8217409 | 145.362 | 0.5559452
| 59.8326953 | 145.2457 | 0.5548046
| 59.8436743 | 145.306 | 0.5537368
| 59.8546721 | 145.2476 | 0.552652
| 59.8656503 | 145.2444 | 0.5515793
| 59.876588 | 145.1572 | 0.5504855
| 59.8875674 | 145.1478 | 0.5493425
| 59.8984409 | 145.0856 | 0.5483453
| 59.909442 | 145.1501 | 0.5470849
| 59.9204888 | 145.1841 | 0.5460653
| 59.9314752 | 145.0934 | 0.5450168
| 59.9424228 | 145.1306 | 0.543877
| 59.9533117 | 145.0412 | 0.5427931
| 59.9634043 | 145.1163 | 0.5418539
| 59.9743396 | 145.0702 | 0.5407103
| 59.984356 | 145.0808 | 0.5396836
| 59.9955137 | 145.0737 | 0.5385228
| 60.0063583 | 145.0105 | 0.5375535
| 60.0163604 | 145.0691 | 0.5365333
| 60.0272915 | 145.0574 | 0.535355
| 60.0381684 | 145.037 | 0.5342473
| 60.0491218 | 145.0007 | 0.5332521
| 60.0600936 | 144.9896 | 0.5320848
| 60.070122 | 144.9743 | 0.531092
| 60.0810371 | 145.0349 | 0.5301057
| 60.0920591 | 145.0067 | 0.5290235
| 60.1029998 | 144.9837 | 0.5278493
| 60.1130099 | 145.1071 | 0.5267832
| 60.1234388 | 145.0736 | 0.5257803
| 60.1339386 | 144.989 | 0.5248005
| 60.143961 | 145.0206 | 0.5237682
| 60.1548655 | 144.9662 | 0.5227228
| 60.1648977 | 144.9573 | 0.5216595
| 60.1758457 | 144.8714 | 0.5205747
| 60.1867721 | 144.9317 | 0.5195372
| 60.1967941 | 144.9244 | 0.5184148
| 60.2077278 | 144.9021 | 0.5173915
| 60.2187177 | 144.9478 | 0.5163176
| 60.2296038 | 144.9582 | 0.5151638
| 60.23965 | 144.8683 | 0.5142193
| 60.2505645 | 144.8783 | 0.5131479
| 60.2605646 | 144.9093 | 0.5120628
| 60.2706363 | 144.9432 | 0.5111257
| 60.2814815 | 144.8758 | 0.5100362
| 60.2914975 | 144.9292 | 0.5090696
| 60.3024874 | 144.8903 | 0.5079206
| 60.3134105 | 144.9139 | 0.5068333
| 60.3234222 | 144.8464 | 0.5058321
| 60.3334347 | 144.8661 | 0.504906
| 60.3453978 | 144.8584 | 0.5036646
| 60.3563434 | 144.9647 | 0.50253
| 60.3663688 | 144.846 | 0.5015224
| 60.3773665 | 144.8346 | 0.5004076
| 60.387393 | 144.9046 | 0.4995001
| 60.3973937 | 144.838 | 0.498475
| 60.4082837 | 144.7417 | 0.497391
| 60.4192925 | 144.768 | 0.4962551
| 60.4301704 | 144.6471 | 0.4952624
| 60.4410636 | 144.7002 | 0.4940629
| 60.4511074 | 144.7562 | 0.4931487
| 60.4620119 | 144.7014 | 0.4920733
| 60.472986 | 144.6418 | 0.4908757
| 60.4830887 | 144.6598 | 0.4899305
| 60.4940023 | 144.6278 | 0.4888342
| 60.5050396 | 144.6446 | 0.4877104
| 60.5155121 | 144.642 | 0.4866381
| 60.5258519 | 144.627 | 0.4855791
| 60.5369623 | 144.6257 | 0.4845432
| 60.5478381 | 144.6134 | 0.4834556
| 60.5578408 | 144.586 | 0.4824904
| 60.5688189 | 144.6531 | 0.4813525
| 60.5789139 | 144.5739 | 0.4802328
| 60.5897929 | 144.594 | 0.4792351
| 60.6006537 | 144.4796 | 0.4781941
| 60.610743 | 144.5495 | 0.4771601
| 60.6207642 | 144.5481 | 0.476143
| 60.63166 | 144.5189 | 0.4751285
| 60.6416672 | 144.5739 | 0.4740427
| 60.6525555 | 144.5045 | 0.4729739
| 60.6625968 | 144.521 | 0.4719747
| 60.672642 | 144.6145 | 0.4709552
| 60.6835578 | 144.5345 | 0.4698836
| 60.6935594 | 144.4815 | 0.4688935
| 60.7044823 | 144.488 | 0.4678513
| 60.7144879 | 144.4866 | 0.4668106
| 60.7255488 | 144.5436 | 0.4656795
| 60.736513 | 144.4565 | 0.4646332
| 60.7473886 | 144.4908 | 0.4634455
| 60.7574466 | 144.4774 | 0.4624747
| 60.7683947 | 144.4508 | 0.461455
| 60.7793595 | 144.4599 | 0.4603586
| 60.790339 | 144.4774 | 0.4592005
| 60.8013357 | 144.4424 | 0.458211
| 60.8113583 | 144.3804 | 0.4570936
| 60.8213743 | 144.3576 | 0.456122
| 60.8321432 | 144.3236 | 0.4550401
| 60.8432949 | 144.4052 | 0.4538899
| 60.8541311 | 144.3803 | 0.4528513
| 60.8641694 | 144.339 | 0.4517874
| 60.8750167 | 144.3419 | 0.4506576
| 60.8860184 | 144.2645 | 0.4496526
| 60.8969579 | 144.2813 | 0.4486488
| 60.9069883 | 144.2057 | 0.4475806
| 60.9170283 | 144.3187 | 0.4465466
| 60.9279885 | 144.2665 | 0.4454806
| 60.938951 | 144.3005 | 0.4443543
| 60.9498094 | 144.2613 | 0.4432985
| 60.9598938 | 144.3124 | 0.4422901
| 60.9708936 | 144.2781 | 0.4412151
| 60.9817711 | 144.2505 | 0.4401174
| 60.9928906 | 144.2398 | 0.4390305
| 61.0037698 | 144.2119 | 0.4378825
| 61.0148177 | 144.1786 | 0.4367526
| 61.0257392 | 144.2129 | 0.4357256
| 61.036714 | 144.1523 | 0.434588
| 61.046715 | 144.1516 | 0.433658
| 61.057598 | 144.1438 | 0.4325397
| 61.0676752 | 144.2159 | 0.431557
| 61.0785814 | 144.062 | 0.4304664
| 61.0895172 | 144.1508 | 0.4293127
| 61.0995618 | 144.0629 | 0.4283734
| 61.110436 | 144.0269 | 0.4272359
| 61.1204871 | 143.9973 | 0.4263209
| 61.1304885 | 144.026 | 0.4252056
| 61.1405176 | 144.0748 | 0.4242277
| 61.1514881 | 143.988 | 0.4231357
| 61.162429 | 144.0246 | 0.4221568
| 61.1724402 | 144.0361 | 0.4210655
| 61.1833444 | 144.0449 | 0.4199901
| 61.1943574 | 143.9992 | 0.4188738
| 61.205343 | 144.0183 | 0.4178654
| 61.2153896 | 143.9644 | 0.4168257
| 61.2263568 | 143.9706 | 0.415749
| 61.2363919 | 144.0152 | 0.4147154
| 61.2473562 | 144.0709 | 0.4136089
| 61.258392 | 144.0619 | 0.4125054
| 61.2693377 | 144.0726 | 0.4113707
| 61.2803969 | 144.0421 | 0.4102799
| 61.2913095 | 144.0609 | 0.4092337
| 61.3021601 | 143.928 | 0.4081336
| 61.3121806 | 143.9104 | 0.4070815
| 61.3231712 | 143.9078 | 0.4060525
| 61.3340003 | 143.9869 | 0.4050197
| 61.344061 | 143.8743 | 0.4038734
| 61.3550855 | 143.9113 | 0.402831
| 61.3659907 | 143.8614 | 0.4017405
| 61.3760009 | 143.9066 | 0.4006794
| 61.3869647 | 143.8217 | 0.3997182
| 61.3979348 | 143.8609 | 0.3985811
| 61.4089302 | 143.8441 | 0.3974966
| 61.419892 | 143.8894 | 0.3963403
| 61.430784 | 143.8201 | 0.3952662
| 61.4407888 | 143.7869 | 0.3943108
| 61.4508157 | 143.7417 | 0.393263
| 61.4617682 | 143.7489 | 0.3922328
| 61.4727331 | 143.8315 | 0.3910062
| 61.4836675 | 143.7897 | 0.3899578
| 61.4945942 | 143.7874 | 0.3889753
| 61.5046674 | 143.6882 | 0.3878879
| 61.5156088 | 143.7462 | 0.3868989
| 61.5265892 | 143.7167 | 0.3857257
| 61.5365942 | 143.679 | 0.3847352
| 61.5475157 | 143.6722 | 0.3836581
| 61.5585117 | 143.6436 | 0.3825585
| 61.5693652 | 143.6456 | 0.3814131
| 61.5794564 | 143.6059 | 0.380409
| 61.5904893 | 143.6319 | 0.3793507
| 61.6005164 | 143.5838 | 0.3783781
| 61.61141 | 143.6693 | 0.3772536
| 61.6214334 | 143.6239 | 0.3761562
| 61.632339 | 143.5746 | 0.3751758
| 61.6434527 | 143.6038 | 0.3741095
| 61.6544246 | 143.5529 | 0.3729722
| 61.665354 | 143.5471 | 0.3718793
| 61.6754173 | 143.5486 | 0.3708429
| 61.686317 | 143.5716 | 0.369803
| 61.6963345 | 143.5699 | 0.3688113
| 61.7063346 | 143.597 | 0.3676761
| 61.7163709 | 143.6085 | 0.3667576
| 61.7263736 | 143.5679 | 0.3657473
| 61.7371744 | 143.5536 | 0.3646822
| 61.7481435 | 143.5799 | 0.3635352
| 61.7581504 | 143.4313 | 0.3625345
| 61.7681709 | 143.5757 | 0.3616376
| 61.7795182 | 143.5181 | 0.3604829
| 61.7900653 | 143.4367 | 0.3594232
| 61.8010592 | 143.3956 | 0.3583789
| 61.8119929 | 143.4263 | 0.3572104
| 61.822982 | 143.4134 | 0.3561766
| 61.8339306 | 143.3784 | 0.3550367
| 61.8439328 | 143.3984 | 0.3540164
| 61.8550055 | 143.4412 | 0.3529792
| 61.8659626 | 143.4039 | 0.3518585
| 61.8769933 | 143.4489 | 0.3507554
| 61.8879136 | 143.3964 | 0.3495933
| 61.8988159 | 143.3945 | 0.3485381
| 61.9097851 | 143.3909 | 0.3474061
| 61.9207931 | 143.4356 | 0.3464405
| 61.9316615 | 143.3433 | 0.3453136
| 61.9427434 | 143.4181 | 0.3441203
| 61.9536212 | 143.2963 | 0.3430976
| 61.9636401 | 143.2851 | 0.3420907
| 61.9736644 | 143.2484 | 0.3411284
| 61.9846219 | 143.2805 | 0.3400126
| 61.9956152 | 143.3246 | 0.3389032
| 62.0065886 | 143.2591 | 0.3378209
| 62.0175129 | 143.3492 | 0.3367285
| 62.0275136 | 143.1974 | 0.3358236
| 62.0385101 | 143.2444 | 0.3345937
| 62.0493969 | 143.2386 | 0.3335351
| 62.0594327 | 143.2177 | 0.3324664
| 62.0704139 | 143.1772 | 0.3314885
| 62.0813795 | 143.2171 | 0.3302817
| 62.0913869 | 143.1398 | 0.3293411
| 62.1014018 | 143.142 | 0.3282695
| 62.1124284 | 143.1287 | 0.3272319
| 62.1233535 | 143.1118 | 0.3261695
| 62.1343589 | 143.0801 | 0.3250389
| 62.1451648 | 143.1452 | 0.3239783
| 62.1553575 | 143.0583 | 0.3230592
| 62.1661844 | 143.0955 | 0.3218663
| 62.1771439 | 143.0142 | 0.3208405
| 62.1880798 | 142.995 | 0.3196718
| 62.1990795 | 143.045 | 0.3185768
| 62.2090877 | 143.0756 | 0.317536
| 62.2200524 | 142.9995 | 0.3165597
| 62.2310091 | 143.0076 | 0.3153438
| 62.2419491 | 143.0335 | 0.3142999
| 62.2519891 | 143.0392 | 0.3131707
| 62.262941 | 142.9054 | 0.3122358
| 62.2738927 | 142.9955 | 0.3110504
| 62.2838939 | 142.9516 | 0.3101405
| 62.2947655 | 142.9587 | 0.3089782
| 62.3057372 | 142.9091 | 0.3079011
| 62.3158003 | 142.9612 | 0.3069298
| 62.3267394 | 142.8954 | 0.305891
| 62.337739 | 142.8313 | 0.304791
| 62.3486519 | 142.8397 | 0.3036997
| 62.358667 | 142.8551 | 0.3027783
| 62.4175098 | 142.8307 | 0.3019424
| 62.4683137 | 142.8044 | 0.3020326
| 62.5183578 | 142.9029 | 0.3019174
| 62.569107 | 142.9055 | 0.3019575
| 62.6198614 | 142.8427 | 0.3019074
| 62.669886 | 142.8333 | 0.3020276
| 62.7206446 | 142.8488 | 0.3019625
| 62.7716145 | 142.8479 | 0.3019775
| 62.8224741 | 142.8177 | 0.3019825
| 62.8733537 | 142.8673 | 0.3019575
| 62.9242038 | 142.8041 | 0.3020326
| 62.9751503 | 142.7454 | 0.3019374
| 63.0260673 | 142.75 | 0.3019575
| 63.076861 | 142.8304 | 0.3019725
| 63.1277634 | 142.679 | 0.3019725
| 63.1786407 | 142.6861 | 0.3019975
| 63.2295189 | 142.7351 | 0.3019975
| 63.2803687 | 142.7134 | 0.3019374
| 63.3313886 | 142.669 | 0.3020025
| 63.3821366 | 142.6459 | 0.3020626
| 63.4328932 | 142.6557 | 0.3020025
| 63.4829087 | 142.7134 | 0.3019875
| 63.5336619 | 142.7464 | 0.3019374
| 63.5846399 | 142.7474 | 0.3019524
| 63.6354899 | 142.7416 | 0.3019825
| 63.6863616 | 142.6197 | 0.3020226
| 63.7373448 | 142.5912 | 0.3019975
| 63.7873958 | 142.6586 | 0.3019725
| 63.8380588 | 142.6978 | 0.3019575
| 63.888937 | 142.6216 | 0.3019274
| 63.9397921 | 142.7228 | 0.3019324
| 63.9906329 | 142.6822 | 0.3019775
| 64.0416086 | 142.6495 | 0.3020426
| 64.0924339 | 142.6664 | 0.3020176
| 64.1434033 | 142.6129 | 0.3020276
| 64.1943357 | 142.6213 | 0.3020476
| 64.245055 | 142.6605 | 0.3020276
| 64.2959261 | 142.6275 | 0.3019274
| 64.346798 | 142.6437 | 0.3019625
| 64.3976357 | 142.7347 | 0.3019875
| 64.4476959 | 142.5899 | 0.3020075
| 64.4984609 | 142.6184 | 0.3020075
| 64.5493308 | 142.7127 | 0.3019524
| 64.6003269 | 142.7419 | 0.3019374
| 64.6510109 | 142.7134 | 0.3019625
| 64.701906 | 142.7571 | 0.3019825
| 64.7527091 | 142.6942 | 0.3020176
| 64.8036922 | 142.7704 | 0.3020276
| 64.8545321 | 142.7312 | 0.3019524
| 64.905359 | 142.7496 | 0.3019775
| 64.9561765 | 142.6829 | 0.3020426
| 65.0070639 | 142.7273 | 0.3020226
| 65.0579744 | 142.6398 | 0.3019875
| 65.1089102 | 142.6651 | 0.3019775
| 65.1597322 | 142.691 | 0.3018924
| 65.2105861 | 142.6612 | 0.3020226
| 65.2614812 | 142.6145 | 0.3020075
| 65.3123589 | 142.7014 | 0.3019775
| 65.3631439 | 142.6952 | 0.3020626
| 65.4132097 | 142.6758 | 0.3020075
| 65.4640403 | 142.6926 | 0.3020025
| 65.5148656 | 142.6959 | 0.3020326
| 65.5657055 | 142.772 | 0.3020526
| 65.6166846 | 142.7053 | 0.3019875
| 65.6675103 | 142.6897 | 0.3019875
| 65.7183574 | 142.7147 | 0.3020326
| 65.7683672 | 142.7292 | 0.3020326
| 65.8191859 | 142.7179 | 0.3020426
| 65.8699023 | 142.7088 | 0.3019975
| 65.919972 | 142.8265 | 0.3019274
| 65.9706737 | 142.7931 | 0.3019825
| 66.021609 | 142.737 | 0.3020426
| 66.0724635 | 142.8394 | 0.3019374
| 66.123354 | 142.7351 | 0.3019775
| 66.1742322 | 142.7552 | 0.3020025
| 66.2251345 | 142.6939 | 0.3020025
| 66.2760759 | 142.7169 | 0.3020025
| 66.3269364 | 142.5964 | 0.3020276
| 66.3777879 | 142.6988 | 0.3020676
| 66.4286456 | 142.7331 | 0.3020176
| 66.4795048 | 142.7036 | 0.3019625
| 66.5304099 | 142.7662 | 0.3019625
| 66.5804139 | 142.7085 | 0.3019625
| 66.6310564 | 142.7046 | 0.3019825
| 66.6819726 | 142.7441 | 0.3020025
| 66.7328023 | 142.7241 | 0.3020176
| 66.783732 | 142.738 | 0.3020426
| 66.8345825 | 142.841 | 0.3019875
| 66.8855326 | 142.7931 | 0.3020025
| 66.9363531 | 142.7714 | 0.3020025
| 66.9873542 | 142.6696 | 0.3019975
| 67.0380064 | 142.6732 | 0.3020025
| 67.0880144 | 142.749 | 0.3019625
| 67.1388817 | 142.806 | 0.3019524
| 67.1896841 | 142.7305 | 0.3020075
| 67.2406082 | 142.6858 | 0.3019975
| 67.2914155 | 142.842 | 0.3020226
| 67.3423526 | 142.7798 | 0.3019725
| 67.3932146 | 142.8167 | 0.3019575
| 67.4441049 | 142.7817 | 0.3019374
| 67.4949487 | 142.7198 | 0.3019725
| 67.5459067 | 142.7788 | 0.3019775
| 67.5967254 | 142.7292 | 0.3020276
| 67.647683 | 142.7766 | 0.3019374
| 67.698532 | 142.8213 | 0.3019274
| 67.7493772 | 142.7792 | 0.3019324
| 67.8003292 | 142.7111 | 0.3018873
| 67.8510364 | 142.7519 | 0.3019274
| 67.9010452 | 142.8307 | 0.3020276
| 67.9517547 | 142.7915 | 0.3020025
| 68.0028641 | 142.7902 | 0.3019775
| 68.053736 | 142.854 | 0.3019875
| 68.1045549 | 142.8433 | 0.3020276
| 68.1554286 | 142.7882 | 0.3019625
| 68.2063213 | 142.796 | 0.3020075
| 68.2571549 | 142.7963 | 0.3019725
| 68.30796 | 142.794 | 0.3020676
| 68.3589328 | 142.6887 | 0.3020075
| 68.4096746 | 142.7464 | 0.3020276
| 68.460624 | 142.7678 | 0.3020326
| 68.5115556 | 142.8825 | 0.3019825
| 68.562388 | 142.8401 | 0.3019074
| 68.6134285 | 142.7963 | 0.3019625
| 68.6643679 | 142.8252 | 0.3020176
| 68.7150742 | 142.762 | 0.3020276
| 68.7650909 | 142.8997 | 0.3019074
| 68.8157798 | 142.8786 | 0.3020176
| 68.8666549 | 142.877 | 0.3019424
| 68.9175479 | 142.855 | 0.3019975
| 68.968442 | 142.9279 | 0.3018924
| 69.0193642 | 142.8005 | 0.3020176
| 69.0703192 | 142.8945 | 0.3019524
| 69.1210643 | 142.9211 | 0.3019174
| 69.1719082 | 142.8812 | 0.3020075
| 69.2227982 | 142.9503 | 0.3019875
| 69.2736381 | 142.8077 | 0.3020025
| 69.3244766 | 142.8829 | 0.3019524
| 69.3753735 | 142.8216 | 0.3019324
| 69.4263374 | 142.8446 | 0.3020276
| 69.4770719 | 142.8226 | 0.3019524
| 69.5271514 | 142.8543 | 0.3019625
| 69.5780448 | 142.796 | 0.3019775
| 69.6289025 | 142.8501 | 0.3018974
| 69.6798116 | 142.8342 | 0.3019374
| 69.7307262 | 142.7814 | 0.3020075
| 69.7816293 | 142.8297 | 0.3019825
| 69.8324338 | 142.8051 | 0.3020075
| 69.8833232 | 142.783 | 0.3020476
| 69.9341527 | 142.8248 | 0.3019725
| 69.9850816 | 142.8102 | 0.3019625
| 70.0359665 | 142.819 | 0.3019575
| 70.086891 | 142.9483 | 0.3020075
| 70.1376955 | 142.8339 | 0.3020326
| 70.1886507 | 142.7999 | 0.3019875
| 70.2394757 | 142.7937 | 0.3020025
| 70.2903538 | 142.832 | 0.3018974
| 70.3413779 | 142.8932 | 0.3019625
| 70.3922716 | 142.8145 | 0.3020276
| 70.4430913 | 142.9376 | 0.3019524
| 70.4939591 | 142.8968 | 0.3018773
| 70.544768 | 142.8401 | 0.3019825
| 70.5957576 | 142.8874 | 0.3019575
| 70.6465221 | 142.8722 | 0.3019775
| 70.6965321 | 142.8754 | 0.3019875
| 70.7473666 | 142.8041 | 0.3020226
| 70.7973737 | 142.8945 | 0.3019725
| 70.8482005 | 142.9098 | 0.3018924
| 70.8990446 | 142.9143 | 0.3019424
| 70.9499969 | 142.8589 | 0.3019575
| 71.0007787 | 142.83 | 0.3019524
| 71.051652 | 142.8958 | 0.3019374
| 71.1024747 | 142.8378 | 0.3019725
| 71.1533743 | 142.843 | 0.3019524
| 71.2033777 | 142.8974 | 0.3019424
| 71.2541772 | 142.8702 | 0.3019625
| 71.3050714 | 142.8997 | 0.3019124
| 71.3559432 | 142.9094 | 0.3019374
| 71.4067714 | 142.8514 | 0.3020075
| 71.4576476 | 142.9425 | 0.3019374
| 71.5086077 | 142.8573 | 0.3020326
| 71.5594989 | 142.8547 | 0.3019875
| 71.6103611 | 142.8712 | 0.3019825
| 71.6611756 | 142.8281 | 0.3020276
| 71.7120853 | 142.8699 | 0.3020476
| 71.7629687 | 142.9156 | 0.3018974
| 71.8137973 | 142.8576 | 0.3019625
| 71.8646914 | 142.8044 | 0.3019775
| 71.9155696 | 142.8145 | 0.3019524
| 71.9664114 | 142.8689 | 0.3019524
| 72.0173843 | 142.8618 | 0.3019975
| 72.0681527 | 142.903 | 0.3019174
| 72.1191288 | 142.8942 | 0.3019875
| 72.169941 | 142.9256 | 0.3019875
| 72.2208345 | 142.8553 | 0.3019524
| 72.2716174 | 142.773 | 0.3019875
| 72.3216251 | 142.8566 | 0.3019374
| 72.3724763 | 142.8268 | 0.3020526
| 72.4233724 | 142.7659 | 0.3020025
| 72.4741745 | 142.8699 | 0.3019775
| 72.5250484 | 142.7759 | 0.3019374
| 72.5758652 | 142.7429 | 0.3019424
| 72.6267747 | 142.8064 | 0.3019875
| 72.6776693 | 142.7824 | 0.3019775
| 72.7284191 | 142.713 | 0.3019875
| 72.7784385 | 142.7091 | 0.3019575
| 72.829371 | 142.797 | 0.3019274
| 72.8800591 | 142.8472 | 0.3019875
| 72.9309715 | 142.8563 | 0.3019524
| 72.9819157 | 142.8427 | 0.3019825
| 73.0327631 | 142.9227 | 0.3019625
| 73.0836599 | 142.8446 | 0.3019775
| 73.1345203 | 142.8213 | 0.3020025
| 73.1853699 | 142.8018 | 0.3019625
| 73.23537 | 142.8287 | 0.3020176
| 73.2863218 | 142.833 | 0.3019825
| 73.3369401 | 142.8326 | 0.3019625
| 73.3878709 | 142.7976 | 0.3019725
| 73.4386646 | 142.8054 | 0.3019975
| 73.4886699 | 142.8352 | 0.3019124
| 73.5394592 | 142.8326 | 0.3020326
| 73.5903917 | 142.7341 | 0.3019575
| 73.6413375 | 142.8313 | 0.3019324
| 73.6920624 | 142.7432 | 0.3019625
| 73.7430316 | 142.6485 | 0.3019825
| 73.7938587 | 142.761 | 0.3020226
| 73.8447006 | 142.7535 | 0.3020025
| 73.8956297 | 142.7036 | 0.3019775
| 73.9464145 | 142.7263 | 0.3019074
| 73.997319 | 142.7821 | 0.3019725
| 74.0483451 | 142.7785 | 0.3020075
| 74.0990567 | 142.7701 | 0.3019174
| 74.1499972 | 142.8725 | 0.3019324
| 74.2008697 | 142.7834 | 0.3019725
| 74.2516683 | 142.7707 | 0.3019725
| 74.3026195 | 142.7963 | 0.3019424
| 74.3534583 | 142.8086 | 0.3020226
| 74.4044053 | 142.7506 | 0.3019625
| 74.4551681 | 142.6615 | 0.3019825
| 74.5051892 | 142.7399 | 0.3019174
| 74.5559807 | 142.7568 | 0.3020075
| 74.6069734 | 142.8132 | 0.3020025
| 74.6578013 | 142.7931 | 0.3019374
| 74.7086431 | 142.7963 | 0.3019575
| 74.7595225 | 142.6673 | 0.3020075
| 74.8103445 | 142.7506 | 0.3019575
| 74.8611903 | 142.7843 | 0.3019775
| 74.9111931 | 142.8135 | 0.3020526
| 74.9619404 | 142.7458 | 0.3019625
| 75.012893 | 142.8171 | 0.3019575
| 75.0637714 | 142.7675 | 0.3019575
| 75.1147361 | 142.7834 | 0.3019775
| 75.1656693 | 142.7318 | 0.3019725
| 75.2165187 | 142.8018 | 0.3020025
| 75.2673912 | 142.7078 | 0.3020075
| 75.3184116 | 142.6887 | 0.3019524
| 75.3691855 | 142.6942 | 0.3019825
| 75.4200184 | 142.7065 | 0.3019825
| 75.4709051 | 142.5915 | 0.3020927
| 75.5218273 | 142.7049 | 0.3020176
| 75.5726038 | 142.7403 | 0.3019274
| 75.6236713 | 142.6725 | 0.3019324
| 75.6744963 | 142.7305 | 0.3019775
| 75.7254213 | 142.6965 | 0.3020676
| 75.776371 | 142.7292 | 0.3019324
| 75.8271705 | 142.7114 | 0.3020276
| 75.8779428 | 142.7364 | 0.3019424
| 75.9288942 | 142.7257 | 0.3019575
| 75.9796706 | 142.6741 | 0.3019775
| 76.0305875 | 142.6482 | 0.3019825
| 76.0815031 | 142.69 | 0.3019625
| 76.1323729 | 142.6566 | 0.3020226
| 76.1833431 | 142.7357 | 0.3019875
| 76.2341504 | 142.7322 | 0.3020276
| 76.2850132 | 142.6722 | 0.3018924
| 76.3358723 | 142.6667 | 0.3020176
| 76.3868336 | 142.7351 | 0.3019524
| 76.4377537 | 142.7824 | 0.3019625
| 76.4885506 | 142.7263 | 0.3019625
| 76.5393589 | 142.7134 | 0.3020025
| 76.5893711 | 142.7185 | 0.3020326
| 76.6401506 | 142.7095 | 0.3020025
| 76.6909168 | 142.7911 | 0.3019575
| 76.7418871 | 142.7623 | 0.3020226
| 76.7927543 | 142.8773 | 0.3019775
| 76.8436635 | 142.8022 | 0.3019625
| 76.8945088 | 142.6696 | 0.3019524
| 76.9454118 | 142.7889 | 0.3019575
| 76.9961872 | 142.7889 | 0.3019074
| 77.047083 | 142.8025 | 0.3020476
| 77.0979941 | 142.8216 | 0.3019524
| 77.1489201 | 142.8436 | 0.3019074
| 77.1996913 | 142.8903 | 0.3019775
| 77.2506641 | 142.8751 | 0.3018473
| 77.301431 | 142.7918 | 0.3019575
| 77.3523674 | 142.749 | 0.3020176
| 77.4033913 | 142.7626 | 0.3020176
| 77.4541392 | 142.7302 | 0.3019575
| 77.504967 | 142.7386 | 0.3020176
| 77.555909 | 142.7924 | 0.3020526
| 77.6067428 | 142.7461 | 0.3020726
| 77.6576388 | 142.8602 | 0.3019324
| 77.7084679 | 142.7743 | 0.3020426
| 77.7594063 | 142.8667 | 0.3019274
| 77.8103303 | 142.8255 | 0.3020176
| 77.8610403 | 142.8297 | 0.3020075
| 77.9118407 | 142.7775 | 0.3019274
| 77.9628149 | 142.7574 | 0.3019174
| 78.013663 | 142.8809 | 0.3019725
| 78.0645396 | 142.7811 | 0.3019625
| 78.1153612 | 142.8372 | 0.3019725
| 78.1653628 | 142.7665 | 0.3020276
| 78.2162389 | 142.853 | 0.3020426
| 78.2671253 | 142.8197 | 0.3020676
| 78.3171501 | 142.8171 | 0.3020176
| 78.3679857 | 142.8777 | 0.3019625
| 78.4189251 | 142.8054 | 0.3019875
| 78.4697112 | 142.9081 | 0.3020676
| 78.5197232 | 142.784 | 0.3019625
| 78.5705814 | 142.8047 | 0.3019725
| 78.6214521 | 142.8096 | 0.3019625
| 78.6723589 | 142.7915 | 0.3019625
| 78.7232359 | 142.7766 | 0.3020776
| 78.7741393 | 142.8631 | 0.3019775
| 78.8250349 | 142.8401 | 0.3019424
| 78.8759467 | 142.8109 | 0.3019625
| 78.926739 | 142.9467 | 0.3019875
| 78.9775794 | 142.75 | 0.3019575
| 79.0285072 | 142.8268 | 0.3020176
| 79.0793856 | 142.8735 | 0.3020075
| 79.130301 | 142.8897 | 0.3019374
| 79.1811114 | 142.8404 | 0.3019124
| 79.231945 | 142.8773 | 0.3019825
| 79.2827909 | 142.8323 | 0.3019424
| 79.3337131 | 142.8715 | 0.3018873
| 79.3846165 | 142.9195 | 0.3019124
| 79.435437 | 142.7506 | 0.3019825
| 79.4863627 | 142.9117 | 0.3019775
| 79.5372319 | 142.8501 | 0.3019725
| 79.5880106 | 142.8663 | 0.3020176
| 79.6389525 | 142.843 | 0.3020025
| 79.6898416 | 142.8965 | 0.3019374
| 79.7407152 | 142.9062 | 0.3019274
| 79.7915221 | 142.9334 | 0.3019374
| 79.8423826 | 142.8255 | 0.3018974
| 79.893224 | 142.9739 | 0.3019424
| 79.9441099 | 143.0164 | 0.3018974
| 79.9941134 | 142.8569 | 0.3019875
| 80.0448602 | 142.9273 | 0.3019174
| 80.0957692 | 142.938 | 0.3019975
| 80.1466807 | 142.8556 | 0.3019975
| 80.1976541 | 142.9412 | 0.3019875
| 80.2485532 | 142.821 | 0.3019975
| 80.299396 | 142.8851 | 0.3019274
| 80.3494078 | 142.9354 | 0.3019074
| 80.4000503 | 142.8877 | 0.3020025
| 80.4510475 | 142.914 | 0.3019625
| 80.5017847 | 142.936 | 0.3020025
| 80.5527375 | 142.8864 | 0.3019074
| 80.6035432 | 142.9166 | 0.3019524
| 80.6544854 | 142.903 | 0.3019424
| 80.7063788 | 142.9729 | 0.3019374
| 80.7573279 | 142.8239 | 0.3019274
| 80.8080221 | 142.9107 | 0.3019725
| 80.8588922 | 142.9227 | 0.3019324
| 80.9097537 | 142.9143 | 0.3019174
| 80.9607117 | 142.8903 | 0.3019524
| 81.011478 | 142.9068 | 0.3019975
| 81.0623785 | 142.8621 | 0.3019374
| 81.1133615 | 142.9678 | 0.3018974
| 81.1634843 | 142.926 | 0.3018974
| 81.2141532 | 142.8611 | 0.3019124
| 81.2649787 | 142.9091 | 0.3019575
| 81.3158627 | 142.9059 | 0.3020476
| 81.3667526 | 142.9318 | 0.3019424
| 81.4175745 | 142.9062 | 0.3019174
| 81.4685029 | 142.8971 | 0.3019575
| 81.5193641 | 142.8796 | 0.3019324
| 81.5693661 | 142.9311 | 0.3020326
| 81.6200712 | 142.9363 | 0.3019975
| 81.6709482 | 142.9312 | 0.3019625
| 81.7217859 | 142.9389 | 0.3019374
| 81.7727609 | 142.9318 | 0.3019725
| 81.8236066 | 142.9438 | 0.3019524
| 81.8736328 | 142.948 | 0.3019524
| 81.9243823 | 143.0287 | 0.3019374
| 81.9752992 | 142.9474 | 0.3020626
| 82.0260751 | 142.9026 | 0.3018473
| 82.0769538 | 142.9956 | 0.3019725
| 82.1279207 | 142.9166 | 0.3020176
| 82.1788129 | 143.0079 | 0.3020025
| 82.2296306 | 143.0306 | 0.3019775
| 82.2806112 | 143.0575 | 0.3019625
| 82.3314757 | 142.9694 | 0.3019524
| 82.3823835 | 142.8884 | 0.3020426
| 82.4333241 | 143.0413 | 0.3018673
| 82.4840937 | 142.9807 | 0.3019575
| 82.5348616 | 142.8984 | 0.3019975
| 82.5858508 | 142.9645 | 0.3018523
| 82.6366068 | 142.9992 | 0.3018623
| 82.6875462 | 142.9175 | 0.3020025
| 82.7383577 | 143.0556 | 0.3019875
| 82.7883812 | 143.0011 | 0.3019775
| 82.8391207 | 142.9551 | 0.3019324
| 82.8900237 | 143.0789 | 0.3019775
| 82.9408279 | 143.1075 | 0.3019524
| 82.9917917 | 143.0397 | 0.3019374
| 83.0425757 | 143.0268 | 0.3018473
| 83.0935036 | 143.0413 | 0.3019324
| 83.1444731 | 142.9473 | 0.3019324
| 83.1953283 | 143.0984 | 0.3019174
| 83.246128 | 142.8949 | 0.3020927
| 83.2969411 | 142.9 | 0.3020075
| 83.3477855 | 143.0942 | 0.3019174
| 83.3987237 | 142.9648 | 0.3018873
| 83.4496055 | 142.9762 | 0.3019725
| 83.5003551 | 143.0656 | 0.3019324
| 83.550402 | 143.0329 | 0.3019625
| 83.6012015 | 142.9373 | 0.3018924
| 83.6521529 | 143.0812 | 0.3019174
| 83.70307 | 143.1104 | 0.3018673
| 83.7540171 | 143.029 | 0.3019374
| 83.8048539 | 143.1991 | 0.3018974
| 83.855676 | 143.0235 | 0.3019524
| 83.9065015 | 143.122 | 0.3018473
| 83.9575229 | 143.1596 | 0.3019775
| 84.0084402 | 143.1839 | 0.3019324
| 84.0594179 | 143.1473 | 0.3019424
| 84.1103917 | 143.2193 | 0.3019274
| 84.1612318 | 143.0614 | 0.3018773
| 84.2120719 | 143.1016 | 0.3019424
| 84.2629564 | 143.1217 | 0.3019124
| 84.3139071 | 143.0248 | 0.3019975
| 84.3647475 | 143.1146 | 0.3018623
| 84.4157767 | 143.1454 | 0.3019775
| 84.4665519 | 142.9619 | 0.3019274
| 84.5174542 | 143.1026 | 0.3018773
| 84.5683207 | 143.1275 | 0.3019174
| 84.6183678 | 143.0436 | 0.3019825
| 84.6689629 | 143.0362 | 0.3019625
| 84.7190295 | 143.0961 | 0.3018723
| 84.7697759 | 143.0128 | 0.3019575
| 84.8206086 | 143.0916 | 0.3019975
| 84.8715241 | 142.993 | 0.3019575
| 84.9223993 | 143.0345 | 0.3018924
| 84.9733701 | 143.0559 | 0.3018873
| 85.0243469 | 142.9872 | 0.3019575
| 85.0750083 | 143.0938 | 0.3018673
| 85.125042 | 142.9963 | 0.3019074
| 85.1758861 | 143.0394 | 0.3018974
| 85.2267381 | 143.0653 | 0.3019274
| 85.2775913 | 142.9755 | 0.3019324
| 85.3284743 | 142.9597 | 0.3019174
| 85.3793983 | 143.0423 | 0.3019524
| 85.4294082 | 143.0358 | 0.3019324
| 85.4801932 | 142.9661 | 0.3020025
| 85.5309936 | 142.9804 | 0.3019274
| 85.5818525 | 143.0455 | 0.3019274
| 85.6327749 | 143.0118 | 0.3019274
| 85.6836492 | 143.0323 | 0.3018673
| 85.7345744 | 142.9188 | 0.3019424
| 85.7853953 | 143.04 | 0.3018473
| 85.8362219 | 142.9279 | 0.3018924
| 85.8870762 | 142.9185 | 0.3019725
| 85.9379554 | 142.958 | 0.3019875
| 85.9888173 | 143.0063 | 0.3020075
| 86.0396381 | 143.0371 | 0.3018523
| 86.0905525 | 143.0468 | 0.3019575
| 86.1414186 | 143.0595 | 0.3019374
| 86.1923898 | 143.0468 | 0.3018974
| 86.2431477 | 143.0261 | 0.3019625
| 86.2940613 | 143.0125 | 0.3018773
| 86.3449354 | 142.9982 | 0.3019274
| 86.3958634 | 143.0054 | 0.3019424
| 86.4465734 | 143.0566 | 0.3018873
| 86.4975132 | 142.9668 | 0.3019575
| 86.5483705 | 143.0306 | 0.3018323
| 86.5983932 | 143.0021 | 0.3019324
| 86.6490909 | 143.0446 | 0.3019424
| 86.6999691 | 142.9804 | 0.3019074
| 86.7507979 | 143.0381 | 0.3019174
| 86.8016136 | 143.0569 | 0.3019625
| 86.8516954 | 142.9927 | 0.3019725
| 86.9024967 | 143.0708 | 0.3019174
| 86.9533961 | 143.0008 | 0.3019274
| 87.0034222 | 142.9425 | 0.3019074
| 87.0541629 | 143.0582 | 0.3019274
| 87.105091 | 143.0695 | 0.3019174
| 87.1559109 | 142.9976 | 0.3019174
| 87.2067946 | 143.053 | 0.3019324
| 87.2576877 | 143.0021 | 0.3019625
| 87.3086242 | 142.9875 | 0.3019124
| 87.3594885 | 143.0524 | 0.3019625
| 87.4103722 | 143.0679 | 0.3019825
| 87.4604047 | 142.9811 | 0.3019074
| 87.5112233 | 143.0361 | 0.3019575
| 87.562045 | 142.9302 | 0.3019124
| 87.6129892 | 142.9775 | 0.3019975
| 87.6638338 | 142.9976 | 0.3018773
| 87.7147525 | 142.9668 | 0.3018924
| 87.7655754 | 143.0313 | 0.3019074
| 87.8163863 | 142.9742 | 0.3018523
| 87.8673728 | 143.0329 | 0.3018974
| 87.9182501 | 142.9512 | 0.3019374
| 87.9691588 | 142.9665 | 0.3019424
| 88.0199312 | 143.0206 | 0.3019374
| 88.0709466 | 142.9879 | 0.3018523
| 88.1218218 | 143.0293 | 0.3019274
| 88.172758 | 143.041 | 0.3019975
| 88.2235663 | 143.1149 | 0.3019174
| 88.2743467 | 143.0092 | 0.3018723
| 88.3243856 | 143.0086 | 0.3019124
| 88.375163 | 142.9613 | 0.3018673
| 88.4260108 | 143.0079 | 0.3019374
| 88.4767633 | 143.0543 | 0.3019374
| 88.5268055 | 142.9895 | 0.3019374
| 88.5776811 | 142.9976 | 0.3020226
| 88.6285669 | 143.0536 | 0.3018924
| 88.6794447 | 142.9901 | 0.3019324
| 88.730396 | 143.0096 | 0.3019424
| 88.7811936 | 143.0225 | 0.3019374
| 88.8321014 | 142.9833 | 0.3019524
| 88.8829036 | 142.9837 | 0.3019524
| 88.932916 | 143.0099 | 0.3019324
| 88.98377 | 143.0757 | 0.3019524
| 89.0346428 | 143.0572 | 0.3019975
| 89.0855128 | 143.0141 | 0.3019274
| 89.1363942 | 143.1437 | 0.3019074
| 89.1864004 | 143.0673 | 0.3019274
| 89.2371145 | 143.1392 | 0.3018773
| 89.2880039 | 143.1392 | 0.3018773
| 89.3389032 | 143.1295 | 0.3019625
| 89.3899202 | 143.1016 | 0.3019625
| 89.4407639 | 143.0462 | 0.3019575
| 89.4916154 | 143.0763 | 0.3020176
| 89.5424855 | 142.9917 | 0.3019575
| 89.593393 | 143.169 | 0.3019324
| 89.6441891 | 143.1088 | 0.3019374
| 89.6942973 | 143.1457 | 0.3019775
| 89.7449624 | 143.1856 | 0.3019174
| 89.7950253 | 143.1706 | 0.3019324
| 89.8458532 | 143.1023 | 0.3018873
| 89.8966871 | 143.1288 | 0.3019575
| 89.947585 | 143.1538 | 0.3018873
| 89.9983875 | 143.042 | 0.3018924
| 90.0484284 | 143.0423 | 0.3019625
| 90.0991585 | 143.0076 | 0.3020176
| 90.1499664 | 143.1146 | 0.3019524
| 90.2008877 | 142.9363 | 0.3019775
| 90.2517502 | 143.0313 | 0.3019274
| 90.3018596 | 143.0744 | 0.3019074
| 90.3527536 | 143.0877 | 0.3018873
| 90.4035085 | 142.983 | 0.3019975
| 90.4544729 | 143.0789 | 0.3019174
| 90.5054196 | 143.1246 | 0.3018773
| 90.5562463 | 143.1658 | 0.3019124
| 90.6070492 | 143.2222 | 0.3018974
| 90.6579074 | 143.1697 | 0.3019725
| 90.7079166 | 143.1139 | 0.3019625
| 90.7587172 | 143.1846 | 0.3018924
| 90.8095709 | 143.019 | 0.3019124
| 90.8604863 | 143.1013 | 0.3019074
| 90.9113689 | 143.1139 | 0.3018924
| 90.9623805 | 143.0102 | 0.3018974
| 91.0131226 | 143.1671 | 0.3018623
| 91.0639904 | 143.0773 | 0.3020025
| 91.1147601 | 143.1126 | 0.3018924
| 91.1647699 | 143.1713 | 0.3019775
| 91.2156642 | 143.1013 | 0.3019725
| 91.2664361 | 143.2154 | 0.3019575
| 91.3173775 | 143.0277 | 0.3019875
| 91.3683373 | 143.0044 | 0.3019975
| 91.4191159 | 143.0089 | 0.3018673
| 91.4699378 | 143.1343 | 0.3019524
| 91.5209184 | 143.1525 | 0.3019124
| 91.5717099 | 143.1052 | 0.3019424
| 91.6226811 | 143.1483 | 0.3019374
| 91.673407 | 143.1201 | 0.3019775
| 91.7243634 | 143.0647 | 0.3019074
| 91.7751701 | 143.0595 | 0.3020075
| 91.826052 | 143.04 | 0.3019124
| 91.8769287 | 143.0556 | 0.3019424
| 91.9277817 | 143.1697 | 0.3018723
| 91.9786391 | 143.0491 | 0.3018873
| 92.0294366 | 143.0955 | 0.3018623
| 92.0803621 | 143.0695 | 0.3019625
| 92.1303835 | 143.0938 | 0.3018974
| 92.1810896 | 143.0501 | 0.3019575
| 92.2319096 | 143.2092 | 0.3018773
| 92.2828908 | 143.1959 | 0.3019575
| 92.3336359 | 143.1411 | 0.3018924
| 92.3846353 | 143.1405 | 0.3018924
| 92.4355417 | 143.1405 | 0.3018723
| 92.486441 | 143.1366 | 0.3019424
| 92.5372139 | 143.1839 | 0.3019725
| 92.5880371 | 143.099 | 0.3018924
| 92.6388867 | 143.1862 | 0.3020176
| 92.6889062 | 143.1528 | 0.3019324
| 92.7397346 | 143.1956 | 0.3019174
| 92.7906273 | 143.0783 | 0.3019374
| 92.8414405 | 143.1603 | 0.3019274
| 92.8924083 | 143.1308 | 0.3018873
| 92.9431251 | 143.1126 | 0.3018974
| 92.9931461 | 143.1201 | 0.3020075
| 93.0440029 | 143.1032 | 0.3019625
| 93.0947616 | 143.1301 | 0.3019074
| 93.1457529 | 143.0919 | 0.3019374
| 93.1965316 | 143.0925 | 0.3019975
| 93.2474719 | 143.0724 | 0.3019424
| 93.2983888 | 143.1826 | 0.3018924
| 93.3491958 | 142.9969 | 0.3018723
| 93.4000065 | 143.1846 | 0.3018723
| 93.4508392 | 143.0835 | 0.3019374
| 93.5017576 | 143.0883 | 0.3019274
| 93.552582 | 143.0786 | 0.3020075
| 93.6036022 | 143.1454 | 0.3019174
| 93.654354 | 143.0896 | 0.3018974
| 93.7051603 | 143.2416 | 0.3018974
| 93.7560087 | 143.1023 | 0.3019324
| 93.806943 | 143.203 | 0.3019074
| 93.8578803 | 143.1648 | 0.3019124
| 93.9088839 | 143.2436 | 0.3019124
| 93.9596107 | 143.0621 | 0.3019825
| 94.01051 | 143.1817 | 0.3018873
| 94.0614466 | 143.123 | 0.3019274
| 94.1124263 | 143.113 | 0.3018873
| 94.1630833 | 143.1933 | 0.3020226
| 94.2138869 | 143.1266 | 0.3020176
| 94.2649055 | 143.1483 | 0.3019174
| 94.3157135 | 143.1642 | 0.3019424
| 94.3665277 | 143.1363 | 0.3019124
| 94.4173514 | 143.1726 | 0.3018873
| 94.4673587 | 143.2627 | 0.3019124
| 94.5182377 | 143.2082 | 0.3019174
| 94.5691229 | 143.1985 | 0.3018924
| 94.6199647 | 143.1878 | 0.3018873
| 94.670835 | 143.158 | 0.3018623
| 94.7216646 | 143.1551 | 0.3019374
| 94.772566 | 143.1836 | 0.3018873
| 94.8234398 | 143.1911 | 0.3019074
| 94.8743841 | 143.1684 | 0.3018974
| 94.9252483 | 143.0831 | 0.3019074
| 94.9761954 | 143.099 | 0.3019374
| 95.0270503 | 143.146 | 0.3018723
| 95.0778949 | 143.0426 | 0.3019324
| 95.1288797 | 143.0741 | 0.3019625
| 95.1796765 | 143.0592 | 0.3019524
| 95.230484 | 143.1036 | 0.3019524
| 95.2813945 | 143.1596 | 0.3019625
| 95.3313992 | 143.1577 | 0.3019775
| 95.3821088 | 143.1363 | 0.3018773
| 95.4329771 | 143.1395 | 0.3018323
| 95.4838898 | 143.1852 | 0.3018323
| 95.5348334 | 143.157 | 0.3019324
| 95.5858303 | 143.194 | 0.3018974
| 95.6366153 | 143.1441 | 0.3019575
| 95.6874811 | 143.1023 | 0.3018173
| 95.7383997 | 143.1839 | 0.3019324
| 95.7892563 | 143.2355 | 0.3017972
| 95.8401105 | 143.1314 | 0.3018773
| 95.8910007 | 143.1681 | 0.3019324
| 95.941925 | 143.1301 | 0.3019524
| 95.9927557 | 143.1992 | 0.3018924
| 96.0435564 | 143.2627 | 0.3018974
| 96.0945556 | 143.1561 | 0.3019975
| 96.1454094 | 143.053 | 0.3018673
| 96.1961738 | 143.0984 | 0.3019524
| 96.2462403 | 143.0938 | 0.3019274
| 96.2971377 | 143.0005 | 0.3019074
| 96.3478965 | 143.1674 | 0.3019174
| 96.3988637 | 143.0967 | 0.3019074
| 96.449704 | 143.2782 | 0.3019074
| 96.5005222 | 143.2478 | 0.3018773
| 96.55143 | 143.2465 | 0.3019274
| 96.602227 | 143.099 | 0.3019775
| 96.65319 | 143.241 | 0.3018924
| 96.7041452 | 143.0974 | 0.3019775
| 96.7550024 | 143.1988 | 0.3018723
| 96.8058494 | 143.1982 | 0.3018974
| 96.8566912 | 143.1188 | 0.3018924
| 96.9076372 | 143.1924 | 0.3019424
| 96.9585197 | 143.148 | 0.3019274
| 97.0093777 | 143.1486 | 0.3019324
| 97.0602234 | 143.1632 | 0.3019775
| 97.1110797 | 143.1408 | 0.3019274
| 97.1619988 | 143.1855 | 0.3019124
| 97.2129613 | 143.1677 | 0.3018673
| 97.2637032 | 143.0877 | 0.3018974
| 97.3146588 | 143.1778 | 0.3018723
| 97.3655544 | 143.2358 | 0.3018673
| 97.4165 | 143.0562 | 0.3020025
| 97.4673942 | 143.2154 | 0.3019274
| 97.5181961 | 143.2727 | 0.3019274
| 97.5690255 | 143.228 | 0.3019074
| 97.6199246 | 143.2659 | 0.3019775
| 97.6707747 | 143.2095 | 0.3019725
| 97.7216494 | 143.1946 | 0.3019524
| 97.7724304 | 143.1178 | 0.3019424
| 97.8233819 | 143.2377 | 0.3019174
| 97.8744574 | 143.1564 | 0.3019524
| 97.9251609 | 143.2157 | 0.3019575
| 97.9760662 | 143.2141 | 0.3019524
| 98.0269124 | 143.2287 | 0.3019074
| 98.0776791 | 143.18 | 0.3019374
| 98.1277424 | 143.253 | 0.3019174
| 98.1785468 | 143.3051 | 0.3019074
| 98.229394 | 143.2565 | 0.3019174
| 98.2794197 | 143.2332 | 0.3019324
| 98.3302728 | 143.2961 | 0.3017972
| 98.3810794 | 143.2727 | 0.3018523
| 98.4319384 | 143.2111 | 0.3019074
| 98.4827326 | 143.2688 | 0.3019274
| 98.5336784 | 143.297 | 0.3018873
| 98.5844601 | 143.335 | 0.3018723
| 98.635488 | 143.2462 | 0.3019374
| 98.6864285 | 143.2293 | 0.3018873
| 98.7372577 | 143.2718 | 0.3019274
| 98.7881933 | 143.2964 | 0.3019274
| 98.8391264 | 143.276 | 0.3018773
| 98.8899465 | 143.2779 | 0.3019274
| 98.9407687 | 143.3129 | 0.3018673
| 98.9916629 | 143.3272 | 0.3018173
| 99.0425751 | 143.2831 | 0.3018873
| 99.0934273 | 143.3576 | 0.3018673
| 99.144423 | 143.2867 | 0.3018022
| 99.1952273 | 143.3145 | 0.3018473
| 99.2460012 | 143.3249 | 0.3018323
| 99.2969069 | 143.2552 | 0.3019825
| 99.347789 | 143.3729 | 0.3018323
| 99.3986463 | 143.2795 | 0.3018873
| 99.4495538 | 143.2724 | 0.3018773
| 99.5004339 | 143.2572 | 0.3019825
| 99.5512075 | 143.3405 | 0.3019424
| 99.6012522 | 143.2873 | 0.3018673
| 99.6520985 | 143.3414 | 0.3019625
| 99.7029028 | 143.3868 | 0.3018173
| 99.7538646 | 143.3414 | 0.3019524
| 99.8047434 | 143.3748 | 0.3018873
| 99.8556352 | 143.3181 | 0.3018773
| 99.906493 | 143.4137 | 0.3019124
| 99.9574073 | 143.3531 | 0.3018773
| 100.0084143 | 143.4393 | 0.3018222
| 100.0594529 | 143.4921 | 0.3018173
| 100.1101687 | 143.4241 | 0.3019274
| 100.1610853 | 143.4176 | 0.3019424
| 100.2119459 | 143.4182 | 0.3019074
| 100.2627471 | 143.3126 | 0.3019524
| 100.3137277 | 143.3969 | 0.3019274
| 100.3645869 | 143.3181 | 0.3018723
| 100.415471 | 143.3398 | 0.3019074
| 100.4664175 | 143.3097 | 0.3019424
| 100.5172011 | 143.4202 | 0.3018323
| 100.568069 | 143.4743 | 0.3018673
| 100.6190102 | 143.3505 | 0.3019524
| 100.6697802 | 143.4105 | 0.3018974
| 100.7207488 | 143.4072 | 0.3018022
| 100.7715363 | 143.3022 | 0.3018873
| 100.8224679 | 143.3657 | 0.3018673
| 100.8733922 | 143.3881 | 0.3018723
| 100.9241327 | 143.3654 | 0.3019124
| 100.9742025 | 143.3761 | 0.3019174
| 101.0249985 | 143.4769 | 0.3018072
| 101.0757986 | 143.4675 | 0.3019625
| 101.1267209 | 143.427 | 0.3018473
| 101.1775579 | 143.3696 | 0.3019625
| 101.2283978 | 143.3427 | 0.3018323
| 101.2784498 | 143.3421 | 0.3019124
| 101.3291545 | 143.3654 | 0.3018873
| 101.3800955 | 143.3777 | 0.3018974
| 101.4309404 | 143.52 | 0.3018323
| 101.4817185 | 143.4539 | 0.3018723
| 101.5325944 | 143.4526 | 0.3018873
| 101.5835755 | 143.428 | 0.3018723
| 101.6344144 | 143.4361 | 0.3019374
| 101.6844255 | 143.4224 | 0.3018523
| 101.7351967 | 143.5294 | 0.3018673
| 101.7861657 | 143.451 | 0.3018773
| 101.8371214 | 143.496 | 0.3018473
| 101.8879129 | 143.4516 | 0.3018873
| 101.9386712 | 143.555 | 0.3019074
| 101.9896939 | 143.532 | 0.3018273
| 102.0405986 | 143.4993 | 0.3018773
| 102.0914395 | 143.4976 | 0.3018173
| 102.1424163 | 143.4682 | 0.3019174
| 102.1932067 | 143.4931 | 0.3018273
| 102.2441421 | 143.5813 | 0.3018323
| 102.2949221 | 143.5433 | 0.3018673
| 102.3458628 | 143.5942 | 0.3018423
| 102.4176479 | 143.5048 | 0.3018022
| 102.4685437 | 143.4844 | 0.3018924
| 102.5194264 | 143.4562 | 0.3018173
| 102.5702152 | 143.5119 | 0.3018222
| 102.6211249 | 143.5553 | 0.3018423
| 102.6720823 | 143.4853 | 0.3018773
| 102.722966 | 143.4643 | 0.3018773
| 102.7737211 | 143.4659 | 0.3018673
| 102.824692 | 143.4523 | 0.3018423
| 102.8754441 | 143.52 | 0.3018873
| 102.9264384 | 143.4902 | 0.3019575
| 102.9772333 | 143.4695 | 0.3019074
| 103.0281567 | 143.461 | 0.3019324
| 103.0790059 | 143.4665 | 0.3019575
| 103.1299244 | 143.4837 | 0.3019074
| 103.1807671 | 143.4717 | 0.3019374
| 103.2316412 | 143.4076 | 0.3020075
| 103.2816629 | 143.4361 | 0.3018924
| 103.3325683 | 143.3994 | 0.3018222
| 103.3834371 | 143.3586 | 0.3019274
| 103.4342519 | 143.451 | 0.3018423
| 103.4851187 | 143.4241 | 0.3018673
| 103.5351943 | 143.4779 | 0.3019074
| 103.5860135 | 143.4542 | 0.3017972
| 103.6368823 | 143.44 | 0.3018673
| 103.686897 | 143.3476 | 0.3020226
| 103.7377706 | 143.3994 | 0.3018873
| 103.7887029 | 143.38 | 0.3019374
| 103.8394403 | 143.4695 | 0.3018623
| 103.8904418 | 143.4594 | 0.3018022
| 103.9412146 | 143.543 | 0.3018273
| 103.9912481 | 143.4643 | 0.3018423
| 104.041997 | 143.5194 | 0.3019324
| 104.0928148 | 143.5382 | 0.3018323
| 104.1437113 | 143.5965 | 0.3018072
| 104.1946669 | 143.5579 | 0.3018523
| 104.2456037 | 143.4834 | 0.3018173
| 104.2963952 | 143.5667 | 0.3018473
| 104.3474103 | 143.5391 | 0.3018273
| 104.3980613 | 143.5236 | 0.3018523
| 104.4490276 | 143.4837 | 0.3019074
| 104.4998649 | 143.5466 | 0.3018723
| 104.5507175 | 143.5443 | 0.3018523
| 104.6017253 | 143.5113 | 0.3018323
| 104.6526168 | 143.3926 | 0.3018323
| 104.7034327 | 143.4484 | 0.3018924
| 104.7542177 | 143.4805 | 0.3019324
| 104.8050286 | 143.5077 | 0.3018473
| 104.8559866 | 143.4497 | 0.3019074
| 104.9067934 | 143.5174 | 0.3018673
| 104.957732 | 143.6023 | 0.3018924
| 105.0085903 | 143.6026 | 0.3018773
| 105.0594861 | 143.5767 | 0.3018273
| 105.1104158 | 143.5712 | 0.3017972
| 105.1613881 | 143.5858 | 0.3018673
| 105.2120287 | 143.5848 | 0.3018173
| 105.2630344 | 143.59 | 0.3018673
| 105.3138725 | 143.5696 | 0.3018673
| 105.3648467 | 143.5926 | 0.3018473
| 105.4156432 | 143.5236 | 0.3018473
| 105.4664592 | 143.6095 | 0.3017321
| 105.5174054 | 143.5819 | 0.3018723
| 105.567433 | 143.6283 | 0.3017822
| 105.6180619 | 143.6487 | 0.3018773
| 105.6690054 | 143.6652 | 0.3018323
| 105.7198787 | 143.6428 | 0.3018523
| 105.770782 | 143.5573 | 0.3017822
| 105.8216236 | 143.6182 | 0.3018623
| 105.8726186 | 143.5638 | 0.3018323
| 105.9234312 | 143.6072 | 0.3018022
| 105.9744399 | 143.5382 | 0.3017872
| 106.0252376 | 143.6723 | 0.3018222
| 106.0759737 | 143.5933 | 0.3018673
| 106.1269407 | 143.601 | 0.3018873
| 106.1777864 | 143.6765 | 0.3018323
| 106.2286901 | 143.5848 | 0.3018723
| 106.2795623 | 143.5803 | 0.3018623
| 106.3304026 | 143.6529 | 0.3018523
| 106.380435 | 143.6859 | 0.3018323
| 106.4311786 | 143.5683 | 0.3018623
| 106.4819966 | 143.6944 | 0.3018222
| 106.5328829 | 143.6856 | 0.3017772
| 106.5837196 | 143.6616 | 0.3018323
| 106.6346355 | 143.6996 | 0.3018323
| 106.6854856 | 143.6662 | 0.3018222
| 106.7364103 | 143.5787 | 0.3019274
| 106.7873575 | 143.5774 | 0.3017722
| 106.8380435 | 143.6046 | 0.3018974
| 106.8889759 | 143.5848 | 0.3018173
| 106.9399668 | 143.5845 | 0.3018773
| 106.9907907 | 143.5809 | 0.3018873
| 107.0416402 | 143.555 | 0.3018022
| 107.0925606 | 143.5547 | 0.3018673
| 107.1434253 | 143.7563 | 0.3017872
| 107.1934338 | 143.6182 | 0.3018723
| 107.2440566 | 143.5988 | 0.3018273
| 107.2950614 | 143.6234 | 0.3018723
| 107.3459091 | 143.5391 | 0.3019074
| 107.3967665 | 143.603 | 0.3018773
| 107.44765 | 143.5466 | 0.3019524
| 107.4984516 | 143.5683 | 0.3018723
| 107.5494057 | 143.5942 | 0.3017772
| 107.6002554 | 143.5855 | 0.3018173
| 107.6510854 | 143.5501 | 0.3018222
| 107.7019961 | 143.5482 | 0.3018473
| 107.7527613 | 143.6471 | 0.3018723
| 107.8036879 | 143.5521 | 0.3019174
| 107.8544817 | 143.6039 | 0.3018673
| 107.9044986 | 143.521 | 0.3017872
| 107.955403 | 143.614 | 0.3018523
| 108.0064309 | 143.612 | 0.3019124
| 108.0572639 | 143.6889 | 0.3017872
| 108.1080272 | 143.6214 | 0.3018072
| 108.1589779 | 143.6049 | 0.3018523
| 108.2099286 | 143.6017 | 0.3018924
| 108.2608544 | 143.6386 | 0.3018773
| 108.3117358 | 143.5981 | 0.3018423
| 108.3625961 | 143.5732 | 0.3019274
| 108.4134983 | 143.5271 | 0.3017822
| 108.4644448 | 143.5615 | 0.3018873
| 108.515377 | 143.6182 | 0.3018173
| 108.5661852 | 143.5615 | 0.3018974
| 108.6170615 | 143.5965 | 0.3018723
| 108.6680593 | 143.5819 | 0.3018473
| 108.7188564 | 143.6101 | 0.3018323
| 108.7698229 | 143.6143 | 0.3018523
| 108.8204839 | 143.6088 | 0.3018273
| 108.8714388 | 143.6172 | 0.3018423
| 108.9224331 | 143.5906 | 0.3018873
| 108.9731832 | 143.7002 | 0.3018623
| 109.0240522 | 143.6581 | 0.3018974
| 109.0750098 | 143.6286 | 0.3018022
| 109.1258339 | 143.638 | 0.3017421
| 109.176727 | 143.6483 | 0.3018273
| 109.2277474 | 143.6493 | 0.3019124
| 109.2784009 | 143.7209 | 0.3018473
| 109.3284111 | 143.6153 | 0.3018072
| 109.3784263 | 143.7041 | 0.3017622
| 109.4292401 | 143.6477 | 0.3018523
| 109.4801488 | 143.6428 | 0.3018022
| 109.5309529 | 143.6406 | 0.3018924
| 109.5818065 | 143.6642 | 0.3018523
| 109.6326984 | 143.6765 | 0.3017171
| 109.6835901 | 143.6846 | 0.3018022
| 109.7345247 | 143.6905 | 0.3017622
| 109.7854458 | 143.7926 | 0.3017972
| 109.8364064 | 143.6921 | 0.3018173
| 109.8872004 | 143.659 | 0.3017622
| 109.9380829 | 143.6315 | 0.3019174
| 109.9881462 | 143.6435 | 0.3018773
| 110.03893 | 143.6898 | 0.3017822
| 110.0897817 | 143.6406 | 0.3018473
| 110.1407516 | 143.7057 | 0.3018423
| 110.1915215 | 143.694 | 0.3018323
| 110.2424258 | 143.6713 | 0.3018323
| 110.2934175 | 143.6438 | 0.3018222
| 110.344183 | 143.7819 | 0.3018173
| 110.3950557 | 143.6979 | 0.3018072
| 110.4459109 | 143.6743 | 0.3018924
| 110.4967601 | 143.8434 | 0.3017722
| 110.5476856 | 143.8071 | 0.3018423
| 110.5985549 | 143.7093 | 0.3017972
| 110.6493989 | 143.6506 | 0.3017722
| 110.7002342 | 143.6688 | 0.3018273
| 110.7511248 | 143.7015 | 0.3017822
| 110.8020698 | 143.6746 | 0.3018723
| 110.8529046 | 143.6104 | 0.3018523
| 110.9038467 | 143.6574 | 0.3017522
| 110.9547741 | 143.6882 | 0.3018423
| 111.0055829 | 143.6555 | 0.3018072
| 111.0564517 | 143.6607 | 0.3018523
| 111.1072017 | 143.7025 | 0.3018773
| 111.1581823 | 143.6681 | 0.3018873
| 111.2090822 | 143.6827 | 0.3018873
| 111.2598703 | 143.6156 | 0.3018924
| 111.3107701 | 143.685 | 0.3018323
| 111.3616105 | 143.741 | 0.3018022
| 111.412523 | 143.7527 | 0.3017872
| 111.4634488 | 143.79 | 0.3018072
| 111.5141861 | 143.7252 | 0.3018723
| 111.5651331 | 143.6989 | 0.3018273
| 111.6160597 | 143.7119 | 0.3018423
| 111.666925 | 143.7096 | 0.3018974
| 111.7178092 | 143.767 | 0.3017722
| 111.7686784 | 143.7342 | 0.3018673
| 111.8195931 | 143.7287 | 0.3018173
| 111.8704804 | 143.7355 | 0.3018523
| 111.9212106 | 143.6973 | 0.3017972
| 111.972256 | 143.6646 | 0.3018222
| 112.0230472 | 143.6571 | 0.3018323
| 112.0739246 | 143.5929 | 0.3019124
| 112.1246777 | 143.6795 | 0.3018072
| 112.1755539 | 143.5965 | 0.3018673
| 112.226505 | 143.6315 | 0.3018423
| 112.2774469 | 143.6441 | 0.3018323
| 112.3282214 | 143.6788 | 0.3018022
| 112.379177 | 143.6175 | 0.3018623
| 112.4299151 | 143.7138 | 0.3017772
| 112.4808825 | 143.6814 | 0.3017522
| 112.5317239 | 143.6746 | 0.3018974
| 112.58263 | 143.662 | 0.3018072
| 112.6334188 | 143.5949 | 0.3018323
| 112.6834219 | 143.696 | 0.3018173
| 112.7342621 | 143.637 | 0.3019074
| 112.7850809 | 143.5991 | 0.3017622
| 112.8359698 | 143.6396 | 0.3018423
| 112.886849 | 143.6425 | 0.3018523
| 112.9376929 | 143.6607 | 0.3018473
| 112.9885511 | 143.6088 | 0.3018072
| 113.0385887 | 143.6205 | 0.3019074
| 113.089449 | 143.5907 | 0.3018873
| 113.1404029 | 143.5945 | 0.3018222
| 113.1911661 | 143.6308 | 0.3018623
| 113.2420534 | 143.6464 | 0.3018673
| 113.2929853 | 143.7119 | 0.3018523
| 113.3438512 | 143.6454 | 0.3018323
| 113.39472 | 143.5527 | 0.3017571
| 113.4456031 | 143.6043 | 0.3018773
| 113.4965262 | 143.5696 | 0.3018924
| 113.5474466 | 143.5968 | 0.3018473
| 113.5982587 | 143.5978 | 0.3018773
| 113.6492255 | 143.6137 | 0.3018473
| 113.7000764 | 143.6286 | 0.3018974
| 113.7510143 | 143.6863 | 0.3018473
| 113.8018442 | 143.6263 | 0.3019274
| 113.8526734 | 143.6526 | 0.3018273
| 113.903535 | 143.6127 | 0.3019324
| 113.9544528 | 143.6279 | 0.3018273
| 114.0053423 | 143.52 | 0.3018673
| 114.0561002 | 143.5621 | 0.3019274
| 114.1070766 | 143.6052 | 0.3018873
| 114.1579787 | 143.6344 | 0.3018072
| 114.2088215 | 143.6363 | 0.3018924
| 114.259676 | 143.7653 | 0.3017722
| 114.310598 | 143.6023 | 0.3018022
| 114.3614229 | 143.6597 | 0.3018673
| 114.4123682 | 143.6811 | 0.3018173
| 114.4631772 | 143.6509 | 0.3018273
| 114.5140959 | 143.6195 | 0.3018523
| 114.5649481 | 143.5826 | 0.3017772
| 114.615823 | 143.4892 | 0.3018523
| 114.666673 | 143.555 | 0.3018773
| 114.7175723 | 143.6393 | 0.3018022
| 114.7683988 | 143.6892 | 0.3018723
| 114.8184259 | 143.6539 | 0.3018523
| 114.8691287 | 143.6062 | 0.3018022
| 114.9191297 | 143.5453 | 0.3018072
| 114.9698992 | 143.6004 | 0.3017421
| 115.0208176 | 143.5745 | 0.3018072
| 115.071584 | 143.5945 | 0.3018623
| 115.1216216 | 143.6373 | 0.3017872
| 115.1724427 | 143.6662 | 0.3018523
| 115.2235563 | 143.6684 | 0.3019274
| 115.2741768 | 143.6159 | 0.3018623
| 115.3250686 | 143.6629 | 0.3017571
| 115.3759991 | 143.7271 | 0.3018723
| 115.4270122 | 143.6953 | 0.3018773
| 115.477773 | 143.612 | 0.3017972
| 115.5286957 | 143.6924 | 0.3018924
| 115.5796236 | 143.6658 | 0.3018423
| 115.6304479 | 143.6457 | 0.3018022
| 115.6814676 | 143.6642 | 0.3017822
| 115.7322716 | 143.5913 | 0.3018623
| 115.7830725 | 143.5751 | 0.3019174
| 115.8338964 | 143.6383 | 0.3018423
| 115.8849009 | 143.7125 | 0.3018222
| 115.9357362 | 143.6876 | 0.3019074
| 115.9865144 | 143.6548 | 0.3018423
| 116.03751 | 143.743 | 0.3017972
| 116.0884625 | 143.7459 | 0.3018273
| 116.1392854 | 143.7832 | 0.3018173
| 116.1900228 | 143.7245 | 0.3018273
| 116.2401865 | 143.7122 | 0.3018523
| 116.2908729 | 143.7384 | 0.3018423
| 116.3417979 | 143.5975 | 0.3018924
| 116.3927165 | 143.6581 | 0.3018173
| 116.4434503 | 143.6995 | 0.3018323
| 116.4944529 | 143.6889 | 0.3018623
| 116.5451544 | 143.7508 | 0.3017872
| 116.5960878 | 143.7294 | 0.3018423
| 116.6468903 | 143.6389 | 0.3018423
| 116.697863 | 143.6808 | 0.3018423
| 116.748887 | 143.7031 | 0.3018222
| 116.7997412 | 143.7281 | 0.3018222
| 116.8506331 | 143.7235 | 0.3018673
| 116.9015236 | 143.7044 | 0.3018173
| 116.9524522 | 143.6966 | 0.3018222
| 117.0034505 | 143.7213 | 0.3017522
| 117.0540713 | 143.7313 | 0.3018473
| 117.1049618 | 143.6739 | 0.3018323
| 117.1558062 | 143.6121 | 0.3018323
| 117.2065987 | 143.7021 | 0.3018323
| 117.2574669 | 143.685 | 0.3018273
| 117.308467 | 143.6367 | 0.3017972
| 117.3594806 | 143.6963 | 0.3018022
| 117.4101915 | 143.7099 | 0.3018323
| 117.4611401 | 143.7216 | 0.3018473
| 117.5119592 | 143.6872 | 0.3017571
| 117.562859 | 143.8237 | 0.3018473
| 117.6137512 | 143.7449 | 0.3017622
| 117.6645817 | 143.7112 | 0.3018773
| 117.7154416 | 143.6688 | 0.3018723
| 117.7662552 | 143.7378 | 0.3018473
| 117.8172295 | 143.7015 | 0.3018673
| 117.8681644 | 143.87 | 0.3018273
| 117.9181776 | 143.8266 | 0.3017622
| 117.9689971 | 143.8123 | 0.3017421
| 118.0199244 | 143.8156 | 0.3018173
| 118.0707344 | 143.8279 | 0.3017972
| 118.121676 | 143.7699 | 0.3017772
| 118.1724651 | 143.8292 | 0.3018173
| 118.2234126 | 143.7699 | 0.3018974
| 118.2742827 | 143.7705 | 0.3018323
| 118.3252353 | 143.7413 | 0.3018273
| 118.3761349 | 143.7533 | 0.3018623
| 118.427044 | 143.7303 | 0.3017822
| 118.4778888 | 143.6989 | 0.3018623
| 118.5287639 | 143.7556 | 0.3018473
| 118.5796159 | 143.7268 | 0.3018222
| 118.6304901 | 143.7845 | 0.3018423
| 118.6804971 | 143.8292 | 0.3018423
| 118.7314365 | 143.8561 | 0.3017772
| 118.7822173 | 143.8723 | 0.3018423
| 118.833116 | 143.777 | 0.3017872
| 118.8839524 | 143.8091 | 0.3018273
| 118.9348398 | 143.8029 | 0.3018022
| 118.9856745 | 143.7507 | 0.3018773
| 119.0365407 | 143.8616 | 0.3018523
| 119.0875137 | 143.7977 | 0.3017772
| 119.1384398 | 143.8509 | 0.3018022
| 119.1892765 | 143.7621 | 0.3018723
| 119.2400903 | 143.7614 | 0.3017872
| 119.2908395 | 143.8331 | 0.3018273
| 119.3418442 | 143.801 | 0.3018723
| 119.3926909 | 143.6859 | 0.3018773
| 119.4435194 | 143.7426 | 0.3017772
| 119.4944143 | 143.754 | 0.3018623
| 119.5453886 | 143.729 | 0.3018423
| 119.5961092 | 143.8859 | 0.3018222
| 119.647006 | 143.7948 | 0.3017872
| 119.6978809 | 143.7533 | 0.3018072
| 119.7488362 | 143.7744 | 0.3018523
| 119.7996566 | 143.6701 | 0.3018873
| 119.8505205 | 143.7187 | 0.3018222
| 119.9014618 | 143.7858 | 0.3018423
| 119.9522877 | 143.8577 | 0.3017972
| 120.0030889 | 143.8071 | 0.3018423
| 120.0539438 | 143.8593 | 0.3017722
| 120.104856 | 143.8441 | 0.3018323
| 120.1557672 | 143.8392 | 0.3018323
| 120.2066666 | 143.8298 | 0.3018222
| 120.2574262 | 143.8567 | 0.3017522
| 120.3074409 | 143.8489 | 0.3018323
| 120.3581909 | 143.8583 | 0.3017822
| 120.4091219 | 143.8927 | 0.3017772
| 120.4599552 | 143.8937 | 0.3018022
| 120.5099796 | 143.7605 | 0.3018323
| 120.5608819 | 143.7465 | 0.3018323
| 120.6117369 | 143.7906 | 0.3018072
| 120.6626338 | 143.8269 | 0.3018473
| 120.7134589 | 143.7297 | 0.3019374
| 120.7644117 | 143.7054 | 0.3017772
| 120.815181 | 143.685 | 0.3018222
| 120.8659927 | 143.7689 | 0.3018323
| 120.9168137 | 143.7553 | 0.3018323
| 120.9678464 | 143.7874 | 0.3018173
| 121.018655 | 143.8451 | 0.3018173
| 121.0695435 | 143.7796 | 0.3018273
| 121.1204815 | 143.7359 | 0.3018473
| 121.1714579 | 143.8162 | 0.3018022
| 121.222214 | 143.8344 | 0.3018173
| 121.2730394 | 143.8159 | 0.3018323
| 121.3240282 | 143.8428 | 0.3018473
| 121.3747964 | 143.7747 | 0.3017822
| 121.4257837 | 143.8632 | 0.3018873
| 121.4766544 | 143.8956 | 0.3017772
| 121.5275013 | 143.8956 | 0.3018072
| 121.5784278 | 143.8979 | 0.3018773
| 121.6294218 | 143.8778 | 0.3018623
| 121.6801628 | 143.835 | 0.3017872
| 121.7310101 | 143.8152 | 0.3018173
| 121.7819969 | 143.8888 | 0.3018423
| 121.8328739 | 143.906 | 0.3018173
| 121.8837825 | 143.8308 | 0.3019074
| 121.9345325 | 143.8541 | 0.3018022
| 121.9845845 | 143.8551 | 0.3017321
| 122.0354674 | 143.7569 | 0.3017972
| 122.0864396 | 143.7994 | 0.3018423
| 122.1371125 | 143.8246 | 0.3018222
| 122.1879545 | 143.7971 | 0.3018273
| 122.2387994 | 143.846 | 0.3018523
| 122.289784 | 143.8366 | 0.3018022
| 122.3406277 | 143.7919 | 0.3018022
| 122.3914701 | 143.8836 | 0.3017872
| 122.4415419 | 143.8946 | 0.3018022
| 122.4922613 | 143.9277 | 0.3018423
| 122.5430962 | 143.8622 | 0.3017872
| 122.5940343 | 143.8464 | 0.3017772
| 122.6440376 | 144.0123 | 0.3018723
| 122.6947552 | 143.8457 | 0.3017522
| 122.7457337 | 143.8872 | 0.3018323
| 122.7966303 | 143.8541 | 0.3018623
| 122.8474457 | 143.8185 | 0.3017622
| 122.8982526 | 143.8363 | 0.3018173
| 122.9492581 | 143.8645 | 0.3018072
| 123.0000386 | 143.8308 | 0.3018523
| 123.0509355 | 143.8256 | 0.3017872
| 123.101734 | 143.8804 | 0.3018523
| 123.1517495 | 143.7404 | 0.3018924
| 123.2026028 | 143.7657 | 0.3018273
| 123.2534608 | 143.9121 | 0.3018423
| 123.3034816 | 143.8852 | 0.3018323
| 123.3542262 | 143.8804 | 0.3017522
| 123.4051711 | 143.9621 | 0.3017822
| 123.4560304 | 143.9504 | 0.3017421
| 123.506872 | 143.8532 | 0.3017822
| 123.5577591 | 143.9351 | 0.3018473
| 123.608624 | 143.9624 | 0.3018072
| 123.6594306 | 144.0038 | 0.3018072
| 123.7094883 | 144.0363 | 0.3017722
| 123.7602041 | 144.0564 | 0.3018473
| 123.8102255 | 144.0065 | 0.301662
| 123.861143 | 143.9915 | 0.3017071
| 123.9119803 | 143.9669 | 0.3016971
| 123.962951 | 143.8771 | 0.3018323
| 124.0138533 | 143.9147 | 0.3018022
| 124.0646966 | 144.023 | 0.3017822
| 124.1154301 | 143.9488 | 0.3017271
| 124.1654719 | 143.9659 | 0.3018673
| 124.2162609 | 143.9442 | 0.3017722
| 124.2671916 | 143.9935 | 0.3017822
| 124.3181228 | 143.881 | 0.3018173
| 124.368903 | 143.8927 | 0.3017421
| 124.4189053 | 143.9251 | 0.3017522
| 124.4698293 | 143.9818 | 0.3018523
| 124.5206292 | 143.8927 | 0.3018323
| 124.5715315 | 143.9442 | 0.3018273
| 124.6224598 | 143.9329 | 0.3017622
| 124.6732579 | 143.9105 | 0.3017522
| 124.7241566 | 143.8713 | 0.3018173
| 124.7741621 | 143.8966 | 0.3018323
| 124.8250958 | 143.9238 | 0.3017622
| 124.8759363 | 143.9507 | 0.3018022
| 124.9268627 | 143.9624 | 0.3018072
| 124.977684 | 143.9507 | 0.3017972
| 125.0286163 | 143.8551 | 0.3018222
| 125.079475 | 143.8852 | 0.3017872
| 125.1303016 | 143.941 | 0.3018222
| 125.181213 | 143.895 | 0.3018473
| 125.2321075 | 143.8862 | 0.3018323
| 125.2830381 | 143.977 | 0.3017822
| 125.3339015 | 143.8681 | 0.3017822
| 125.38475 | 143.847 | 0.3017421
| 125.4356834 | 143.9232 | 0.3018022
| 125.4864651 | 143.9202 | 0.3017421
| 125.5374629 | 143.9821 | 0.3017622
| 125.5881818 | 143.8966 | 0.3016871
| 125.63824 | 143.9228 | 0.3018173
| 125.6891538 | 144.0473 | 0.3017972
| 125.7391587 | 143.941 | 0.3018173
| 125.789954 | 143.869 | 0.3018072
| 125.8408852 | 143.8661 | 0.3018273
| 125.8918178 | 143.906 | 0.3017822
| 125.9426258 | 143.9251 | 0.3017872
| 125.9935339 | 144.0097 | 0.3017722
| 126.0444876 | 143.8632 | 0.3018323
| 126.0952602 | 143.8234 | 0.3018022
| 126.1460494 | 144.0282 | 0.3017622
| 126.1969784 | 143.8814 | 0.3017772
| 126.2478971 | 143.9517 | 0.3017772
| 126.2988124 | 143.8765 | 0.3017972
| 126.3496913 | 143.9118 | 0.3018173
| 126.4004535 | 143.8969 | 0.3017421
| 126.4504647 | 143.8878 | 0.3017772
| 126.5014502 | 143.9134 | 0.3017872
| 126.552244 | 143.8801 | 0.3017121
| 126.6030692 | 143.9656 | 0.3018323
| 126.6531267 | 143.8639 | 0.3018173
| 126.7031553 | 143.9277 | 0.3017571
| 126.7539797 | 143.9183 | 0.3018423
| 126.804854 | 143.94 | 0.3017972
| 126.8557391 | 143.9436 | 0.3017822
| 126.9066331 | 143.8982 | 0.3018323
| 126.9574434 | 144.0055 | 0.3017271
| 127.0082386 | 143.9851 | 0.3017371
| 127.0591519 | 143.9018 | 0.3018323
| 127.110081 | 143.9543 | 0.3018072
| 127.1609572 | 143.8674 | 0.3017972
| 127.2118039 | 143.8921 | 0.3018924
| 127.2627538 | 143.916 | 0.3018173
| 127.3136873 | 143.8463 | 0.3018773
| 127.3644468 | 143.9338 | 0.3017972
| 127.4144839 | 143.9517 | 0.3018022
| 127.4652882 | 143.9011 | 0.3018273
| 127.5160992 | 143.9057 | 0.3017522
| 127.5670575 | 143.8159 | 0.3018022
| 127.6178264 | 143.9391 | 0.3017622
| 127.6687625 | 143.9841 | 0.3017121
| 127.7196178 | 143.8616 | 0.3017822
| 127.7705309 | 143.9232 | 0.3018673
| 127.8214669 | 143.9283 | 0.3018022
| 127.872274 | 143.9348 | 0.3017522
| 127.9231809 | 143.8914 | 0.3018273
| 127.9740497 | 143.8878 | 0.3017972
| 128.0249539 | 143.9086 | 0.3018924
| 128.0757812 | 143.9121 | 0.3017571
| 128.1266279 | 143.9938 | 0.3018022
| 128.1774953 | 143.8836 | 0.3017822
| 128.228502 | 143.9121 | 0.3017872
| 128.2793916 | 143.9585 | 0.3017722
| 128.3301012 | 143.9092 | 0.3018022
| 128.3810306 | 143.8862 | 0.3018673
| 128.4318665 | 143.9773 | 0.3018974
| 128.482711 | 143.9757 | 0.3017822
| 128.5335251 | 144.0554 | 0.3017772
| 128.5844497 | 144.046 | 0.3017722
| 128.6352004 | 143.9795 | 0.3018222
| 128.6861967 | 144.0265 | 0.3017822
| 128.7370276 | 144.0421 | 0.3017822
| 128.7878445 | 143.9902 | 0.3017522
| 128.8387214 | 144.0288 | 0.301637
| 128.8896374 | 144.0564 | 0.3017972
| 128.9405887 | 143.9546 | 0.3018423
| 128.991464 | 144.0946 | 0.3018022
| 129.0414994 | 144.0855 | 0.301652
| 129.0922825 | 144.0742 | 0.3017622
| 129.1431162 | 144.0084 | 0.3018022
| 129.1940249 | 144.046 | 0.3016871
| 129.2448163 | 144.0418 | 0.3018473
| 129.2957436 | 144.0541 | 0.3017972
| 129.346636 | 144.0382 | 0.3018423
| 129.397462 | 143.9983 | 0.3017571
| 129.4482843 | 144.0353 | 0.3017822
| 129.4992235 | 144.0823 | 0.3018173
| 129.5500785 | 144.1338 | 0.3017522
| 129.6008173 | 144.0959 | 0.3018222
| 129.6517152 | 144.0356 | 0.3017522
| 129.7026193 | 144.1439 | 0.3018022
| 129.752648 | 144.024 | 0.3017271
| 129.8035672 | 144.1257 | 0.3017872
| 129.8544507 | 144.0719 | 0.3017872
| 129.9053272 | 144.0978 | 0.3017772
| 129.9560687 | 144.0214 | 0.3018072
| 130.0069337 | 144.0933 | 0.3018022
| 130.0577695 | 144.175 | 0.3017271
| 130.1078408 | 144.1426 | 0.3017822
| 130.158612 | 144.0758 | 0.3018022
| 130.209469 | 144.0748 | 0.3017321
| 130.2603076 | 144.0291 | 0.3017822
| 130.3112695 | 144.0586 | 0.3017622
| 130.3621248 | 144.1043 | 0.3017772
| 130.4131086 | 144.0988 | 0.3017522
| 130.4639492 | 144.0369 | 0.3017772
| 130.5148203 | 144.0748 | 0.3017421
| 130.5657438 | 144.1199 | 0.3017071
| 130.6165466 | 144.0243 | 0.3018273
| 130.6674787 | 144.151 | 0.3018473
| 130.7184759 | 144.116 | 0.3017321
| 130.7692699 | 144.1264 | 0.3017972
| 130.8192903 | 144.0223 | 0.3017571
| 130.870071 | 144.0016 | 0.3017522
| 130.9210459 | 144.114 | 0.3017321
| 130.9718495 | 144.1721 | 0.3017622
| 131.0227188 | 144.1575 | 0.3017071
| 131.07367 | 144.1445 | 0.3018022
| 131.1244942 | 144.0888 | 0.3018523
| 131.175459 | 144.128 | 0.3017822
| 131.2261988 | 144.1406 | 0.3018022
| 131.2771477 | 144.1442 | 0.3017972
| 131.3282705 | 144.1374 | 0.3018022
| 131.3791651 | 144.2291 | 0.3017571
| 131.4300523 | 144.1202 | 0.3017772
| 131.4809593 | 144.2375 | 0.3016871
| 131.5318391 | 144.2835 | 0.3017171
| 131.582623 | 144.2314 | 0.3018072
| 131.6335697 | 144.2809 | 0.3017121
| 131.6844627 | 144.1863 | 0.3017321
| 131.7352739 | 144.2706 | 0.3017522
| 131.7862654 | 144.2113 | 0.3017772
| 131.8370249 | 144.2398 | 0.3017571
| 131.8879451 | 144.1824 | 0.3018022
| 131.9388172 | 144.336 | 0.3017722
| 131.98967 | 144.2916 | 0.3017722
| 132.0404935 | 144.2061 | 0.3017872
| 132.0914717 | 144.2041 | 0.3017171
| 132.1422111 | 144.1821 | 0.3017772
| 132.1931134 | 144.2155 | 0.3017872
| 132.2440496 | 144.1763 | 0.3017772
| 132.294814 | 144.172 | 0.3017622
| 132.3458175 | 144.278 | 0.301682
| 132.3965703 | 144.233 | 0.3018222
| 132.4474487 | 144.2592 | 0.3017872
| 132.4974605 | 144.1678 | 0.3017872
| 132.5483054 | 144.2314 | 0.3017722
| 132.5991696 | 144.2093 | 0.3017522
| 132.649896 | 144.2187 | 0.3017772
| 132.6999022 | 144.2628 | 0.3017421
| 132.7506515 | 144.2865 | 0.3017321
| 132.8006777 | 144.1895 | 0.301692
| 132.8515468 | 144.222 | 0.3017321
| 132.9025006 | 144.2693 | 0.3017872
| 132.9532053 | 144.2673 | 0.3016871
| 133.0041422 | 144.2045 | 0.3017872
| 133.0541993 | 144.2722 | 0.3017522
| 133.1051135 | 144.2774 | 0.3017622
| 133.1560433 | 144.3532 | 0.3017571
| 133.2067362 | 144.3189 | 0.301667
| 133.256753 | 144.2881 | 0.3017622
| 133.3075801 | 144.2881 | 0.301682
| 133.3584577 | 144.2667 | 0.3017822
| 133.4094475 | 144.2401 | 0.3017271
| 133.4602886 | 144.1633 | 0.3017571
| 133.5110646 | 144.2203 | 0.3018072
| 133.5620063 | 144.2586 | 0.3017522
| 133.61284 | 144.2061 | 0.3017822
| 133.6635805 | 144.1546 | 0.301692
| 133.714568 | 144.2135 | 0.3017722
| 133.7654138 | 144.2106 | 0.3017421
| 133.816241 | 144.1899 | 0.3017171
| 133.8663301 | 144.2155 | 0.301682
| 133.917231 | 144.2459 | 0.3017571
| 133.9680492 | 144.1721 | 0.3018273
| 134.0190101 | 144.1691 | 0.3016871
| 134.0698869 | 144.3506 | 0.301637
| 134.1206683 | 144.2803 | 0.301652
| 134.1715682 | 144.1656 | 0.3017571
| 134.2225181 | 144.2258 | 0.301692
| 134.2734914 | 144.1876 | 0.3017622
| 134.324216 | 144.185 | 0.3017872
| 134.3751196 | 144.2385 | 0.3017121
| 134.4261604 | 144.2359 | 0.3016871
| 134.4769621 | 144.2284 | 0.3018072
| 134.5277577 | 144.313 | 0.3017271
| 134.5777819 | 144.2774 | 0.3017171
| 134.6286388 | 144.2521 | 0.3017371
| 134.6795419 | 144.2855 | 0.301672
| 134.7304071 | 144.1811 | 0.3018323
| 134.7812068 | 144.2255 | 0.3017271
| 134.8321418 | 144.2787 | 0.301692
| 134.8829285 | 144.2638 | 0.3017421
| 134.9338344 | 144.2573 | 0.3017571
| 134.9847743 | 144.3649 | 0.3017722
| 135.0355959 | 144.2443 | 0.3017121
| 135.0865121 | 144.2903 | 0.3017772
| 135.1374321 | 144.2965 | 0.3018022
| 135.1882714 | 144.22 | 0.301672
| 135.2390722 | 144.2923 | 0.3017121
| 135.2898803 | 144.3065 | 0.3017772
| 135.3408064 | 144.2087 | 0.3017872
| 135.39164 | 144.2408 | 0.3017872
| 135.4426115 | 144.1999 | 0.3016871
| 135.4934571 | 144.2382 | 0.3017171
| 135.5434771 | 144.2693 | 0.3017321
| 135.5942682 | 144.29 | 0.3017571
| 135.6451257 | 144.3059 | 0.3017571
| 135.6959492 | 144.3078 | 0.3017421
| 135.7467015 | 144.2547 | 0.3017571
| 135.7976877 | 144.2942 | 0.3017622
| 135.8485628 | 144.3309 | 0.3017522
| 135.8994569 | 144.3902 | 0.3017371
| 135.9504329 | 144.3645 | 0.3017522
| 136.0011356 | 144.3163 | 0.3017622
| 136.051985 | 144.2929 | 0.3017321
| 136.102976 | 144.304 | 0.3017622
| 136.1537857 | 144.2638 | 0.3017071
| 136.2046086 | 144.2822 | 0.3017321
| 136.2554603 | 144.3973 | 0.3017171
| 136.3064497 | 144.3111 | 0.3016971
| 136.3572595 | 144.3432 | 0.301667
| 136.4072841 | 144.3244 | 0.3016871
| 136.4580146 | 144.2443 | 0.301642
| 136.5090119 | 144.2284 | 0.3018173
| 136.5598614 | 144.2975 | 0.3017371
| 136.6107646 | 144.2719 | 0.3017622
| 136.661554 | 144.3406 | 0.3017522
| 136.7125205 | 144.4005 | 0.3017321
| 136.7634537 | 144.3415 | 0.301662
| 136.8142538 | 144.4858 | 0.301662
| 136.8650218 | 144.361 | 0.3017622
| 136.9150374 | 144.4015 | 0.3018523
| 136.9658732 | 144.4031 | 0.3016871
| 137.0166443 | 144.502 | 0.3017321
| 137.0675379 | 144.4511 | 0.3016971
| 137.1184836 | 144.4482 | 0.3017571
| 137.169414 | 144.4722 | 0.3017522
| 137.2202294 | 144.4433 | 0.3016871
| 137.2711377 | 144.3963 | 0.3017571
| 137.3220058 | 144.3542 | 0.3017571
| 137.372901 | 144.4316 | 0.301692
| 137.4238913 | 144.5003 | 0.3016971
| 137.4747636 | 144.4381 | 0.3017522
| 137.5256064 | 144.4559 | 0.3017071
| 137.5765147 | 144.5208 | 0.301662
| 137.6275599 | 144.4689 | 0.3017171
| 137.6782344 | 144.4618 | 0.3017071
| 137.7290708 | 144.4822 | 0.3017121
| 137.7799703 | 144.4919 | 0.3017071
| 137.8307287 | 144.4618 | 0.3017271
| 137.8816056 | 144.4164 | 0.3017321
| 137.9325594 | 144.4754 | 0.301662
| 137.9834388 | 144.3756 | 0.301667
| 138.0342126 | 144.3406 | 0.3018222
| 138.0851621 | 144.3821 | 0.3017571
| 138.1360135 | 144.4028 | 0.3017622
| 138.1860377 | 144.4109 | 0.3017722
| 138.2368033 | 144.4145 | 0.301652
| 138.2877224 | 144.4851 | 0.3017571
| 138.3385537 | 144.4044 | 0.301667
| 138.3894501 | 144.4316 | 0.3017421
| 138.4402793 | 144.4064 | 0.301652
| 138.4911502 | 144.4401 | 0.3017872
| 138.5420716 | 144.3921 | 0.3017171
| 138.5928988 | 144.4362 | 0.3017722
| 138.6437104 | 144.4478 | 0.3017371
| 138.6938134 | 144.4858 | 0.301672
| 138.7445863 | 144.4624 | 0.301667
| 138.7954525 | 144.4407 | 0.3017872
| 138.8464501 | 144.5007 | 0.301662
| 138.8971969 | 144.4585 | 0.3017121
| 138.9481624 | 144.4922 | 0.3017071
| 138.9990316 | 144.4284 | 0.3017822
| 139.0498489 | 144.3633 | 0.301622
| 139.1007768 | 144.5545 | 0.3017522
| 139.1516551 | 144.4469 | 0.3016971
| 139.2024841 | 144.4851 | 0.3017171
| 139.2534425 | 144.4741 | 0.3017271
| 139.3042754 | 144.5509 | 0.3016971
| 139.355164 | 144.3393 | 0.3017071
| 139.405977 | 144.5071 | 0.3017972
| 139.4569407 | 144.4446 | 0.3017571
| 139.5076882 | 144.4692 | 0.3017772
| 139.5586255 | 144.5386 | 0.3017321
| 139.6095046 | 144.3941 | 0.3016871
| 139.6602762 | 144.3681 | 0.3017822
| 139.7111806 | 144.4112 | 0.3017271
| 139.7620962 | 144.4213 | 0.3017321
| 139.8129017 | 144.4936 | 0.3016971
| 139.8638455 | 144.4683 | 0.3017772
| 139.9146604 | 144.4184 | 0.3017571
| 139.9655549 | 144.4777 | 0.3016871
| 140.0165024 | 144.4653 | 0.3017121
| 140.0673018 | 144.5023 | 0.301652
| 140.1182252 | 144.4874 | 0.3017571
| 140.1689887 | 144.4627 | 0.301672
| 140.2198465 | 144.4608 | 0.3017321
| 140.2708248 | 144.5071 | 0.3017622
| 140.3217678 | 144.3691 | 0.3017571
| 140.3725873 | 144.4919 | 0.3017271
| 140.4234901 | 144.409 | 0.3017171
| 140.4744533 | 144.4064 | 0.301622
| 140.5251082 | 144.5898 | 0.301682
| 140.5759421 | 144.5039 | 0.3017421
| 140.6269333 | 144.5477 | 0.3017321
| 140.6777576 | 144.5778 | 0.301642
| 140.7285789 | 144.4964 | 0.3018022
| 140.778604 | 144.6089 | 0.301692
| 140.829476 | 144.6096 | 0.3017271
| 140.880322 | 144.5259 | 0.3017271
| 140.9311944 | 144.5843 | 0.3017071
| 140.9820803 | 144.5353 | 0.3017722
| 141.0330207 | 144.5525 | 0.3017421
| 141.0837549 | 144.6002 | 0.301647
| 141.1345798 | 144.5775 | 0.3017271
| 141.185563 | 144.5438 | 0.301672
| 141.2365088 | 144.6086 | 0.301682
| 141.2872896 | 144.5571 | 0.3017321
| 141.3380314 | 144.6277 | 0.3017171
| 141.3889725 | 144.6342 | 0.3016871
| 141.4398306 | 144.653 | 0.3017271
| 141.4907951 | 144.5629 | 0.3017421
| 141.5417 | 144.5658 | 0.3017321
| 141.592604 | 144.534 | 0.3016971
| 141.6434647 | 144.6258 | 0.301642
| 141.6942962 | 144.4822 | 0.301647
| 141.7451098 | 144.5392 | 0.3017571
| 141.7960342 | 144.5548 | 0.3017071
| 141.8468689 | 144.4822 | 0.3017071
| 141.897732 | 144.5376 | 0.3017271
| 141.9486501 | 144.6562 | 0.301672
| 141.9994677 | 144.5 | 0.3017421
| 142.0495049 | 144.523 | 0.3017622
| 142.1002941 | 144.5554 | 0.3017321
| 142.1511775 | 144.4935 | 0.301617
| 142.202092 | 144.6391 | 0.301642
| 142.2529275 | 144.6261 | 0.301652
| 142.303814 | 144.5191 | 0.301647
| 142.3546751 | 144.6138 | 0.301667
| 142.3795727 | 144.7099 | 0.3007268
| 142.3906599 | 144.6979 | 0.299628
| 142.4015535 | 144.6146 | 0.2984185
| 142.4125998 | 144.6331 | 0.297409
| 142.4235488 | 144.5317 | 0.2963191
| 142.43366 | 144.5766 | 0.295288
| 142.4444956 | 144.5841 | 0.2942044
| 142.455525 | 144.5481 | 0.2931215
| 142.4664996 | 144.5954 | 0.292019
| 142.477505 | 144.5763 | 0.2908584
| 142.4885025 | 144.5436 | 0.2898838
| 142.4985051 | 144.5934 | 0.2888886
| 142.509468 | 144.5716 | 0.2876271
| 142.5204732 | 144.5192 | 0.2866417
| 142.5313045 | 144.5175 | 0.2855435
| 142.5422535 | 144.4971 | 0.2845488
| 142.5532783 | 144.5091 | 0.2833862
| 142.5642309 | 144.4488 | 0.2822709
| 142.5752164 | 144.4514 | 0.2811273
| 142.5852761 | 144.4627 | 0.2801213
| 142.5962994 | 144.5297 | 0.2790541
| 142.6063098 | 144.5355 | 0.2779679
| 142.6172522 | 144.5338 | 0.2769488
| 142.6281841 | 144.4781 | 0.2758907
| 142.6391015 | 144.5364 | 0.2747789
| 142.6491464 | 144.5104 | 0.2737794
| 142.660095 | 144.5742 | 0.2726795
| 142.6710489 | 144.5441 | 0.2715591
| 142.6810667 | 144.4594 | 0.2706024
| 142.6920247 | 144.4487 | 0.2694214
| 142.703003 | 144.4166 | 0.2683437
| 142.7138551 | 144.4344 | 0.2673236
| 142.7239411 | 144.3912 | 0.266365
| 142.7348427 | 144.3831 | 0.2651998
| 142.7448856 | 144.4692 | 0.2641654
| 142.7558275 | 144.4841 | 0.2630662
| 142.766817 | 144.4407 | 0.2619623
| 142.7776958 | 144.4394 | 0.2609144
| 142.7887559 | 144.4281 | 0.2598335
| 142.7997514 | 144.419 | 0.2587189
| 142.8106681 | 144.5298 | 0.2575071
| 142.8206704 | 144.4221 | 0.256632
| 142.8316761 | 144.3907 | 0.2555014
| 142.842654 | 144.4124 | 0.2544336
| 142.8535022 | 144.2934 | 0.2533488
| 142.863531 | 144.3552 | 0.252356
| 142.8735674 | 144.2436 | 0.2513974
| 142.8845258 | 144.2491 | 0.2502915
| 142.8954977 | 144.2699 | 0.2491493
| 142.9055284 | 144.3531 | 0.2481913
| 142.9164998 | 144.3683 | 0.2471142
| 142.927567 | 144.2669 | 0.2460175
| 142.9385 | 144.3025 | 0.2449091
| 142.9494536 | 144.2393 | 0.2437236
| 142.9602919 | 144.2662 | 0.2426648
| 142.9711866 | 144.2831 | 0.2415754
| 142.9812591 | 144.2162 | 0.2406282
| 142.9912609 | 144.2144 | 0.2396781
| 143.0022452 | 144.1717 | 0.2385747
| 143.0122985 | 144.1573 | 0.2375794
| 143.0224421 | 144.1873 | 0.2364899
| 143.0331767 | 144.1747 | 0.2354214
| 143.0432499 | 144.0962 | 0.2344141
| 143.054226 | 144.2034 | 0.2332514
| 143.0651758 | 144.2002 | 0.2322816
| 143.0761592 | 144.1872 | 0.2310781
| 143.0871227 | 144.2426 | 0.2299718
| 143.0971256 | 144.2545 | 0.2290466
| 143.1080463 | 144.1343 | 0.2280146
| 143.1180725 | 144.1659 | 0.2269218
| 143.1289132 | 144.1325 | 0.2258628
| 143.1389189 | 144.1713 | 0.2248272
| 143.1499637 | 144.0644 | 0.2237928
| 143.1608084 | 144.1149 | 0.2226532
| 143.1709505 | 144.0827 | 0.221639
| 143.1818084 | 144.1317 | 0.2204631
| 143.1927981 | 144.1511 | 0.2194543
| 143.2037946 | 144.097 | 0.2184698
| 143.2137992 | 144.1166 | 0.2173842
| 143.2246987 | 144.1017 | 0.2162943
| 143.2357499 | 144.0635 | 0.2151841
| 143.2466977 | 143.9465 | 0.2140944
| 143.2576958 | 143.9144 | 0.2131298
| 143.2686589 | 143.9316 | 0.2119183
| 143.2795935 | 143.9407 | 0.2108599
| 143.2905147 | 143.9984 | 0.2097327
| 143.301543 | 143.9089 | 0.2086249
| 143.3125258 | 143.9439 | 0.2075065
| 143.3234784 | 143.8833 | 0.2064263
| 143.3334986 | 143.9422 | 0.2054493
| 143.343502 | 143.9534 | 0.204429
| 143.3535038 | 143.9659 | 0.2034388
| 143.3635254 | 143.9626 | 0.2023866
| 143.3744994 | 143.9402 | 0.2013092
| 143.3852573 | 143.8718 | 0.2003085
| 143.3955 | 143.8837 | 0.1992242
| 143.406321 | 143.9216 | 0.1981521
| 143.4163301 | 143.8648 | 0.1972012
| 143.4272762 | 143.7617 | 0.1961267
| 143.4382739 | 143.8787 | 0.1949367
| 143.4491234 | 143.8554 | 0.1938868
| 143.4602107 | 143.8013 | 0.1927781
| 143.4711531 | 143.8314 | 0.1917039
| 143.4821262 | 143.7977 | 0.1906166
| 143.4921864 | 143.8164 | 0.1895655
| 143.5030523 | 143.7743 | 0.188539
| 143.5140463 | 143.7833 | 0.1873495
| 143.5241277 | 143.7366 | 0.1864415
| 143.5349721 | 143.8066 | 0.185322
| 143.5459602 | 143.7742 | 0.1841631
| 143.5559638 | 143.7066 | 0.1832529
| 143.5669421 | 143.6285 | 0.1821751
| 143.5769786 | 143.6304 | 0.1810763
| 143.5870048 | 143.6665 | 0.1801638
| 143.5978557 | 143.6312 | 0.1790887
| 143.6088155 | 143.6383 | 0.1779277
| 143.6189674 | 143.6613 | 0.1769225
| 143.6298497 | 143.6363 | 0.1758042
| 143.6407183 | 143.6172 | 0.1747574
| 143.650815 | 143.608 | 0.1737878
| 143.660823 | 143.5946 | 0.1727069
| 143.6716593 | 143.592 | 0.1716332
| 143.6817267 | 143.5909 | 0.1706716
| 143.6926103 | 143.5442 | 0.1694931
| 143.7026595 | 143.4929 | 0.1686234
| 143.7126813 | 143.5028 | 0.1675962
| 143.7235017 | 143.5226 | 0.1665141
| 143.734599 | 143.4795 | 0.1653143
| 143.7455231 | 143.3995 | 0.164322
| 143.7555273 | 143.5147 | 0.1632515
| 143.7665191 | 143.5455 | 0.1621773
| 143.7774928 | 143.4564 | 0.1611451
| 143.7875315 | 143.4906 | 0.1601011
| 143.7984732 | 143.4002 | 0.1589969
| 143.8096186 | 143.4213 | 0.1579525
| 143.82044 | 143.3727 | 0.1568103
| 143.8312727 | 143.3004 | 0.1558021
| 143.8422465 | 143.3487 | 0.1546497
| 143.8532475 | 143.3872 | 0.1535696
| 143.8642552 | 143.2592 | 0.1524237
| 143.8752177 | 143.2586 | 0.1513626
| 143.8861549 | 143.2877 | 0.1502338
| 143.896246 | 143.3521 | 0.1492497
| 143.9072472 | 143.2222 | 0.1482598
| 143.9181812 | 143.2977 | 0.1471613
| 143.9291557 | 143.309 | 0.1460288
| 143.9401476 | 143.2663 | 0.1447894
| 143.9510016 | 143.2461 | 0.1437191
| 143.9610501 | 143.1763 | 0.1427292
| 143.9720238 | 143.2234 | 0.1416719
| 143.982037 | 143.1257 | 0.1407507
| 143.9928971 | 143.1976 | 0.1396848
| 144.0029673 | 143.1421 | 0.1386777
| 144.0140368 | 143.1142 | 0.1374957
| 144.0248155 | 143.0173 | 0.1364328
| 144.0349197 | 143.1371 | 0.1354474
| 144.0458152 | 143.0545 | 0.1343479
| 144.0567953 | 143.0681 | 0.1332098
| 144.0668392 | 143.0064 | 0.1323156
| 144.0777517 | 142.9471 | 0.1311392
| 144.0887417 | 142.996 | 0.1300402
| 144.0997212 | 142.9779 | 0.1290024
| 144.1106951 | 142.8862 | 0.1278949
| 144.1216242 | 142.9128 | 0.126777
| 144.1325205 | 142.8466 | 0.1257575
| 144.1425674 | 142.8533 | 0.1247427
| 144.1535706 | 142.8634 | 0.1235323
| 144.1644977 | 142.9139 | 0.1224846
| 144.174498 | 142.8522 | 0.1214595
| 144.1845224 | 142.8998 | 0.1205723
| 144.1955248 | 142.8518 | 0.119437
| 144.2063393 | 142.8408 | 0.1183055
| 144.2173325 | 142.7983 | 0.1172512
| 144.2275313 | 142.7953 | 0.1161462
| 144.2384688 | 142.7995 | 0.1151626
| 144.2492239 | 142.8177 | 0.1140621
| 144.2592708 | 142.7625 | 0.1130724
| 144.2702905 | 142.7926 | 0.1119504
| 144.2812476 | 142.6694 | 0.1108747
| 144.291252 | 142.668 | 0.1099043
| 144.3021218 | 142.7098 | 0.1087773
| 144.3130872 | 142.7461 | 0.1076908
| 144.3231853 | 142.6187 | 0.1065958
| 144.3341528 | 142.6326 | 0.1056393
| 144.3451593 | 142.6929 | 0.1045036
| 144.3560484 | 142.6968 | 0.1033997
| 144.3670868 | 142.7081 | 0.1022207
| 144.3780203 | 142.6083 | 0.1011824
| 144.3880408 | 142.5703 | 0.1002205
| 144.3990246 | 142.5946 | 0.09903694
| 144.4098936 | 142.6166 | 0.09798512
| 144.4199388 | 142.611 | 0.09705569
| 144.4299434 | 142.5927 | 0.09599515
| 144.440807 | 142.5784 | 0.09485369
| 144.4509236 | 142.5161 | 0.0939522
| 144.4618677 | 142.4396 | 0.09274762
| 144.4728093 | 142.4092 | 0.09171856
| 144.4834034 | 142.4513 | 0.09067918
| 144.4937435 | 142.5163 | 0.08969024
| 144.5047903 | 142.4463 | 0.08856553
| 144.515644 | 142.4852 | 0.08741506
| 144.5257257 | 142.4725 | 0.08643695
| 144.5366432 | 142.442 | 0.08534018
| 144.5475496 | 142.3545 | 0.08426957
| 144.5576213 | 142.3592 | 0.08328243
| 144.5684987 | 142.3083 | 0.08225979
| 144.5785495 | 142.2625 | 0.08117961
| 144.5895229 | 142.223 | 0.08005221
| 144.6005014 | 142.2301 | 0.07906453
| 144.611528 | 142.1763 | 0.07795686
| 144.6225029 | 142.176 | 0.07687441
| 144.6334972 | 142.1465 | 0.07567481
| 144.6444641 | 142.1835 | 0.07462319
| 144.6554454 | 142.1394 | 0.07351005
| 144.6663179 | 142.0986 | 0.07241778
| 144.6771852 | 142.128 | 0.07139615
| 144.6872523 | 142.0216 | 0.07032936
| 144.6972747 | 142.1016 | 0.0693221
| 144.7081715 | 142.0983 | 0.06833758
| 144.7192067 | 142.0549 | 0.06721904
| 144.7300423 | 142.0614 | 0.06609543
| 144.7401494 | 141.9845 | 0.06505967
| 144.7510867 | 141.8798 | 0.06401102
| 144.7620743 | 141.8762 | 0.06283713
| 144.7729352 | 141.788 | 0.06186622
| 144.7830461 | 141.8469 | 0.06088519
| 144.7939937 | 141.9406 | 0.05969527
| 144.8048634 | 141.8077 | 0.05869343
| 144.8158821 | 141.8388 | 0.05754649
| 144.8258983 | 141.7415 | 0.05645473
| 144.8368038 | 141.724 | 0.05543429
| 144.8469128 | 141.7093 | 0.05443342
| 144.8578161 | 141.7031 | 0.05332805
| 144.8678243 | 141.667 | 0.05231221
| 144.8787819 | 141.5448 | 0.05130158
| 144.8897545 | 141.5231 | 0.05026942
| 144.9007471 | 141.5413 | 0.04914013
| 144.9115688 | 141.4755 | 0.04799785
| 144.9215888 | 141.4498 | 0.04695078
| 144.9326691 | 141.371 | 0.04594292
| 144.9435177 | 141.3856 | 0.04481299
| 144.9535905 | 141.3349 | 0.04380069
| 144.9644894 | 141.2639 | 0.0427659
| 144.974523 | 141.1984 | 0.04179257
| 144.9845269 | 141.0728 | 0.04077215
| 144.9955234 | 141.0887 | 0.03964746
| 145.0065106 | 140.9976 | 0.03859882
| 145.0174826 | 141.0278 | 0.03739647
| 145.029621 | 140.8685 | 0.03624271
| 145.0405067 | 140.8727 | 0.03526431
| 145.0505243 | 140.7656 | 0.03424252
| 145.06131 | 140.6301 | 0.03309885
| 145.07132 | 140.5341 | 0.03222805
| 145.08225 | 140.4949 | 0.03107497
| 145.0932211 | 140.4602 | 0.0300029
| 145.1041988 | 140.28 | 0.0288951
| 145.1151725 | 140.2388 | 0.02786784
| 145.126047 | 140.1176 | 0.02684549
| 145.1370201 | 140.0327 | 0.02572314
| 145.1471026 | 139.9636 | 0.02475996
| 145.1580871 | 139.7578 | 0.02371159
| 145.1690207 | 139.6972 | 0.02268333
| 145.1799631 | 139.6226 | 0.02152898
| 145.1899649 | 139.441 | 0.02043869
| 145.2009673 | 139.2443 | 0.0194436
| 145.2118602 | 139.149 | 0.01837434
| 145.2227926 | 138.8995 | 0.0172811
| 145.2327928 | 138.7302 | 0.01635618
| 145.2428655 | 138.5356 | 0.01539398
| 145.2538598 | 138.2537 | 0.01428956
| 145.2647718 | 138.0317 | 0.01334859
| 145.2748301 | 137.7175 | 0.01229769
| 145.2857025 | 137.4226 | 0.01127053
| 145.2967735 | 136.9011 | 0.01016343
| 145.3067794 | 136.4535 | 0.009273013
| 145.3176258 | 135.8623 | 0.008388685
| 145.328661 | 135.0343 | 0.007370293
| 145.338675 | 134.4634 | 0.006413964
| 145.3495406 | 133.8061 | 0.005372475
| 145.3595902 | 132.9381 | 0.004683014
| 145.3696606 | 132.2003 | 0.003690987
| 145.3806109 | 131.4841 | 0.002691115
| 145.3906173 | 130.9123 | 0.00175056
| 145.4015319 | 129.6013 | 0.0008894427

## Test 7
Markers | TIME | DEPTH | LOAD
| s | nm | mN
Surface Index | 0 | 0 | 0
| 0.0109175 | -0.04258487 | 0.0002144528
| 0.0210012 | -0.02034442 | 0.0003200539
| 0.0310237 | 0.1166011 | 0.0004650621
| 0.0419792 | 0.1738098 | 0.0005597691
| 0.0520274 | 0.2624783 | 0.0005798891
| 0.06203 | 0.2610566 | 0.0007196754
| 0.072845 | 0.3367445 | 0.0007778766
| 0.0838786 | 0.3725816 | 0.0009034226
Surface Index Coarse | 0.0948415 | 0.4897438 | 0.001038255
| 0.1137736 | 0.5079083 | 0.00199482
| 0.1247214 | 0.6974737 | 0.003114607
| 0.135738 | 0.9310951 | 0.004171206
| 0.1466645 | 1.191614 | 0.005313931
| 0.157658 | 1.291417 | 0.006368219
| 0.1687577 | 1.524375 | 0.007498213
| 0.1796292 | 1.597275 | 0.008495241
| 0.19057 | 1.856511 | 0.009504212
| 0.2005935 | 1.970678 | 0.01059167
| 0.2105983 | 2.09587 | 0.01155712
| 0.2206088 | 2.206474 | 0.01253313
| 0.2315704 | 2.26933 | 0.0135642
| 0.241579 | 2.420451 | 0.01461013
| 0.2525755 | 2.56269 | 0.01568474
| 0.2635732 | 2.68809 | 0.01670943
| 0.2745216 | 2.844595 | 0.01778421
| 0.2855295 | 2.921048 | 0.01886498
| 0.2965246 | 3.080794 | 0.01993948
| 0.3075085 | 3.166323 | 0.02108792
| 0.3182727 | 3.248008 | 0.02210928
| 0.3292755 | 3.316375 | 0.02312445
| 0.3393053 | 3.447369 | 0.0242676
| 0.350214 | 3.568895 | 0.02519828
| 0.360263 | 3.673346 | 0.02626325
| 0.3711976 | 3.803938 | 0.02731165
| 0.3812773 | 3.938178 | 0.02830461
| 0.3921926 | 3.977397 | 0.02940112
| 0.4022211 | 4.088979 | 0.03037893
| 0.4131475 | 4.139843 | 0.03140649
| 0.4240812 | 4.281768 | 0.03254492
| 0.4350246 | 4.351117 | 0.0335842
| 0.4450739 | 4.383632 | 0.03462416
| 0.4559646 | 4.430615 | 0.03570324
| 0.4659659 | 4.529234 | 0.03665329
| 0.4769498 | 4.671172 | 0.03774166
| 0.4869562 | 4.750655 | 0.03873731
| 0.4978915 | 4.823881 | 0.03989091
| 0.5088742 | 4.880266 | 0.040854
| 0.5198307 | 4.965808 | 0.04195968
| 0.5307022 | 5.030298 | 0.04306685
| 0.5408041 | 5.181392 | 0.04397191
| 0.5517459 | 5.21834 | 0.04521127
| 0.5626757 | 5.23939 | 0.04614904
| 0.5736519 | 5.257548 | 0.04738686
| 0.5836709 | 5.392125 | 0.04835871
| 0.5945555 | 5.46602 | 0.04931199
| 0.6056001 | 5.578441 | 0.05051158
| 0.6156014 | 5.697465 | 0.05146164
| 0.6266068 | 5.637188 | 0.0525722
| 0.6375307 | 5.692606 | 0.0536896
| 0.6484998 | 5.822847 | 0.05474148
| 0.6585334 | 5.788293 | 0.05566472
| 0.6694959 | 5.923411 | 0.05681605
| 0.6805474 | 5.940579 | 0.05785111
| 0.6915231 | 6.08282 | 0.05896369
| 0.7024911 | 6.092862 | 0.06006049
| 0.7133248 | 6.132414 | 0.06117391
| 0.7243251 | 6.167401 | 0.06224389
| 0.7353023 | 6.195919 | 0.06341672
| 0.7461707 | 6.355342 | 0.06436336
| 0.7563119 | 6.376178 | 0.06544257
| 0.767246 | 6.452009 | 0.06643084
| 0.7781194 | 6.503545 | 0.06758327
| 0.789082 | 6.531398 | 0.06869955
| 0.7991584 | 6.599559 | 0.06975225
| 0.8100351 | 6.712656 | 0.07077985
| 0.8200616 | 6.808675 | 0.07174245
| 0.8310433 | 6.875753 | 0.07274048
| 0.8419254 | 6.906223 | 0.07389377
| 0.8519964 | 6.908601 | 0.07493593
| 0.8628674 | 6.974708 | 0.07600799
| 0.8729266 | 7.045136 | 0.07692881
| 0.8839 | 7.113181 | 0.07807121
| 0.894851 | 7.156274 | 0.0790812
| 0.9057738 | 7.216872 | 0.0802636
| 0.9168019 | 7.243439 | 0.08131132
| 0.9268024 | 7.359876 | 0.0823915
| 0.9377362 | 7.334934 | 0.08336972
| 0.9477463 | 7.452023 | 0.08438574
| 0.9587121 | 7.449748 | 0.08547232
| 0.9697028 | 7.541777 | 0.08657139
| 0.9805717 | 7.609192 | 0.08762322
| 0.9905917 | 7.643966 | 0.08858016
| 1.0016012 | 7.665027 | 0.08970615
| 1.0125893 | 7.741495 | 0.09090009
| 1.0235199 | 7.81991 | 0.09187298
| 1.0345582 | 7.831885 | 0.09299683
| 1.0454958 | 7.9534 | 0.09409059
| 1.0555199 | 7.962252 | 0.09512807
| 1.0665627 | 8.046168 | 0.09617726
| 1.0775017 | 8.036134 | 0.09727116
| 1.0883013 | 8.064334 | 0.09827102
| 1.0985263 | 8.181394 | 0.09934861
| 1.1093494 | 8.136702 | 0.1004459
| 1.1202919 | 8.305183 | 0.1015051
| 1.1312444 | 8.36384 | 0.1026104
| 1.141248 | 8.402834 | 0.1036358
| 1.1521027 | 8.429742 | 0.1046061
| 1.1631695 | 8.457581 | 0.1057979
| 1.1740809 | 8.498425 | 0.1067839
| 1.1850741 | 8.527586 | 0.1078932
| 1.1951457 | 8.610309 | 0.1089104
| 1.206117 | 8.601887 | 0.1100075
| 1.2170488 | 8.6952 | 0.1111007
| 1.2270593 | 8.778913 | 0.1121719
| 1.238001 | 8.788966 | 0.113216
| 1.2489763 | 8.879373 | 0.1143285
| 1.2599413 | 8.961021 | 0.1153249
| 1.2708982 | 9.001842 | 0.1163755
| 1.2818677 | 9.110388 | 0.1175175
| 1.2918691 | 9.0956 | 0.1185327
| 1.3027919 | 9.137073 | 0.119625
| 1.3138604 | 9.227465 | 0.1208019
| 1.3247549 | 9.228445 | 0.1218163
| 1.3357549 | 9.278011 | 0.1228512
| 1.3466409 | 9.310748 | 0.1239898
| 1.356734 | 9.360423 | 0.1249491
| 1.3676946 | 9.449528 | 0.1260251
| 1.3786796 | 9.469613 | 0.1271887
| 1.3896409 | 9.49781 | 0.1283049
| 1.4005323 | 9.504612 | 0.129409
| 1.4105932 | 9.621695 | 0.130365
| 1.4206195 | 9.686937 | 0.1313727
| 1.4315693 | 9.676567 | 0.1324176
| 1.4415906 | 9.658212 | 0.1334397
| 1.4516133 | 9.763956 | 0.1343769
| 1.4625595 | 9.851763 | 0.1354465
| 1.4735038 | 9.89098 | 0.1365459
| 1.4835699 | 9.853821 | 0.1375776
| 1.4945232 | 9.94066 | 0.138703
| 1.5045614 | 9.990328 | 0.1396617
| 1.5155607 | 9.964733 | 0.1407717
| 1.5265311 | 10.07878 | 0.1418236
| 1.5373211 | 10.15852 | 0.1428776
| 1.5483019 | 10.12351 | 0.1439907
| 1.5593002 | 10.2366 | 0.1450455
| 1.5693136 | 10.17678 | 0.1460969
| 1.5793539 | 10.25788 | 0.147141
| 1.5902961 | 10.33663 | 0.1482202
| 1.6012458 | 10.42313 | 0.1492651
| 1.6122004 | 10.47433 | 0.1503455
| 1.6231433 | 10.55047 | 0.1513998
| 1.634119 | 10.58482 | 0.1525874
| 1.6441442 | 10.571 | 0.1535299
| 1.6549991 | 10.66142 | 0.1546054
| 1.6650765 | 10.68484 | 0.1555831
| 1.6760146 | 10.761 | 0.1567069
| 1.6860359 | 10.72124 | 0.157689
| 1.6968635 | 10.84244 | 0.1588168
| 1.7069229 | 10.83607 | 0.1597877
| 1.7178189 | 10.91804 | 0.1608824
| 1.7278518 | 10.96288 | 0.1618906
| 1.7388479 | 10.96546 | 0.1629652
| 1.7497723 | 10.98588 | 0.1639976
| 1.7608002 | 11.05229 | 0.1651104
| 1.7708018 | 11.12111 | 0.1661205
| 1.7817252 | 11.18429 | 0.1671829
| 1.7926477 | 11.16291 | 0.1683602
| 1.8036115 | 11.2384 | 0.1693915
| 1.8146198 | 11.2491 | 0.1704022
| 1.8246515 | 11.29554 | 0.1714755
| 1.8356511 | 11.29488 | 0.1725804
| 1.8465247 | 11.32989 | 0.1737029
| 1.8565946 | 11.43302 | 0.1746498
| 1.8675641 | 11.39317 | 0.1757217
| 1.878528 | 11.53963 | 0.176733
| 1.8895251 | 11.49945 | 0.1779128
| 1.8995429 | 11.61394 | 0.1789146
| 1.9103166 | 11.64183 | 0.1799519
| 1.9205009 | 11.73232 | 0.1809002
| 1.9315163 | 11.68987 | 0.182142
| 1.9424388 | 11.79745 | 0.183114
| 1.9532788 | 11.79552 | 0.1842431
| 1.9633113 | 11.85686 | 0.1852714
| 1.9742176 | 11.85524 | 0.1863269
| 1.9851269 | 11.9233 | 0.1874279
| 1.995147 | 11.98174 | 0.1884099
| 2.0051815 | 11.96954 | 0.1893282
| 2.0161342 | 12.00063 | 0.1904185
| 2.0271272 | 12.05896 | 0.1915879
| 2.0380764 | 12.11891 | 0.1927078
| 2.0490693 | 12.10886 | 0.1938021
| 2.0600796 | 12.14285 | 0.1948231
| 2.0709822 | 12.25499 | 0.1959033
| 2.0820009 | 12.31201 | 0.1970702
| 2.0929215 | 12.26017 | 0.1980822
| 2.1029652 | 12.38957 | 0.1991116
| 2.1139225 | 12.44529 | 0.2002774
| 2.1248649 | 12.44529 | 0.2013416
| 2.1348697 | 12.4344 | 0.2023171
| 2.1457127 | 12.60808 | 0.2033663
| 2.1557899 | 12.57999 | 0.2043941
| 2.1658079 | 12.6893 | 0.2053458
| 2.1766857 | 12.64815 | 0.2064386
| 2.1877275 | 12.65366 | 0.2075578
| 2.198625 | 12.77971 | 0.2085925
| 2.2096174 | 12.83575 | 0.2097017
| 2.2205361 | 12.8646 | 0.2107686
| 2.2305882 | 12.91624 | 0.2117588
| 2.2415487 | 12.91493 | 0.2129399
| 2.2525671 | 12.95608 | 0.2140618
| 2.2635596 | 12.92885 | 0.215161
| 2.2745372 | 13.08957 | 0.2161486
| 2.2845386 | 13.05792 | 0.2171788
| 2.2952725 | 13.14576 | 0.2181371
| 2.3054434 | 13.13256 | 0.2192843
| 2.3155175 | 13.12651 | 0.2202317
| 2.3263102 | 13.13657 | 0.2213259
| 2.337297 | 13.20786 | 0.2224146
| 2.3473682 | 13.26661 | 0.2234067
| 2.3581709 | 13.29482 | 0.2244469
| 2.3682224 | 13.3215 | 0.2255372
| 2.3792313 | 13.33542 | 0.2265279
| 2.3901765 | 13.39213 | 0.2277025
| 2.4010462 | 13.47346 | 0.2287545
| 2.4120968 | 13.49872 | 0.2298195
| 2.4221139 | 13.51924 | 0.2308963
| 2.4330302 | 13.56332 | 0.2318878
| 2.4430485 | 13.6616 | 0.2329747
| 2.4538975 | 13.62209 | 0.2340446
| 2.4639683 | 13.64423 | 0.2350767
| 2.47493 | 13.75828 | 0.2361679
| 2.4859439 | 13.77318 | 0.2371892
| 2.4968078 | 13.8218 | 0.2382606
| 2.5069003 | 13.8611 | 0.2393449
| 2.5178384 | 13.95637 | 0.2403436
| 2.5287722 | 13.92948 | 0.241502
| 2.5387928 | 13.94287 | 0.2424891
| 2.5497364 | 14.01028 | 0.2435784
| 2.5597494 | 14.06871 | 0.2444696
| 2.570762 | 13.99322 | 0.245656
| 2.5816834 | 14.11861 | 0.2467581
| 2.5926942 | 14.14064 | 0.2477491
| 2.6035527 | 14.16721 | 0.2489
| 2.6145424 | 14.15102 | 0.250024
| 2.6246007 | 14.26226 | 0.2510198
| 2.6355359 | 14.23376 | 0.2520683
| 2.6456462 | 14.25912 | 0.2530092
| 2.6564968 | 14.38972 | 0.2541243
| 2.6665063 | 14.39761 | 0.2551253
| 2.6774991 | 14.40442 | 0.2562846
| 2.6883191 | 14.47733 | 0.2573266
| 2.6985698 | 14.51954 | 0.2583767
| 2.7092482 | 14.49884 | 0.2594195
| 2.7193205 | 14.54431 | 0.2604818
| 2.7302843 | 14.57769 | 0.2614981
| 2.7403579 | 14.60145 | 0.2625355
| 2.7512518 | 14.62382 | 0.2635798
| 2.7621153 | 14.64067 | 0.2647262
| 2.7721378 | 14.68485 | 0.2656834
| 2.7830825 | 14.67967 | 0.2667679
| 2.7931181 | 14.7206 | 0.2677614
| 2.8041463 | 14.79447 | 0.2689644
| 2.814997 | 14.90076 | 0.2698792
| 2.8250358 | 14.85681 | 0.2709182
| 2.8360572 | 14.91999 | 0.2720103
| 2.8469988 | 14.95239 | 0.2730894
| 2.8579663 | 14.97248 | 0.2742062
| 2.8688004 | 15.04928 | 0.2753397
| 2.8789199 | 15.12196 | 0.2762715
| 2.8889297 | 15.08093 | 0.2773175
| 2.8998184 | 15.13115 | 0.2784064
| 2.9108232 | 15.148 | 0.2794068
| 2.921804 | 15.20956 | 0.280605
| 2.9327732 | 15.2115 | 0.2816669
| 2.9437169 | 15.30321 | 0.2827512
| 2.9546868 | 15.32751 | 0.2837831
| 2.9655952 | 15.30839 | 0.284899
| 2.9756099 | 15.36099 | 0.2859205
| 2.9865897 | 15.39469 | 0.2870585
| 2.9965954 | 15.48294 | 0.287979
| 3.0075331 | 15.516 | 0.2890928
| 3.0185571 | 15.45895 | 0.2901301
| 3.02857 | 15.56242 | 0.2911914
| 3.0394943 | 15.57215 | 0.2922038
| 3.049502 | 15.59786 | 0.2933097
| 3.0595621 | 15.55422 | 0.2943007
| 3.0704939 | 15.60154 | 0.2953288
| 3.0814397 | 15.67282 | 0.2965035
| 3.0923167 | 15.73115 | 0.2976162
| 3.1034656 | 15.70521 | 0.2987111
| 3.1153087 | 15.67854 | 0.2997602
| 3.1261817 | 15.75372 | 0.3008725
| 3.1362445 | 15.81118 | 0.3018988
| 3.1471418 | 15.78267 | 0.3030486
| 3.1571799 | 15.91692 | 0.3039974
| 3.1680459 | 15.92893 | 0.305094
| 3.17809 | 15.98249 | 0.3060333
| 3.1890463 | 15.97017 | 0.307149
| 3.2000424 | 16.05927 | 0.3081885
| 3.2109197 | 16.05929 | 0.3093413
| 3.221873 | 16.14579 | 0.3104467
| 3.2320672 | 16.09924 | 0.311421
| 3.2428709 | 16.12225 | 0.3125465
| 3.2528979 | 16.21729 | 0.3135942
| 3.2629161 | 16.22324 | 0.314541
| 3.2738995 | 16.2579 | 0.3155542
| 3.2839381 | 16.31829 | 0.3166181
| 3.2947455 | 16.23504 | 0.3177289
| 3.3048486 | 16.29054 | 0.318594
| 3.3158214 | 16.33298 | 0.3197164
| 3.3268401 | 16.40879 | 0.3208533
| 3.3378428 | 16.46744 | 0.3220286
| 3.3488077 | 16.40458 | 0.3230951
| 3.359775 | 16.55006 | 0.3241768
| 3.3706824 | 16.49336 | 0.3252275
| 3.3816383 | 16.58538 | 0.3263481
| 3.3925855 | 16.58278 | 0.3273777
| 3.403616 | 16.68809 | 0.3285408
| 3.4145095 | 16.62135 | 0.3296102
| 3.424522 | 16.65257 | 0.3306164
| 3.434525 | 16.7272 | 0.3315316
| 3.4455656 | 16.74177 | 0.3327408
| 3.4565183 | 16.76478 | 0.3338361
| 3.4665352 | 16.79633 | 0.3348228
| 3.4774436 | 16.86145 | 0.3358535
| 3.488535 | 16.84653 | 0.3369977
| 3.4994624 | 16.82645 | 0.3379953
| 3.5103028 | 16.94732 | 0.3391244
| 3.5203241 | 16.84536 | 0.3401416
| 3.5306205 | 16.9838 | 0.3411512
| 3.54147 | 16.97053 | 0.3422862
| 3.5523473 | 17.05674 | 0.3432638
| 3.5631913 | 17.08623 | 0.3444734
| 3.5742403 | 17.06742 | 0.3454882
| 3.5842862 | 17.19681 | 0.3465528
| 3.5951379 | 17.20687 | 0.3475028
| 3.6051899 | 17.21443 | 0.348548
| 3.6161438 | 17.23904 | 0.3497035
| 3.6270432 | 17.27988 | 0.3507034
| 3.6370682 | 17.31369 | 0.3517559
| 3.6480349 | 17.41479 | 0.3527875
| 3.659023 | 17.4258 | 0.3538913
| 3.6700556 | 17.4394 | 0.3550497
| 3.6809587 | 17.4974 | 0.3561199
| 3.6910183 | 17.45539 | 0.3571109
| 3.7010204 | 17.48466 | 0.3581511
| 3.7119679 | 17.55562 | 0.3592409
| 3.7219725 | 17.51943 | 0.3602614
| 3.7329616 | 17.55637 | 0.3612601
| 3.7438692 | 17.71386 | 0.3623209
| 3.7548714 | 17.64159 | 0.3634662
| 3.7658233 | 17.70932 | 0.3646064
| 3.776743 | 17.7576 | 0.3656283
| 3.7867486 | 17.79043 | 0.3666839
| 3.7977509 | 17.79886 | 0.3677741
| 3.8088078 | 17.89119 | 0.3688247
| 3.8195748 | 17.98226 | 0.3698964
| 3.8295817 | 18.01282 | 0.3708671
| 3.8397567 | 18.04403 | 0.3718646
| 3.8506827 | 17.99964 | 0.3729572
| 3.8607053 | 18.13162 | 0.3739894
| 3.8707201 | 18.07665 | 0.375016
| 3.8817477 | 18.05915 | 0.3760637
| 3.8926641 | 18.10452 | 0.3772004
| 3.9035612 | 18.14275 | 0.3781899
| 3.9136621 | 18.10657 | 0.379195
| 3.923682 | 18.1488 | 0.380212
| 3.933688 | 18.18811 | 0.3811976
| 3.9446111 | 18.25551 | 0.3822799
| 3.9555806 | 18.29926 | 0.3834369
| 3.9665875 | 18.31837 | 0.3845827
| 3.977587 | 18.39191 | 0.3855475
| 3.9885435 | 18.5011 | 0.3866831
| 3.9995404 | 18.50984 | 0.3878479
| 4.0105197 | 18.53803 | 0.3889609
| 4.0205403 | 18.45034 | 0.3899329
| 4.0315521 | 18.53522 | 0.3910191
| 4.0422971 | 18.51256 | 0.3920986
| 4.0525173 | 18.58782 | 0.3931206
| 4.063354 | 18.60825 | 0.3941442
| 4.0741873 | 18.68959 | 0.3952225
| 4.0842176 | 18.69877 | 0.3961655
| 4.0943804 | 18.71377 | 0.3972719
| 4.1052511 | 18.73226 | 0.398404
| 4.116234 | 18.80579 | 0.3994322
| 4.1272001 | 18.79834 | 0.4005839
| 4.1381984 | 18.83755 | 0.4016186
| 4.1491054 | 18.84533 | 0.4026643
| 4.1600697 | 18.86152 | 0.4038258
| 4.1710647 | 18.95257 | 0.4048652
| 4.1810723 | 18.94945 | 0.4058459
| 4.191995 | 19.04114 | 0.4069983
| 4.2029156 | 19.00583 | 0.4080253
| 4.2129571 | 19.00658 | 0.4091045
| 4.2239073 | 19.1054 | 0.4100744
| 4.2348128 | 19.20423 | 0.41127
| 4.2448389 | 19.2228 | 0.4122226
| 4.2549216 | 19.2158 | 0.413296
| 4.2649276 | 19.23502 | 0.4142715
| 4.2758765 | 19.25285 | 0.4152612
| 4.2867475 | 19.30827 | 0.4164635
| 4.2977676 | 19.33806 | 0.4175305
| 4.308769 | 19.39379 | 0.4186406
| 4.3196508 | 19.37338 | 0.4196737
| 4.3296669 | 19.49047 | 0.4206503
| 4.3407114 | 19.53193 | 0.4217197
| 4.3516176 | 19.49371 | 0.4229155
| 4.3626441 | 19.5073 | 0.4239581
| 4.3735934 | 19.57599 | 0.4249979
| 4.3845599 | 19.60774 | 0.4260395
| 4.3955458 | 19.63755 | 0.4272182
| 4.4065131 | 19.66962 | 0.4282949
| 4.4165552 | 19.72352 | 0.4293391
| 4.4274603 | 19.68011 | 0.4304447
| 4.4375231 | 19.74372 | 0.431481
| 4.4475411 | 19.74481 | 0.4323777
| 4.4585165 | 19.81771 | 0.4334401
| 4.469477 | 19.82549 | 0.4344911
| 4.4803426 | 19.90002 | 0.4356328
| 4.4913148 | 19.85595 | 0.43675
| 4.5033344 | 19.9352 | 0.437962
| 4.5142355 | 19.89957 | 0.4390221
| 4.5252077 | 19.97894 | 0.4402294
| 4.535213 | 20.09604 | 0.4410848
| 4.5461659 | 20.02961 | 0.4422652
| 4.5561883 | 20.16128 | 0.4432374
| 4.5671154 | 20.09129 | 0.44424
| 4.5780924 | 20.15577 | 0.4454929
| 4.5890191 | 20.10328 | 0.4465255
| 4.60002 | 20.12012 | 0.4475905
| 4.610912 | 20.19142 | 0.4486497
| 4.6209127 | 20.24694 | 0.4496297
| 4.6318961 | 20.31206 | 0.4507881
| 4.6419169 | 20.35786 | 0.4517301
| 4.6528915 | 20.37082 | 0.4528676
| 4.6637673 | 20.34977 | 0.4539552
| 4.6738592 | 20.40203 | 0.4549594
| 4.6848124 | 20.3868 | 0.4560197
| 4.6957447 | 20.39977 | 0.4570178
| 4.7066413 | 20.41856 | 0.4581826
| 4.7176846 | 20.403 | 0.4593269
| 4.7276905 | 20.45658 | 0.4602374
| 4.7376948 | 20.52667 | 0.4612879
| 4.7486417 | 20.55001 | 0.4623976
| 4.7595748 | 20.62291 | 0.4633958
| 4.7696428 | 20.67517 | 0.4644827
| 4.7805276 | 20.69852 | 0.4655612
| 4.7905457 | 20.66428 | 0.466583
| 4.8005569 | 20.71073 | 0.4676092
| 4.8105953 | 20.69462 | 0.4685479
| 4.8214862 | 20.78862 | 0.469677
| 4.8315534 | 20.81302 | 0.4706437
| 4.8423159 | 20.84349 | 0.4716999
| 4.853344 | 20.80103 | 0.4728678
| 4.8642897 | 20.9193 | 0.4738823
| 4.874312 | 20.86206 | 0.4749196
| 4.8851863 | 20.94535 | 0.475982
| 4.8952682 | 20.94513 | 0.4769351
| 4.9061925 | 21.01187 | 0.4781026
| 4.9171093 | 21.03781 | 0.4791092
| 4.9271782 | 20.99806 | 0.4801611
| 4.9381074 | 21.09234 | 0.481229
| 4.9481119 | 21.07237 | 0.4823096
| 4.9590248 | 21.15662 | 0.4833058
| 4.9690656 | 21.13436 | 0.4843599
| 4.9800663 | 21.2011 | 0.4854349
| 4.9909853 | 21.21375 | 0.4864718
| 5.0019633 | 21.22833 | 0.4875245
| 5.0129397 | 21.26947 | 0.4887123
| 5.0238995 | 21.30641 | 0.4897832
| 5.0348659 | 21.42177 | 0.4908648
| 5.0457965 | 21.46389 | 0.492018
| 5.0567945 | 21.46357 | 0.4930577
| 5.0677944 | 21.50309 | 0.4940676
| 5.0777965 | 21.46983 | 0.4951979
| 5.0887265 | 21.52264 | 0.4962809
| 5.0997111 | 21.44617 | 0.4972843
| 5.1106338 | 21.56186 | 0.4984416
| 5.1206339 | 21.58108 | 0.4994016
| 5.131631 | 21.66403 | 0.5004562
| 5.1425739 | 21.62774 | 0.5016607
| 5.1535227 | 21.6744 | 0.5027706
| 5.1635378 | 21.68456 | 0.503712
| 5.1745297 | 21.71242 | 0.5047411
| 5.1845638 | 21.72678 | 0.5058096
| 5.194601 | 21.71685 | 0.5067983
| 5.2053626 | 21.80047 | 0.5078394
| 5.2155399 | 21.80931 | 0.5088571
| 5.2263613 | 21.844 | 0.5099293
| 5.2372238 | 21.9357 | 0.5110556
| 5.247312 | 21.96107 | 0.5120644
| 5.2573171 | 22.00494 | 0.5130348
| 5.2682769 | 22.03603 | 0.5141408
| 5.2792696 | 22.04705 | 0.51518
| 5.2902242 | 22.03895 | 0.5162705
| 5.3010717 | 22.06261 | 0.5174103
| 5.3111882 | 22.05688 | 0.518452
| 5.3221124 | 22.07276 | 0.5194293
| 5.3321163 | 22.11273 | 0.5205048
| 5.3430631 | 22.19988 | 0.5215694
| 5.3530701 | 22.20421 | 0.5225901
| 5.3639204 | 22.22464 | 0.5236601
| 5.3739711 | 22.19494 | 0.5245701
| 5.3849614 | 22.2996 | 0.5256791
| 5.3959305 | 22.25909 | 0.5268011
| 5.4068718 | 22.33264 | 0.5279503
| 5.4169003 | 22.35835 | 0.5289782
| 5.4278525 | 22.34895 | 0.5299883
| 5.4387941 | 22.34409 | 0.5311225
| 5.449819 | 22.41246 | 0.5322199
| 5.4606866 | 22.46074 | 0.5332717
| 5.4708231 | 22.4968 | 0.5342903
| 5.4817153 | 22.55287 | 0.5353745
| 5.4926913 | 22.53375 | 0.5364421
| 5.5036659 | 22.6491 | 0.5376147
| 5.5145661 | 22.62869 | 0.5386396
| 5.5256466 | 22.64942 | 0.5397727
| 5.5365266 | 22.68442 | 0.5408957
| 5.5475161 | 22.64975 | 0.5419897
| 5.5575208 | 22.6855 | 0.5429801
| 5.5675424 | 22.69533 | 0.5439573
| 5.5785269 | 22.76304 | 0.5450157
| 5.5895298 | 22.76272 | 0.5461059
| 5.5995629 | 22.80398 | 0.5471092
| 5.6095734 | 22.87635 | 0.5481103
| 5.6205209 | 22.95638 | 0.549155
| 5.6305532 | 22.96686 | 0.5501732
| 5.6415194 | 22.93899 | 0.5513349
| 5.6523212 | 22.9604 | 0.5524151
| 5.6632803 | 23.02488 | 0.5534159
| 5.6733352 | 23.07034 | 0.5544014
| 5.6842053 | 23.03309 | 0.5554784
| 5.6943313 | 23.03902 | 0.5565961
| 5.7052068 | 23.13915 | 0.5575835
| 5.7152639 | 23.12014 | 0.5586293
| 5.7262079 | 23.14704 | 0.5597337
| 5.7371835 | 23.22479 | 0.5607912
| 5.7480537 | 23.20278 | 0.5618632
| 5.7581102 | 23.26282 | 0.5628388
| 5.7690147 | 23.21584 | 0.5639943
| 5.7790605 | 23.25774 | 0.565019
| 5.7900377 | 23.24414 | 0.5660516
| 5.8000395 | 23.28833 | 0.5670968
| 5.8109129 | 23.40335 | 0.5681641
| 5.820936 | 23.40865 | 0.5690763
| 5.8309622 | 23.45088 | 0.5701791
| 5.8419262 | 23.42107 | 0.5712655
| 5.852926 | 23.51081 | 0.5723955
| 5.8638571 | 23.46935 | 0.5734335
| 5.8738597 | 23.50737 | 0.5744238
| 5.8847876 | 23.59162 | 0.5754515
| 5.8957698 | 23.60004 | 0.5765547
| 5.9066642 | 23.68364 | 0.5776792
| 5.916708 | 23.67532 | 0.5787086
| 5.9276804 | 23.68277 | 0.5797958
| 5.9386326 | 23.70512 | 0.5809011
| 5.949575 | 23.73429 | 0.5819502
| 5.9605869 | 23.80719 | 0.5830514
| 5.971562 | 23.78192 | 0.5840438
| 5.9825402 | 23.82403 | 0.5852668
| 5.9935205 | 23.76669 | 0.5863698
| 6.0035557 | 23.87663 | 0.5873383
| 6.0145524 | 23.88213 | 0.588483
| 6.0255195 | 23.84713 | 0.5896098
| 6.0365188 | 23.96085 | 0.5906496
| 6.0474399 | 23.9466 | 0.5916316
| 6.0583408 | 23.97674 | 0.5927868
| 6.069265 | 23.97771 | 0.5938592
| 6.0792887 | 24.00214 | 0.5948515
| 6.0893221 | 24.0865 | 0.5958449
| 6.100304 | 24.08843 | 0.5969581
| 6.1112675 | 24.11661 | 0.5980745
| 6.1212676 | 24.12224 | 0.5990494
| 6.132135 | 24.09147 | 0.6001812
| 6.1421612 | 24.15961 | 0.6010887
| 6.1531629 | 24.12364 | 0.6022089
| 6.1631678 | 24.12635 | 0.6032444
| 6.1740888 | 24.14676 | 0.6043215
| 6.1840918 | 24.27228 | 0.6053168
| 6.1950387 | 24.26288 | 0.6063014
| 6.2050577 | 24.2821 | 0.6074334
| 6.2160416 | 24.39421 | 0.6085769
| 6.2268944 | 24.41399 | 0.6096021
| 6.2379876 | 24.44378 | 0.6107364
| 6.2488891 | 24.47036 | 0.6117815
| 6.2598121 | 24.52513 | 0.6128888
| 6.2698127 | 24.49153 | 0.6138839
| 6.2798256 | 24.50072 | 0.6149102
| 6.2907388 | 24.56132 | 0.6160116
| 6.3018565 | 24.56486 | 0.6170432
| 6.3128072 | 24.58431 | 0.6181383
| 6.3237241 | 24.62221 | 0.619235
| 6.3346979 | 24.60602 | 0.6202723
| 6.3456841 | 24.63614 | 0.6213609
| 6.3566388 | 24.71002 | 0.6225265
| 6.3666413 | 24.72568 | 0.6235267
| 6.3775935 | 24.7448 | 0.6245819
| 6.3885787 | 24.78627 | 0.6256954
| 6.399555 | 24.83519 | 0.626778
| 6.410519 | 24.82806 | 0.6278644
| 6.4215363 | 24.83324 | 0.6289762
| 6.431537 | 24.92472 | 0.6299762
| 6.4425116 | 24.97139 | 0.6310987
| 6.4534548 | 24.83982 | 0.632193
| 6.4642981 | 24.93672 | 0.6332724
| 6.4743131 | 24.9741 | 0.6341837
| 6.485224 | 25.00715 | 0.63536
| 6.4952881 | 25.01082 | 0.6363113
| 6.5052958 | 24.96136 | 0.6373321
| 6.5161395 | 25.05274 | 0.6383814
| 6.5261625 | 25.04832 | 0.6394838
| 6.5361814 | 25.15244 | 0.6403656
| 6.5471275 | 25.0776 | 0.6415102
| 6.5581146 | 25.13882 | 0.642639
| 6.5691087 | 25.20427 | 0.6436883
| 6.5799306 | 25.18192 | 0.6447605
| 6.5899399 | 25.18724 | 0.6458065
| 6.6010136 | 25.24034 | 0.6468939
| 6.6119613 | 25.19725 | 0.6479486
| 6.6229367 | 25.25623 | 0.6490762
| 6.6338957 | 25.3612 | 0.650157
| 6.644856 | 25.41951 | 0.6512531
| 6.6558209 | 25.43248 | 0.6522694
| 6.6668047 | 25.41076 | 0.6533728
| 6.6777777 | 25.45774 | 0.6545152
| 6.6886581 | 25.50667 | 0.6555582
| 6.6986587 | 25.60788 | 0.6565732
| 6.7086802 | 25.56198 | 0.6575103
| 6.7186847 | 25.57797 | 0.6585608
| 6.7295522 | 25.47398 | 0.6597227
| 6.739603 | 25.59235 | 0.6605776
| 6.7505804 | 25.6092 | 0.6618105
| 6.7605999 | 25.62486 | 0.6627424
| 6.77154 | 25.62615 | 0.6639064
| 6.7824924 | 25.5931 | 0.6648165
| 6.7925153 | 25.70952 | 0.6659539
| 6.8035528 | 25.67906 | 0.6670326
| 6.8143106 | 25.70889 | 0.6680684
| 6.8244614 | 25.76439 | 0.6691485
| 6.8354642 | 25.7929 | 0.6701887
| 6.8463378 | 25.8062 | 0.6713261
| 6.8573123 | 25.80652 | 0.6724436
| 6.8682305 | 25.90112 | 0.6735004
| 6.8792019 | 25.82596 | 0.6746026
| 6.8892132 | 25.96378 | 0.6756337
| 6.9001957 | 25.99196 | 0.6765517
| 6.9111596 | 26.06389 | 0.6777583
| 6.9221178 | 26.04834 | 0.6788341
| 6.933082 | 26.06421 | 0.6799054
| 6.9441144 | 26.12318 | 0.6809987
| 6.9550357 | 26.10244 | 0.6820958
| 6.9650979 | 26.14532 | 0.6831221
| 6.9759659 | 26.1421 | 0.6841438
| 6.9869628 | 26.20981 | 0.6853536
| 6.9970274 | 26.11822 | 0.6863701
| 7.0079686 | 26.23549 | 0.687324
| 7.0188973 | 26.28088 | 0.688527
| 7.0298679 | 26.27569 | 0.689544
| 7.0409006 | 26.32266 | 0.6907023
| 7.0518866 | 26.32069 | 0.6917809
| 7.0627896 | 26.35894 | 0.6929163
| 7.0727899 | 26.39211 | 0.6938362
| 7.0837203 | 26.29329 | 0.6949743
| 7.0937622 | 26.35658 | 0.6959885
| 7.1047294 | 26.3582 | 0.6970652
| 7.1156137 | 26.4269 | 0.6981086
| 7.126651 | 26.4081 | 0.6992173
| 7.1366892 | 26.47398 | 0.7002812
| 7.1475645 | 26.39007 | 0.7013687
| 7.1575705 | 26.51752 | 0.7022642
| 7.1685546 | 26.61311 | 0.7034327
| 7.1785784 | 26.65144 | 0.7044
| 7.1894904 | 26.56623 | 0.7055163
| 7.2005313 | 26.6226 | 0.7065452
| 7.211529 | 26.64008 | 0.7077001
| 7.2224808 | 26.67281 | 0.7088353
| 7.2324989 | 26.71278 | 0.709757
| 7.2425097 | 26.74756 | 0.7107131
| 7.2533123 | 26.79067 | 0.7118334
| 7.2642432 | 26.79391 | 0.7129265
| 7.2742922 | 26.84294 | 0.7139213
| 7.2852106 | 26.85429 | 0.7150132
| 7.2962066 | 26.86919 | 0.7160427
| 7.3062156 | 26.85504 | 0.7171287
| 7.3172016 | 26.9354 | 0.7182073
| 7.3281763 | 26.89263 | 0.7193097
| 7.3391383 | 26.98497 | 0.7203609
| 7.3501037 | 26.9098 | 0.7214725
| 7.3609784 | 27.04718 | 0.722605
| 7.372053 | 27.04037 | 0.7236373
| 7.3829295 | 27.08282 | 0.724755
| 7.3929611 | 27.081 | 0.7256731
| 7.4029688 | 27.10022 | 0.7267139
| 7.4139426 | 27.16371 | 0.7278263
| 7.4248913 | 27.17734 | 0.7289362
| 7.4358801 | 27.26092 | 0.730005
| 7.4468463 | 27.24925 | 0.7311918
| 7.4577924 | 27.26158 | 0.7322263
| 7.4686891 | 27.2956 | 0.7332709
| 7.4797046 | 27.31893 | 0.7344175
| 7.4898351 | 27.2931 | 0.7354156
| 7.5006682 | 27.34691 | 0.7365089
| 7.5106824 | 27.38266 | 0.7374452
| 7.5215624 | 27.37327 | 0.7385783
| 7.5315868 | 27.4508 | 0.7396158
| 7.5425249 | 27.50913 | 0.7406845
| 7.5525516 | 27.4992 | 0.7416722
| 7.5635123 | 27.51897 | 0.7426531
| 7.5745318 | 27.57403 | 0.7438552
| 7.585513 | 27.59963 | 0.7448832
| 7.5955287 | 27.57576 | 0.7459449
| 7.6064925 | 27.60784 | 0.7469762
| 7.6175109 | 27.65159 | 0.748098
| 7.6283414 | 27.70991 | 0.749156
| 7.6384584 | 27.71681 | 0.7501728
| 7.6493585 | 27.72298 | 0.7512578
| 7.6602656 | 27.70613 | 0.7523485
| 7.6712617 | 27.8273 | 0.7534531
| 7.6822386 | 27.83118 | 0.7546108
| 7.6931121 | 27.91609 | 0.755563
| 7.7031574 | 27.93045 | 0.7566727
| 7.7131702 | 27.89945 | 0.757709
| 7.7231745 | 27.89147 | 0.7586193
| 7.7340025 | 27.93361 | 0.7597272
| 7.7440578 | 27.99559 | 0.7607778
| 7.7550614 | 27.98197 | 0.7617129
| 7.7659152 | 28.03448 | 0.7629334
| 7.7759692 | 28.05824 | 0.7638537
| 7.7869339 | 28.1509 | 0.7649702
| 7.7969355 | 28.16072 | 0.7659504
| 7.8078522 | 28.12802 | 0.767017
| 7.8188838 | 28.24691 | 0.7681202
| 7.8289441 | 28.21041 | 0.7691512
| 7.839904 | 28.19323 | 0.7703123
| 7.8507977 | 28.27586 | 0.7713366
| 7.8617126 | 28.27619 | 0.7724481
| 7.8727418 | 28.24736 | 0.7735611
| 7.8836112 | 28.24606 | 0.774693
| 7.8936336 | 28.24844 | 0.7756853
| 7.9036901 | 28.25956 | 0.7766208
| 7.9145553 | 28.30753 | 0.7777424
| 7.9246068 | 28.35365 | 0.7786825
| 7.9356071 | 28.37016 | 0.7798376
| 7.9465348 | 28.39219 | 0.7810304
| 7.9565612 | 28.43023 | 0.781923
| 7.9675391 | 28.42795 | 0.7830308
| 7.9775717 | 28.43876 | 0.7839489
| 7.9875744 | 28.43271 | 0.7850994
| 7.9976415 | 28.52807 | 0.786031
| 8.008612 | 28.51479 | 0.787103
| 8.0195243 | 28.61458 | 0.7881842
| 8.0305229 | 28.54233 | 0.7893842
| 8.0405357 | 28.66719 | 0.7902954
| 8.051526 | 28.61275 | 0.7914294
| 8.0615275 | 28.58726 | 0.7923845
| 8.0724375 | 28.60865 | 0.7934305
| 8.0835266 | 28.67409 | 0.7945494
| 8.0942876 | 28.76256 | 0.7956906
| 8.1052651 | 28.72497 | 0.7967783
| 8.1152837 | 28.78439 | 0.7976901
| 8.1263102 | 28.8077 | 0.7988528
| 8.1371869 | 28.81095 | 0.7999505
| 8.1472187 | 28.83082 | 0.8009737
| 8.1581771 | 28.85091 | 0.8019894
| 8.1681884 | 28.84973 | 0.8029805
| 8.179183 | 28.9453 | 0.80408
| 8.1900844 | 28.87922 | 0.8051551
| 8.201039 | 28.94953 | 0.8062806
| 8.2110448 | 28.91918 | 0.8072311
| 8.2220089 | 28.98333 | 0.8083976
| 8.2320307 | 28.98702 | 0.8093948
| 8.2428635 | 29.0583 | 0.810428
| 8.2528655 | 29.12419 | 0.8114933
| 8.2629526 | 29.15216 | 0.8124269
| 8.2739514 | 29.1392 | 0.8134918
| 8.2849698 | 29.22116 | 0.8146186
| 8.2958146 | 29.18748 | 0.8156631
| 8.3058617 | 29.19212 | 0.8166978
| 8.3167594 | 29.26632 | 0.8177876
| 8.3267827 | 29.31601 | 0.8187799
| 8.3378695 | 29.29849 | 0.8198736
| 8.3487648 | 29.35002 | 0.8209881
| 8.358772 | 29.36666 | 0.8219388
| 8.3697087 | 29.38383 | 0.8229924
| 8.3806724 | 29.32714 | 0.8241789
| 8.391663 | 29.38156 | 0.825313
| 8.4026674 | 29.41396 | 0.8263934
| 8.413607 | 29.40035 | 0.8274373
| 8.4245275 | 29.4833 | 0.8285293
| 8.4345543 | 29.47725 | 0.829537
| 8.4445685 | 29.51917 | 0.8305184
| 8.4555376 | 29.52792 | 0.8315853
| 8.4665132 | 29.65783 | 0.8327479
| 8.47655 | 29.58699 | 0.8336515
| 8.4875556 | 29.55652 | 0.8347721
| 8.4983122 | 29.60935 | 0.8359178
| 8.5093674 | 29.59898 | 0.8369583
| 8.5204848 | 29.62684 | 0.838105
| 8.5304955 | 29.71216 | 0.8391312
| 8.5412975 | 29.71315 | 0.8401913
| 8.5513164 | 29.78714 | 0.8411682
| 8.5623114 | 29.70743 | 0.8423278
| 8.5731294 | 29.74404 | 0.8433545
| 8.5832485 | 29.76229 | 0.8443464
| 8.5941541 | 29.75033 | 0.845497
| 8.6051323 | 29.79082 | 0.8464997
| 8.6151512 | 29.82625 | 0.8474565
| 8.6260857 | 29.90271 | 0.8486201
| 8.6370576 | 29.94516 | 0.8496772
| 8.6470892 | 29.93166 | 0.8506954
| 8.658039 | 29.96082 | 0.8517804
| 8.6689613 | 29.93457 | 0.8528726
| 8.6789937 | 30.02315 | 0.8539159
| 8.6898884 | 30.06332 | 0.8548952
| 8.700787 | 30.04972 | 0.8560101
| 8.7108172 | 30.10589 | 0.8570882
| 8.7218429 | 30.13667 | 0.8582258
| 8.7327609 | 30.13084 | 0.8592626
| 8.7437651 | 30.17523 | 0.8602729
| 8.7546716 | 30.17783 | 0.8614837
| 8.7656543 | 30.24489 | 0.8625269
| 8.7756744 | 30.30624 | 0.8635589
| 8.7856756 | 30.32936 | 0.864539
| 8.7966199 | 30.24479 | 0.8655433
| 8.8075843 | 30.25744 | 0.8666748
| 8.8176073 | 30.19824 | 0.8676671
| 8.8285365 | 30.30324 | 0.8688001
| 8.838566 | 30.38271 | 0.869778
| 8.8494908 | 30.38953 | 0.8709205
| 8.8595291 | 30.35238 | 0.8717892
| 8.8705212 | 30.53057 | 0.8729535
| 8.881551 | 30.39351 | 0.8740314
| 8.8925112 | 30.50367 | 0.8751475
| 8.9033906 | 30.52215 | 0.8762454
| 8.9145102 | 30.50755 | 0.8773774
| 8.9253092 | 30.51922 | 0.8784023
| 8.9362683 | 30.52085 | 0.8795583
| 8.9463158 | 30.55368 | 0.8805079
| 8.9572224 | 30.53101 | 0.8816637
| 8.9682014 | 30.61232 | 0.8825863
| 8.9791866 | 30.61427 | 0.8838401
| 8.9901164 | 30.64344 | 0.884868
| 9.0011086 | 30.73707 | 0.8859672
| 9.0120116 | 30.72962 | 0.8870124
| 9.022043 | 30.73556 | 0.8880606
| 9.0320868 | 30.69063 | 0.8891601
| 9.0430139 | 30.7509 | 0.8901878
| 9.0539494 | 30.8102 | 0.8912112
| 9.0649614 | 30.85652 | 0.8923775
| 9.0759063 | 30.90091 | 0.893477
| 9.0868738 | 30.82153 | 0.8944836
| 9.0969024 | 30.81548 | 0.8955516
| 9.1077761 | 30.86182 | 0.8966189
| 9.1177872 | 30.91604 | 0.8976501
| 9.128802 | 31.02037 | 0.8986714
| 9.1398182 | 31.0074 | 0.8997931
| 9.1507269 | 31.08031 | 0.9008639
| 9.1607309 | 31.03604 | 0.9018894
| 9.1716975 | 31.08075 | 0.902976
| 9.1826535 | 31.08367 | 0.9040766
| 9.1936524 | 31.07524 | 0.9051765
| 9.2046027 | 31.16693 | 0.9062916
| 9.2155995 | 31.17632 | 0.9073312
| 9.2256211 | 31.1774 | 0.9083884
| 9.2365434 | 31.23896 | 0.9094606
| 9.2475387 | 31.18615 | 0.9105701
| 9.2585504 | 31.21855 | 0.9116413
| 9.2694499 | 31.2584 | 0.9126862
| 9.2795635 | 31.2423 | 0.9137276
| 9.2905778 | 31.28797 | 0.914864
| 9.3013599 | 31.35345 | 0.9159022
| 9.31243 | 31.33821 | 0.9170392
| 9.3232596 | 31.34016 | 0.9181122
| 9.3342366 | 31.34664 | 0.9191698
| 9.3443487 | 31.42191 | 0.920156
| 9.3552853 | 31.51361 | 0.9212797
| 9.3661783 | 31.59979 | 0.9222589
| 9.3772124 | 31.57387 | 0.9233973
| 9.3880801 | 31.604 | 0.9245942
| 9.3981384 | 31.63911 | 0.9255
| 9.4091045 | 31.67312 | 0.9265966
| 9.4191355 | 31.6726 | 0.9275646
| 9.4300638 | 31.70402 | 0.9288026
| 9.4410612 | 31.69981 | 0.9298072
| 9.4519843 | 31.6376 | 0.9309046
| 9.4629727 | 31.71536 | 0.9320434
| 9.4729829 | 31.76602 | 0.9330044
| 9.4839283 | 31.70996 | 0.934164
| 9.4947771 | 31.80912 | 0.9351538
| 9.504892 | 31.87823 | 0.9361453
| 9.5158878 | 31.81116 | 0.9372448
| 9.5267755 | 31.82445 | 0.9383136
| 9.5367872 | 31.81355 | 0.9393548
| 9.5478194 | 31.82489 | 0.9405131
| 9.5586554 | 31.86053 | 0.9416418
| 9.5687439 | 31.91733 | 0.9425555
| 9.5796038 | 31.95266 | 0.9437066
| 9.5896073 | 32.02535 | 0.9446018
| 9.6006609 | 32.04932 | 0.9457272
| 9.6116284 | 31.9978 | 0.946929
| 9.622628 | 32.01398 | 0.9479189
| 9.6335522 | 32.05677 | 0.9489062
| 9.6445673 | 32.06486 | 0.9501579
| 9.654578 | 32.12524 | 0.9510438
| 9.6645795 | 32.09068 | 0.952069
| 9.6745813 | 32.17989 | 0.9531342
| 9.6855449 | 32.17504 | 0.9542056
| 9.6965499 | 32.14425 | 0.9553061
| 9.7075213 | 32.21586 | 0.9564082
| 9.7183112 | 32.33024 | 0.9574872
| 9.7292343 | 32.26091 | 0.9585745
| 9.7395136 | 32.30894 | 0.9595824
| 9.7502855 | 32.31156 | 0.9606396
| 9.7603418 | 32.26047 | 0.9617053
| 9.7711578 | 32.3159 | 0.9627068
| 9.7811591 | 32.37304 | 0.9637319
| 9.7921804 | 32.34289 | 0.964804
| 9.8031094 | 32.3591 | 0.9659019
| 9.8131374 | 32.3754 | 0.9669198
| 9.8240418 | 32.42304 | 0.9679952
| 9.8341527 | 32.41277 | 0.9690213
| 9.8449075 | 32.48472 | 0.9700267
| 9.8550194 | 32.45825 | 0.9710829
| 9.8660161 | 32.54443 | 0.9721025
| 9.8769441 | 32.56616 | 0.9732354
| 9.8879295 | 32.5765 | 0.9743439
| 9.8989317 | 32.55478 | 0.9754091
| 9.9098468 | 32.59433 | 0.9765356
| 9.9198523 | 32.62684 | 0.9776012
| 9.9307369 | 32.64499 | 0.9786146
| 9.94183 | 32.70135 | 0.9796789
| 9.9527687 | 32.73959 | 0.9808428
| 9.9637391 | 32.71268 | 0.9819349
| 9.9737439 | 32.79218 | 0.9828903
| 9.9846657 | 32.78052 | 0.9840025
| 9.9957276 | 32.78635 | 0.9851237
| 10.0065646 | 32.80774 | 0.9861473
| 10.0175891 | 32.86703 | 0.9873098
| 10.0276052 | 32.89371 | 0.9882564
| 10.0385472 | 32.93907 | 0.9893906
| 10.0495656 | 32.86777 | 0.9905075
| 10.0605085 | 32.94552 | 0.9915567
| 10.0715009 | 32.97373 | 0.992671
| 10.0815105 | 33.00331 | 0.993712
| 10.0915216 | 32.95968 | 0.994643
| 10.1024822 | 33.07632 | 0.9958092
| 10.1133562 | 33.0974 | 0.9967614
| 10.1245366 | 33.12199 | 0.9978995
| 10.1353004 | 33.10647 | 0.9990009
| 10.1453852 | 33.14804 | 0.9999643
| 10.1562893 | 33.14707 | 1.001155
| 10.1672626 | 33.13444 | 1.002142
| 10.1772637 | 33.16954 | 1.003217
| 10.1881756 | 33.20323 | 1.004228
| 10.1991284 | 33.16954 | 1.005349
| 10.2091864 | 33.30347 | 1.006389
| 10.2201048 | 33.32095 | 1.007416
| 10.2310877 | 33.29212 | 1.008625
| 10.2411155 | 33.32657 | 1.009517
| 10.2520626 | 33.28964 | 1.010642
| 10.2629988 | 33.35833 | 1.011776
| 10.2739866 | 33.34634 | 1.01287
| 10.2849824 | 33.34959 | 1.013944
| 10.2959337 | 33.35541 | 1.014984
| 10.3068108 | 33.42217 | 1.016127
| 10.3178633 | 33.50898 | 1.017177
| 10.3287589 | 33.57217 | 1.018267
| 10.3397665 | 33.60975 | 1.019272
| 10.3507102 | 33.61624 | 1.020467
| 10.3607602 | 33.65426 | 1.021482
| 10.3717055 | 33.63837 | 1.022581
| 10.3826085 | 33.61214 | 1.023647
| 10.3926477 | 33.70782 | 1.024691
| 10.4036111 | 33.7224 | 1.025842
| 10.4136758 | 33.68622 | 1.026763
| 10.4237317 | 33.72845 | 1.027829
| 10.4346033 | 33.67792 | 1.028806
| 10.4446286 | 33.71271 | 1.029899
| 10.4556617 | 33.77165 | 1.030982
| 10.4656878 | 35.66324 | 1.031914
| 10.4765436 | 82.4563 | 1.025481
| 10.4875275 | 82.43848 | 1.026645
| 10.497554 | 82.47098 | 1.027667
| 10.5085211 | 82.58177 | 1.028649
| 10.518544 | 82.5145 | 1.029721
| 10.5285791 | 82.65358 | 1.03071
| 10.539549 | 82.57778 | 1.031772
| 10.5506371 | 82.65129 | 1.032896
| 10.5615576 | 82.7015 | 1.034008
| 10.5715936 | 82.67474 | 1.035026
| 10.5822846 | 82.70879 | 1.036125
| 10.5923162 | 82.69755 | 1.037028
| 10.60248 | 82.76665 | 1.038
| 10.6132923 | 82.76602 | 1.039106
| 10.6253338 | 82.79568 | 1.04031
| 10.6361628 | 82.83263 | 1.041433
| 10.6472943 | 82.7513 | 1.042536
| 10.6581135 | 82.77885 | 1.043593
| 10.6692228 | 82.84686 | 1.044719
| 10.6801265 | 82.86307 | 1.04582
| 10.6910808 | 82.89319 | 1.046825
| 10.7020267 | 82.87474 | 1.047989
| 10.7130255 | 82.93758 | 1.049034
| 10.7239062 | 82.95087 | 1.050207
| 10.7339834 | 82.90237 | 1.05124
| 10.745006 | 82.88747 | 1.052237
| 10.7558684 | 82.96944 | 1.053384
| 10.7659087 | 82.92257 | 1.054333
| 10.7768064 | 82.91838 | 1.055462
| 10.7868489 | 82.95994 | 1.056462
| 10.7968514 | 83.08122 | 1.057467
| 10.8068529 | 83.11437 | 1.058462
| 10.8178508 | 83.16198 | 1.059517
| 10.8278515 | 83.11447 | 1.060522
| 10.8388454 | 83.13131 | 1.061616
| 10.8497613 | 83.17213 | 1.062703
| 10.8607856 | 83.20549 | 1.06373
| 10.8717567 | 83.21003 | 1.064993
| 10.8826758 | 83.20906 | 1.066004
| 10.8937835 | 83.30331 | 1.06712
| 10.9046804 | 83.21132 | 1.06827
| 10.915705 | 83.19738 | 1.069312
| 10.9265853 | 83.26963 | 1.07039
| 10.936601 | 83.19167 | 1.071357
| 10.9475443 | 83.19134 | 1.072416
| 10.9575543 | 83.35278 | 1.073382
| 10.9675575 | 83.30365 | 1.074488
| 10.9785054 | 83.34545 | 1.075492
| 10.9885589 | 83.33908 | 1.076568
| 10.9995067 | 83.32223 | 1.077657
| 11.0103671 | 83.32613 | 1.078854
| 11.0205049 | 83.39976 | 1.079757
| 11.0313803 | 83.40366 | 1.080855
| 11.0425037 | 83.39004 | 1.081937
| 11.0533091 | 83.44868 | 1.083023
| 11.0633451 | 83.44298 | 1.084086
| 11.074221 | 83.46564 | 1.085084
| 11.085261 | 83.46499 | 1.086168
| 11.0961736 | 83.50711 | 1.087289
| 11.1070759 | 83.49869 | 1.088369
| 11.1171264 | 83.51468 | 1.089439
| 11.1281062 | 83.54189 | 1.090437
| 11.1389877 | 83.56101 | 1.091591
| 11.1490179 | 83.54266 | 1.092528
| 11.1590293 | 83.5703 | 1.093585
| 11.1690514 | 83.59892 | 1.094547
| 11.1799036 | 83.55779 | 1.095652
| 11.190985 | 83.57495 | 1.09677
| 11.2019565 | 83.58823 | 1.097777
| 11.2129068 | 83.58757 | 1.098922
| 11.2239069 | 83.59696 | 1.100012
| 11.2347355 | 83.62873 | 1.10119
| 11.2447355 | 83.57604 | 1.102235
| 11.2548161 | 83.6662 | 1.103148
| 11.2658041 | 83.65324 | 1.104292
| 11.2767457 | 83.66329 | 1.105356
| 11.2877405 | 83.64514 | 1.106391
| 11.2986972 | 83.66003 | 1.107501
| 11.3095819 | 83.7297 | 1.108565
| 11.3195948 | 83.70421 | 1.109606
| 11.3296046 | 83.79503 | 1.110532
| 11.3405832 | 83.77818 | 1.11174
| 11.3515384 | 83.79146 | 1.112786
| 11.3615812 | 83.72808 | 1.113865
| 11.3715822 | 83.79234 | 1.11479
| 11.3825711 | 83.82991 | 1.115899
| 11.3935428 | 83.81144 | 1.116956
| 11.4035733 | 83.8313 | 1.118044
| 11.4135945 | 83.88649 | 1.118991
| 11.4243313 | 83.95714 | 1.120015
| 11.434348 | 83.95628 | 1.120961
| 11.4444509 | 83.84657 | 1.122072
| 11.4552495 | 84.02993 | 1.123132
| 11.4653291 | 83.88265 | 1.12422
| 11.476317 | 83.99245 | 1.125168
| 11.4873486 | 83.93706 | 1.126291
| 11.4981585 | 83.97076 | 1.127458
| 11.5081781 | 83.90739 | 1.1285
| 11.5191553 | 84.0185 | 1.129557
| 11.5301855 | 84.00521 | 1.130575
| 11.5411009 | 84.08166 | 1.131712
| 11.5519892 | 84.05705 | 1.132776
| 11.5620469 | 84.08469 | 1.133806
| 11.5730637 | 84.08986 | 1.134888
| 11.5831133 | 84.11816 | 1.135823
| 11.5939463 | 84.18717 | 1.136931
| 11.6040071 | 84.17206 | 1.137972
| 11.6140476 | 84.19614 | 1.138941
| 11.6250282 | 84.27453 | 1.140059
| 11.635903 | 84.25058 | 1.141142
| 11.6459505 | 84.2429 | 1.142222
| 11.6568238 | 84.23579 | 1.143164
| 11.6668829 | 84.23913 | 1.144225
| 11.6778902 | 84.29809 | 1.145396
| 11.6888485 | 84.34021 | 1.146461
| 11.6998313 | 84.32302 | 1.14749
| 11.7108086 | 84.34116 | 1.148682
| 11.7217588 | 84.34247 | 1.149752
| 11.7326792 | 84.33987 | 1.150794
| 11.7426985 | 84.3416 | 1.151811
| 11.7536595 | 84.45046 | 1.152872
| 11.7645805 | 84.40834 | 1.153995
| 11.7746166 | 84.44636 | 1.155033
| 11.7855823 | 84.47227 | 1.15609
| 11.7965659 | 84.43242 | 1.157173
| 11.8065725 | 84.49895 | 1.158214
| 11.8175526 | 84.52842 | 1.159317
| 11.8285305 | 84.66577 | 1.160325
| 11.8395718 | 84.65735 | 1.161519
| 11.8503526 | 84.7552 | 1.162457
| 11.8604742 | 84.75627 | 1.163574
| 11.8713124 | 84.69668 | 1.164558
| 11.8823548 | 84.73523 | 1.165697
| 11.8932896 | 84.74105 | 1.166775
| 11.9042717 | 84.81134 | 1.167989
| 11.9143432 | 84.72981 | 1.168871
| 11.9252014 | 84.77777 | 1.170012
| 11.9361752 | 84.73339 | 1.171099
| 11.947147 | 84.76837 | 1.172206
| 11.9581245 | 84.77875 | 1.173259
| 11.9690069 | 84.76741 | 1.174432
| 11.979044 | 84.83588 | 1.175416
| 11.989083 | 84.90498 | 1.176325
| 12.0000085 | 84.87518 | 1.177407
| 12.0109335 | 84.88232 | 1.178535
| 12.0210144 | 84.90509 | 1.179503
| 12.0319489 | 84.9741 | 1.180576
| 12.0419537 | 84.86147 | 1.181692
| 12.052926 | 84.94441 | 1.182674
| 12.0638831 | 84.96254 | 1.183805
| 12.0748201 | 85.02864 | 1.184888
| 12.0858324 | 85.09764 | 1.18599
| 12.096708 | 85.07107 | 1.187087
| 12.1067795 | 85.07182 | 1.188159
| 12.1177295 | 85.05498 | 1.189234
| 12.1287196 | 85.1499 | 1.190273
| 12.1396951 | 85.15961 | 1.191386
| 12.150673 | 85.13532 | 1.192439
| 12.1615479 | 85.11168 | 1.193646
| 12.1715718 | 85.15034 | 1.194564
| 12.1815816 | 85.17993 | 1.195585
| 12.1925798 | 85.18932 | 1.196574
| 12.2035267 | 85.23565 | 1.197699
| 12.2135465 | 85.21211 | 1.198731
| 12.2235545 | 85.23361 | 1.199762
| 12.234537 | 85.27246 | 1.20085
| 12.2454973 | 85.30292 | 1.201941
| 12.2555022 | 85.29915 | 1.202877
| 12.2662789 | 85.35068 | 1.203974
| 12.2772665 | 85.35423 | 1.205143
| 12.2873015 | 85.366 | 1.206056
| 12.2993625 | 85.34255 | 1.207293
| 12.3103057 | 85.46273 | 1.208367
| 12.3212615 | 85.51391 | 1.209533
| 12.33214 | 85.47213 | 1.21063
| 12.3421964 | 85.44827 | 1.211571
| 12.3531511 | 85.45734 | 1.212641
| 12.3641099 | 85.47549 | 1.213772
| 12.3750507 | 85.5529 | 1.214806
| 12.385125 | 85.60807 | 1.215764
| 12.3960362 | 85.58703 | 1.216915
| 12.4060522 | 85.61629 | 1.218022
| 12.4169229 | 85.72418 | 1.219009
| 12.4269777 | 85.68865 | 1.220029
| 12.4379236 | 85.78487 | 1.221064
| 12.4489045 | 85.75279 | 1.222182
| 12.4598207 | 85.88852 | 1.223208
| 12.4708291 | 85.84932 | 1.224414
| 12.4818088 | 85.91703 | 1.225507
| 12.4918316 | 85.95537 | 1.226519
| 12.5027349 | 85.85203 | 1.227535
| 12.5136227 | 85.94857 | 1.228629
| 12.5236974 | 86.04132 | 1.229636
| 12.5337541 | 86.05698 | 1.230647
| 12.5447331 | 86.09294 | 1.23172
| 12.5547542 | 86.11928 | 1.232742
| 12.5647653 | 86.1586 | 1.233673
| 12.5755462 | 86.20234 | 1.234816
| 12.5856965 | 86.17166 | 1.235796
| 12.5957074 | 86.18797 | 1.236752
| 12.6065492 | 86.24629 | 1.237861
| 12.6175558 | 86.1815 | 1.239062
| 12.6275678 | 86.25936 | 1.239933
| 12.6385434 | 86.27751 | 1.241056
| 12.6485586 | 86.34467 | 1.242072
| 12.6595415 | 86.31292 | 1.24313
| 12.6704725 | 86.36312 | 1.244273
| 12.681334 | 86.37254 | 1.24529
| 12.6922969 | 86.37545 | 1.246421
| 12.7023035 | 86.35839 | 1.247447
| 12.7132893 | 86.4692 | 1.248555
| 12.7242254 | 86.50838 | 1.249539
| 12.7342578 | 86.59693 | 1.250562
| 12.7442739 | 86.56237 | 1.251624
| 12.7552193 | 86.59574 | 1.252773
| 12.7660752 | 86.63658 | 1.253719
| 12.7761498 | 86.62048 | 1.254806
| 12.7870751 | 86.68203 | 1.255864
| 12.798176 | 86.7089 | 1.256949
| 12.8089923 | 86.7614 | 1.258045
| 12.8200067 | 86.6668 | 1.259197
| 12.8308723 | 86.82618 | 1.260193
| 12.840931 | 86.74466 | 1.261274
| 12.8519052 | 86.7939 | 1.262352
| 12.8628973 | 86.75729 | 1.263471
| 12.8738054 | 86.86549 | 1.264482
| 12.8847508 | 86.86646 | 1.265631
| 12.8948304 | 86.94496 | 1.266574
| 12.9058133 | 86.95954 | 1.267647
| 12.9167087 | 86.98448 | 1.268772
| 12.9277254 | 87.02108 | 1.269799
| 12.938668 | 87.02107 | 1.271013
| 12.9496703 | 86.9903 | 1.272138
| 12.9606235 | 86.97248 | 1.273208
| 12.9715747 | 86.93718 | 1.274364
| 12.9826074 | 87.02689 | 1.275367
| 12.9935238 | 87.02302 | 1.276368
| 13.0035657 | 87.06231 | 1.277438
| 13.0145683 | 87.19351 | 1.278543
| 13.0255573 | 87.30234 | 1.279602
| 13.0365418 | 87.31401 | 1.280755
| 13.0475737 | 87.37748 | 1.281843
| 13.0584803 | 87.39239 | 1.282904
| 13.0685503 | 87.40092 | 1.283921
| 13.0793254 | 87.48614 | 1.284974
| 13.0902943 | 87.49165 | 1.286
| 13.1012596 | 87.52241 | 1.287092
| 13.1113107 | 87.58116 | 1.288107
| 13.1222973 | 87.58245 | 1.289251
| 13.1331686 | 87.63654 | 1.290283
| 13.1431741 | 87.67263 | 1.291353
| 13.1541515 | 87.64315 | 1.292351
| 13.1650305 | 87.78827 | 1.293454
| 13.1760726 | 87.74228 | 1.294628
| 13.1869301 | 87.85826 | 1.295669
| 13.1969314 | 87.95036 | 1.296619
| 13.2069508 | 87.9116 | 1.297601
| 13.2170015 | 87.94054 | 1.298656
| 13.2279035 | 88.00955 | 1.299726
| 13.2388507 | 88.06526 | 1.300751
| 13.2488992 | 88.09 | 1.301806
| 13.2598541 | 88.1441 | 1.302896
| 13.2708311 | 88.18523 | 1.303999
| 13.2818042 | 88.22184 | 1.305091
| 13.2918126 | 88.28479 | 1.306062
| 13.3027598 | 88.39656 | 1.307117
| 13.3137147 | 88.41599 | 1.308167
| 13.3246654 | 88.47268 | 1.309382
| 13.3356441 | 88.50733 | 1.31038
| 13.3466269 | 88.51122 | 1.311544
| 13.3576005 | 88.57666 | 1.312556
| 13.3685284 | 88.66218 | 1.313734
| 13.3795034 | 88.70267 | 1.314761
| 13.3895301 | 88.66551 | 1.315789
| 13.400519 | 88.63668 | 1.316913
| 13.4115023 | 88.74001 | 1.318016
| 13.4215353 | 88.76669 | 1.318889
| 13.4323033 | 88.84802 | 1.320066
| 13.4424795 | 88.82122 | 1.321024
| 13.4533511 | 88.89154 | 1.322191
| 13.4642847 | 88.8938 | 1.323194
| 13.4752516 | 88.87761 | 1.324306
| 13.4852609 | 88.83237 | 1.325292
| 13.4963425 | 88.89973 | 1.326455
| 13.5072819 | 88.9007 | 1.327504
| 13.5181476 | 89.01215 | 1.328585
| 13.5291541 | 89.00372 | 1.329711
| 13.5401316 | 89.09052 | 1.330784
| 13.5510285 | 89.12327 | 1.331894
| 13.5611292 | 89.20758 | 1.332824
| 13.5720725 | 89.22539 | 1.333873
| 13.5829787 | 89.26784 | 1.335119
| 13.5939603 | 89.35724 | 1.336052
| 13.6049481 | 89.43531 | 1.337095
| 13.6159804 | 89.47286 | 1.338349
| 13.6269 | 89.40939 | 1.339381
| 13.636916 | 89.51898 | 1.340307
| 13.6478478 | 89.56788 | 1.34144
| 13.6588001 | 89.61293 | 1.342606
| 13.6688198 | 89.58387 | 1.343568
| 13.6788698 | 89.60181 | 1.344683
| 13.6888758 | 89.70266 | 1.345503
| 13.6998238 | 89.70137 | 1.346643
| 13.7099142 | 89.75816 | 1.347682
| 13.7207551 | 89.87803 | 1.348661
| 13.7317312 | 89.86506 | 1.349859
| 13.7426226 | 89.86054 | 1.350848
| 13.7526887 | 89.87911 | 1.351929
| 13.7626935 | 89.95794 | 1.352915
| 13.7737324 | 89.94887 | 1.354054
| 13.7837354 | 89.93018 | 1.355029
| 13.7947229 | 89.95578 | 1.356068
| 13.8055646 | 89.99855 | 1.357152
| 13.816545 | 90.08407 | 1.35836
| 13.8265519 | 90.23027 | 1.359226
| 13.8366312 | 90.19507 | 1.360239
| 13.8475843 | 90.23265 | 1.361379
| 13.8585769 | 90.22714 | 1.362443
| 13.8685888 | 90.29009 | 1.363384
| 13.8795637 | 90.24926 | 1.364467
| 13.890566 | 90.28328 | 1.365602
| 13.9015471 | 90.30141 | 1.36673
| 13.9125632 | 90.37494 | 1.367757
| 13.9225695 | 90.34331 | 1.368812
| 13.9335635 | 90.44113 | 1.369922
| 13.944515 | 90.48682 | 1.371002
| 13.9553017 | 90.55809 | 1.372141
| 13.965393 | 90.5569 | 1.373125
| 13.9763018 | 90.57149 | 1.374196
| 13.9872967 | 90.60614 | 1.37514
| 13.9982758 | 90.66769 | 1.376303
| 14.0091522 | 90.67709 | 1.377446
| 14.0192288 | 90.6895 | 1.378468
| 14.0300954 | 90.70182 | 1.37954
| 14.0401412 | 90.83054 | 1.380469
| 14.0511205 | 90.93031 | 1.381572
| 14.0621024 | 91.02457 | 1.382716
| 14.0721081 | 91.14357 | 1.383561
| 14.0829764 | 91.152 | 1.384753
| 14.0930192 | 91.20328 | 1.385812
| 14.104006 | 91.25899 | 1.386811
| 14.1148527 | 91.33708 | 1.387926
| 14.1249205 | 91.41267 | 1.388847
| 14.1359261 | 91.42626 | 1.389983
| 14.1467876 | 91.4603 | 1.391054
| 14.1569112 | 91.4876 | 1.392106
| 14.1678679 | 91.53587 | 1.393222
| 14.1787013 | 91.55953 | 1.394331
| 14.1888122 | 91.6079 | 1.395267
| 14.1997724 | 91.61049 | 1.396257
| 14.2106714 | 91.64127 | 1.397407
| 14.2216455 | 91.7757 | 1.398475
| 14.2326701 | 91.85895 | 1.399632
| 14.2436427 | 91.88324 | 1.400674
| 14.2536718 | 91.93194 | 1.401662
| 14.2646753 | 92.12437 | 1.402778
| 14.2746796 | 92.19834 | 1.403813
| 14.2855699 | 92.22717 | 1.404772
| 14.2965361 | 92.36323 | 1.405939
| 14.307545 | 92.38622 | 1.407015
| 14.3185465 | 92.35577 | 1.40806
| 14.329532 | 92.44842 | 1.409168
| 14.3404832 | 92.56827 | 1.410303
| 14.3505219 | 92.75043 | 1.411177
| 14.3614786 | 92.79514 | 1.412343
| 14.3724778 | 92.90722 | 1.413388
| 14.3832509 | 93.05559 | 1.414515
| 14.3943024 | 93.20232 | 1.415535
| 14.4052001 | 93.28785 | 1.416695
| 14.4152187 | 93.30869 | 1.417582
| 14.4261235 | 93.30513 | 1.418742
| 14.4361245 | 93.32242 | 1.419707
| 14.4461676 | 93.34552 | 1.420677
| 14.4570996 | 93.38698 | 1.421815
| 14.4681103 | 93.49258 | 1.422981
| 14.4791519 | 93.50943 | 1.42406
| 14.4900002 | 93.52304 | 1.425155
| 14.500032 | 93.61321 | 1.426063
| 14.5110465 | 93.74309 | 1.427095
| 14.522025 | 93.79297 | 1.428197
| 14.5329254 | 93.90279 | 1.429312
| 14.5439185 | 93.93065 | 1.430367
| 14.5539683 | 93.97319 | 1.431452
| 14.5648528 | 94.09986 | 1.4325
| 14.5757679 | 94.02795 | 1.433597
| 14.5868248 | 94.2955 | 1.434597
| 14.5976909 | 94.31365 | 1.435644
| 14.6077218 | 94.49288 | 1.436632
| 14.6177794 | 94.49428 | 1.437673
| 14.6287531 | 94.63519 | 1.43875
| 14.6397561 | 94.69966 | 1.43981
| 14.6507253 | 94.74144 | 1.440907
| 14.6617264 | 94.79908 | 1.441997
| 14.6726765 | 94.86872 | 1.443152
| 14.6836429 | 94.93514 | 1.444244
| 14.6945862 | 94.91182 | 1.445358
| 14.704587 | 94.92619 | 1.446343
| 14.7155602 | 95.01138 | 1.447436
| 14.7265618 | 95.02724 | 1.448486
| 14.7375628 | 95.05413 | 1.449586
| 14.7485391 | 95.02463 | 1.450694
| 14.7585597 | 95.0876 | 1.451681
| 14.7695381 | 95.15497 | 1.452768
| 14.7804683 | 95.1647 | 1.453877
| 14.7913265 | 95.18609 | 1.454957
| 14.8013506 | 95.22151 | 1.45591
| 14.8123623 | 95.26814 | 1.456956
| 14.8231654 | 95.2659 | 1.458081
| 14.8331695 | 95.27995 | 1.459132
| 14.8432405 | 95.25769 | 1.460129
| 14.8541985 | 95.31794 | 1.461215
| 14.8642004 | 95.23642 | 1.46223
| 14.8751029 | 95.36796 | 1.46328
| 14.8860722 | 95.30575 | 1.464432
| 14.896073 | 95.35672 | 1.465437
| 14.9070497 | 95.34183 | 1.466465
| 14.9179451 | 95.36579 | 1.467619
| 14.9280007 | 95.37432 | 1.468575
| 14.9389957 | 95.43328 | 1.469619
| 14.9499268 | 95.50196 | 1.470787
| 14.9608744 | 95.56513 | 1.471817
| 14.9709026 | 95.65915 | 1.47283
| 14.9817476 | 95.71717 | 1.473904
| 14.991781 | 95.80538 | 1.474873
| 15.001795 | 95.77635 | 1.475859
| 15.0127146 | 95.79254 | 1.476911
| 15.0227315 | 96.03689 | 1.477993
| 15.0336724 | 96.20501 | 1.478992
| 15.0436736 | 96.25177 | 1.479937
| 15.0546644 | 96.2725 | 1.481121
| 15.0655171 | 96.23493 | 1.482221
| 15.0756526 | 96.26548 | 1.48327
| 15.0865729 | 96.24021 | 1.484272
| 15.0975669 | 96.40607 | 1.485406
| 15.1085747 | 96.43554 | 1.486427
| 15.1195512 | 96.50001 | 1.487535
| 15.129561 | 96.54935 | 1.488626
| 15.1405417 | 96.65981 | 1.489694
| 15.1505849 | 96.69652 | 1.490688
| 15.1615365 | 96.7516 | 1.491743
| 15.1724716 | 96.85783 | 1.492706
| 15.1833553 | 96.93494 | 1.49385
| 15.1943214 | 97.17496 | 1.494982
| 15.2051893 | 97.26082 | 1.495978
| 15.2162548 | 97.31003 | 1.497105
| 15.2272607 | 97.37319 | 1.49822
| 15.2382276 | 97.30452 | 1.499302
| 15.2482603 | 97.29491 | 1.50022
| 15.2590958 | 97.35128 | 1.501314
| 15.2691536 | 97.39869 | 1.50241
| 15.2801342 | 97.49976 | 1.503453
| 15.2910871 | 97.50753 | 1.504583
| 15.3021224 | 97.57782 | 1.505672
| 15.3129508 | 97.54737 | 1.506674
| 15.3240136 | 97.62445 | 1.507766
| 15.334976 | 97.70513 | 1.508892
| 15.345829 | 97.84344 | 1.510007
| 15.3559531 | 97.81796 | 1.51099
| 15.3668076 | 97.89636 | 1.512105
| 15.3768901 | 97.90909 | 1.513053
| 15.3878776 | 97.93955 | 1.514112
| 15.3988603 | 97.95314 | 1.515235
| 15.4097163 | 98.00271 | 1.516276
| 15.4197439 | 98.1149 | 1.517314
| 15.4306428 | 98.11783 | 1.518454
| 15.4416571 | 98.18875 | 1.51955
| 15.4516803 | 98.23226 | 1.520462
| 15.4626266 | 98.28475 | 1.521612
| 15.4726455 | 98.24923 | 1.522634
| 15.4835979 | 98.39111 | 1.523699
| 15.4945653 | 98.41313 | 1.524736
| 15.5045734 | 98.63774 | 1.525701
| 15.5155417 | 98.76082 | 1.526788
| 15.525568 | 98.80888 | 1.527801
| 15.5365508 | 99.0246 | 1.528769
| 15.5473345 | 99.14643 | 1.529957
| 15.5583142 | 99.14059 | 1.53106
| 15.5685173 | 99.21551 | 1.532021
| 15.5792288 | 99.29522 | 1.533107
| 15.5902741 | 99.26931 | 1.534151
| 15.6012258 | 99.34381 | 1.535237
| 15.6122199 | 99.40308 | 1.536336
| 15.6232052 | 99.39207 | 1.537399
| 15.6340917 | 99.48148 | 1.538378
| 15.6440947 | 99.49973 | 1.539508
| 15.6540956 | 99.48463 | 1.540529
| 15.6641472 | 99.66225 | 1.541614
| 15.6750488 | 99.65869 | 1.542594
| 15.6860745 | 99.78696 | 1.543676
| 15.6970507 | 99.88607 | 1.544739
| 15.7079527 | 99.99491 | 1.545854
| 15.7180019 | 100.0537 | 1.546939
| 15.7288717 | 100.136 | 1.547876
| 15.7388947 | 100.1584 | 1.548948
| 15.7489232 | 100.1686 | 1.549881
| 15.759885 | 100.255 | 1.550987
| 15.770855 | 100.2337 | 1.552114
| 15.7818543 | 100.3419 | 1.553214
| 15.7918593 | 100.4071 | 1.554175
| 15.8028039 | 100.4515 | 1.555204
| 15.8137503 | 100.5477 | 1.556359
| 15.823753 | 100.5721 | 1.557354
| 15.8337708 | 100.5534 | 1.558316
| 15.8446875 | 100.6797 | 1.559423
| 15.8557211 | 100.7044 | 1.560496
| 15.8665882 | 100.7484 | 1.561613
| 15.8765937 | 100.731 | 1.562508
| 15.8875291 | 100.8425 | 1.563667
| 15.8985712 | 100.8936 | 1.564721
| 15.9096256 | 100.871 | 1.565906
| 15.9205438 | 101.0174 | 1.566928
| 15.9315362 | 100.9286 | 1.568047
| 15.941537 | 100.9495 | 1.569087
| 15.9515569 | 100.9645 | 1.570064
| 15.9615822 | 100.9992 | 1.571007
| 15.972547 | 101.0757 | 1.572208
| 15.9835431 | 101.1269 | 1.573228
| 15.9936021 | 101.1743 | 1.574249
| 16.0045114 | 101.2591 | 1.575185
| 16.0145175 | 101.3331 | 1.57633
| 16.0245441 | 101.387 | 1.577308
| 16.035309 | 101.3575 | 1.578294
| 16.0462794 | 101.4366 | 1.579482
| 16.0563471 | 101.4367 | 1.580508
| 16.067151 | 101.4947 | 1.581519
| 16.0771629 | 101.5013 | 1.58256
| 16.0871886 | 101.6342 | 1.583522
| 16.0981641 | 101.5256 | 1.58465
| 16.1091648 | 101.6497 | 1.5857
| 16.120028 | 101.6335 | 1.586756
| 16.1300433 | 101.7227 | 1.587808
| 16.1410364 | 101.6871 | 1.588877
| 16.1511968 | 101.7733 | 1.589878
| 16.1621256 | 101.7037 | 1.591011
| 16.172162 | 101.7884 | 1.591915
| 16.183093 | 101.823 | 1.593113
| 16.1940157 | 101.8557 | 1.59411
| 16.20505 | 101.8408 | 1.595249
| 16.2159691 | 101.8923 | 1.59629
| 16.225971 | 101.8568 | 1.597351
| 16.2369253 | 101.8821 | 1.598386
| 16.2478523 | 101.8753 | 1.599499
| 16.2578848 | 102.0111 | 1.600522
| 16.2678996 | 102.099 | 1.601478
| 16.2788499 | 102.0634 | 1.602604
| 16.2888759 | 102.1208 | 1.603641
| 16.299734 | 102.0732 | 1.604662
| 16.3098262 | 102.1365 | 1.605761
| 16.32075 | 102.1449 | 1.606764
| 16.3317062 | 102.2547 | 1.607834
| 16.3426666 | 102.2162 | 1.60903
| 16.3536383 | 102.2592 | 1.610032
| 16.3646011 | 102.2602 | 1.611109
| 16.3755162 | 102.2871 | 1.612225
| 16.3855608 | 102.3222 | 1.613225
| 16.3965215 | 102.3961 | 1.614341
| 16.4065394 | 102.3842 | 1.615327
| 16.4175255 | 102.4082 | 1.616401
| 16.4275743 | 102.4322 | 1.617476
| 16.4385379 | 102.4342 | 1.618457
| 16.4492942 | 102.4672 | 1.619593
| 16.4594709 | 102.4178 | 1.620616
| 16.470347 | 102.4988 | 1.621733
| 16.4812742 | 102.5214 | 1.622706
| 16.4912965 | 102.6177 | 1.623713
| 16.5013218 | 102.5615 | 1.624821
| 16.512302 | 102.5534 | 1.625804
| 16.5233194 | 102.6736 | 1.62701
| 16.5342232 | 102.7691 | 1.628066
| 16.5451418 | 102.7934 | 1.629118
| 16.5561665 | 102.8417 | 1.630245
| 16.5671241 | 102.9149 | 1.631266
| 16.5771415 | 102.9367 | 1.632313
| 16.5880382 | 102.9672 | 1.633347
| 16.5980923 | 103.0308 | 1.634368
| 16.6090707 | 103.0706 | 1.635445
| 16.6200187 | 103.2355 | 1.636495
| 16.6308977 | 103.4807 | 1.637578
| 16.641914 | 103.6634 | 1.63868
| 16.6519525 | 103.6978 | 1.639664
| 16.6620304 | 103.7345 | 1.640671
| 16.6730258 | 103.878 | 1.641776
| 16.6839996 | 103.8822 | 1.642818
| 16.694822 | 104.0121 | 1.64386
| 16.7048667 | 103.9368 | 1.644905
| 16.7158459 | 104.0563 | 1.645923
| 16.7267568 | 104.1039 | 1.646989
| 16.7367794 | 104.1277 | 1.648116
| 16.7477439 | 104.1973 | 1.649223
| 16.7577844 | 104.2204 | 1.650137
| 16.7687236 | 104.3033 | 1.651296
| 16.7787586 | 104.3718 | 1.652124
| 16.7896117 | 104.3258 | 1.653309
| 16.7996477 | 104.3803 | 1.654408
| 16.8097533 | 104.3963 | 1.655338
| 16.8207246 | 104.4944 | 1.656446
| 16.8307477 | 104.4495 | 1.657458
| 16.8417093 | 104.4907 | 1.658479
| 16.8525152 | 104.5775 | 1.659515
| 16.86257 | 104.6168 | 1.660555
| 16.8735363 | 104.6874 | 1.661667
| 16.8835365 | 104.6717 | 1.662737
| 16.8935803 | 104.7064 | 1.663736
| 16.9036545 | 104.7778 | 1.664694
| 16.9145605 | 104.7804 | 1.665724
| 16.9255393 | 104.7963 | 1.666792
| 16.9355671 | 104.8867 | 1.667735
| 16.9465598 | 104.9622 | 1.668859
| 16.9575402 | 104.9431 | 1.670067
| 16.9675456 | 104.9235 | 1.670993
| 16.9775596 | 104.9595 | 1.671994
| 16.9885196 | 105.0991 | 1.67316
| 16.999371 | 105.116 | 1.674175
| 17.010288 | 105.207 | 1.675232
| 17.021273 | 105.2229 | 1.676335
| 17.0313527 | 105.3147 | 1.677298
| 17.0422729 | 105.3457 | 1.678425
| 17.0531205 | 105.4595 | 1.67943
| 17.0633132 | 105.4893 | 1.680524
| 17.0742142 | 105.5305 | 1.681614
| 17.0850435 | 105.5561 | 1.682612
| 17.0951299 | 105.6297 | 1.683631
| 17.1061076 | 105.63 | 1.684759
| 17.1161158 | 105.7238 | 1.685699
| 17.1270137 | 105.7458 | 1.686804
| 17.1381257 | 105.7063 | 1.687925
| 17.1489797 | 105.8112 | 1.689046
| 17.1589992 | 105.7909 | 1.689983
| 17.1698297 | 105.905 | 1.691031
| 17.1798999 | 105.9083 | 1.692138
| 17.1908716 | 105.9239 | 1.693205
| 17.2008791 | 105.9962 | 1.694196
| 17.2118524 | 105.9862 | 1.695258
| 17.222846 | 106.0202 | 1.696433
| 17.2338208 | 106.0205 | 1.697455
| 17.2446932 | 106.004 | 1.698577
| 17.2547202 | 106.0498 | 1.699515
| 17.2656594 | 106.144 | 1.700674
| 17.27665 | 106.212 | 1.701748
| 17.2867174 | 106.1457 | 1.70276
| 17.297746 | 106.251 | 1.703767
| 17.3085971 | 106.2569 | 1.704898
| 17.318659 | 106.3049 | 1.705934
| 17.3295233 | 106.2764 | 1.706965
| 17.3395959 | 106.2581 | 1.708027
| 17.3505911 | 106.2263 | 1.709037
| 17.3615376 | 106.2891 | 1.710157
| 17.372521 | 106.396 | 1.71128
| 17.3825861 | 106.3725 | 1.712361
| 17.3935329 | 106.4684 | 1.713356
| 17.4045809 | 106.6562 | 1.714471
| 17.4153993 | 106.7405 | 1.715538
| 17.4255053 | 106.8284 | 1.716458
| 17.4362673 | 106.9427 | 1.717564
| 17.4474694 | 107.1587 | 1.71866
| 17.4582498 | 107.162 | 1.719783
| 17.4691625 | 107.2048 | 1.720869
| 17.4792843 | 107.3063 | 1.721811
| 17.4902252 | 107.3497 | 1.722865
| 17.5011927 | 107.43 | 1.724037
| 17.512167 | 107.4465 | 1.725124
| 17.5230498 | 107.3655 | 1.726173
| 17.5340941 | 107.5252 | 1.727327
| 17.5450628 | 107.5291 | 1.728389
| 17.5560203 | 107.5511 | 1.72953
| 17.566953 | 107.6007 | 1.730578
| 17.5769719 | 107.6319 | 1.73149
| 17.5879184 | 107.6763 | 1.732609
| 17.5989196 | 107.7016 | 1.73373
| 17.6098928 | 107.7064 | 1.734817
| 17.6199076 | 107.8293 | 1.735813
| 17.6309002 | 107.8792 | 1.736863
| 17.6409353 | 107.8359 | 1.737876
| 17.6517712 | 107.8693 | 1.739035
| 17.6627226 | 107.8926 | 1.740065
| 17.6728419 | 107.9695 | 1.741042
| 17.6837461 | 108.0064 | 1.742127
| 17.6946376 | 108.1606 | 1.743241
| 17.7047225 | 108.1604 | 1.74421
| 17.7156615 | 108.1523 | 1.745274
| 17.726636 | 108.2216 | 1.746431
| 17.7375448 | 108.2877 | 1.747522
| 17.7485111 | 108.3599 | 1.748559
| 17.7585673 | 108.4983 | 1.749539
| 17.7695499 | 108.6457 | 1.750677
| 17.7805674 | 108.8057 | 1.751699
| 17.7915145 | 108.7905 | 1.752879
| 17.8015701 | 108.9574 | 1.753769
| 17.8125985 | 108.9292 | 1.754937
| 17.8235317 | 109.0837 | 1.756016
| 17.8344754 | 109.0704 | 1.75711
| 17.8453375 | 109.1239 | 1.758126
| 17.8562907 | 109.1378 | 1.759241
| 17.8663674 | 109.1985 | 1.760209
| 17.8772537 | 109.2772 | 1.761323
| 17.8882521 | 109.4605 | 1.762372
| 17.8992512 | 109.5865 | 1.763477
| 17.9102738 | 109.5921 | 1.76453
| 17.9212186 | 109.7307 | 1.765604
| 17.9321787 | 109.7148 | 1.76677
| 17.9431654 | 109.8035 | 1.767754
| 17.9540303 | 109.8722 | 1.768915
| 17.9640937 | 109.9355 | 1.769847
| 17.9741459 | 110.0532 | 1.770837
| 17.985035 | 110.0756 | 1.771966
| 17.9960483 | 110.0516 | 1.773097
| 18.0069674 | 110.0892 | 1.774144
| 18.0179676 | 110.049 | 1.775299
| 18.0289423 | 110.2164 | 1.776251
| 18.0399418 | 110.2365 | 1.777426
| 18.0508928 | 110.2822 | 1.778436
| 18.0618664 | 110.3175 | 1.779589
| 18.0719254 | 110.441 | 1.780515
| 18.0827693 | 110.455 | 1.781609
| 18.0939054 | 110.3765 | 1.782758
| 18.1047321 | 110.4138 | 1.78387
| 18.114838 | 110.5276 | 1.784836
| 18.1258019 | 110.5976 | 1.785972
| 18.1367452 | 110.6568 | 1.786977
| 18.1476215 | 110.6377 | 1.788134
| 18.1576713 | 110.6968 | 1.789094
| 18.1676761 | 110.8181 | 1.7901
| 18.177685 | 110.9195 | 1.791126
| 18.1885705 | 110.869 | 1.792184
| 18.1995492 | 110.9341 | 1.793222
| 18.2095665 | 110.9362 | 1.794269
| 18.2196325 | 111.1371 | 1.795155
| 18.2305574 | 111.1705 | 1.796343
| 18.241524 | 111.2013 | 1.797349
| 18.2515629 | 111.3296 | 1.798368
| 18.2625347 | 111.3452 | 1.79947
| 18.2725481 | 111.4337 | 1.800477
| 18.2833951 | 111.5708 | 1.801506
| 18.2935058 | 111.5783 | 1.802613
| 18.3043426 | 111.6169 | 1.803666
| 18.3153395 | 111.6755 | 1.804876
| 18.3262193 | 111.6881 | 1.805794
| 18.337244 | 111.7717 | 1.806881
| 18.3472444 | 111.821 | 1.807846
| 18.3581732 | 111.8955 | 1.808964
| 18.3692222 | 111.8084 | 1.810154
| 18.3801616 | 111.8988 | 1.811118
| 18.3910668 | 111.8913 | 1.812274
| 18.4010895 | 111.9821 | 1.813196
| 18.411124 | 111.9281 | 1.814334
| 18.4221067 | 111.9871 | 1.815333
| 18.433064 | 112.0907 | 1.816493
| 18.4440273 | 112.0645 | 1.8175
| 18.4540394 | 112.0844 | 1.818596
| 18.4650516 | 112.1083 | 1.819637
| 18.4750669 | 112.1671 | 1.820639
| 18.4860656 | 112.2173 | 1.821708
| 18.4968712 | 112.1525 | 1.822839
| 18.5079147 | 112.2383 | 1.823813
| 18.5179548 | 112.275 | 1.824847
| 18.5288458 | 112.3275 | 1.825901
| 18.5397131 | 112.3518 | 1.827158
| 18.5498738 | 112.3846 | 1.828154
| 18.5607727 | 112.4834 | 1.829119
| 18.5717536 | 112.5119 | 1.830282
| 18.5827205 | 112.5825 | 1.831289
| 18.5937207 | 112.601 | 1.832389
| 18.6037241 | 112.629 | 1.833479
| 18.6146616 | 112.5778 | 1.834608
| 18.6246662 | 112.7068 | 1.835508
| 18.6355929 | 112.7013 | 1.836526
| 18.6465915 | 112.7191 | 1.837676
| 18.6565916 | 112.7057 | 1.838691
| 18.667558 | 112.7607 | 1.839733
| 18.6785305 | 112.7811 | 1.84091
| 18.6885314 | 112.777 | 1.84191
| 18.6995379 | 112.939 | 1.842996
| 18.7103718 | 112.9591 | 1.843999
| 18.7205054 | 113.0333 | 1.845012
| 18.7314723 | 112.9909 | 1.846134
| 18.7423141 | 112.9864 | 1.847238
| 18.7532228 | 113.0609 | 1.848364
| 18.763266 | 113.1076 | 1.849293
| 18.7742734 | 113.1459 | 1.850369
| 18.7851764 | 113.1996 | 1.851554
| 18.7961878 | 113.2793 | 1.852505
| 18.8062089 | 113.3429 | 1.853553
| 18.8171684 | 113.2486 | 1.854613
| 18.8281007 | 113.4404 | 1.855737
| 18.8389902 | 113.4673 | 1.856741
| 18.8490165 | 113.4289 | 1.857823
| 18.8590672 | 113.4086 | 1.858813
| 18.8699025 | 113.4261 | 1.859877
| 18.8799117 | 113.4848 | 1.860888
| 18.890016 | 113.5422 | 1.861878
| 18.9009608 | 113.6164 | 1.863013
| 18.9110275 | 113.6518 | 1.864054
| 18.9219122 | 113.7422 | 1.865133
| 18.9328712 | 113.7804 | 1.866209
| 18.9438716 | 113.7798 | 1.867259
| 18.9548631 | 113.955 | 1.868298
| 18.9658288 | 114.0256 | 1.869379
| 18.9768792 | 114.0735 | 1.870464
| 18.9876642 | 114.1656 | 1.871583
| 18.9978231 | 114.212 | 1.872614
| 19.0087453 | 114.2994 | 1.873641
| 19.0197457 | 114.4432 | 1.874691
| 19.0307186 | 114.4951 | 1.875848
| 19.0415723 | 114.6347 | 1.876884
| 19.0515882 | 114.684 | 1.87786
| 19.0626011 | 114.7164 | 1.878942
| 19.0735686 | 114.8029 | 1.880013
| 19.0845407 | 114.9613 | 1.881186
| 19.0945936 | 115.0923 | 1.882206
| 19.1055345 | 115.0848 | 1.88326
| 19.1165383 | 115.1558 | 1.88435
| 19.1275307 | 115.1405 | 1.885369
| 19.1375703 | 115.1792 | 1.886348
| 19.1484973 | 115.3327 | 1.887476
| 19.1585092 | 115.3539 | 1.888487
| 19.1695286 | 115.5061 | 1.889519
| 19.18039 | 115.4527 | 1.89068
| 19.1903938 | 115.5212 | 1.891611
| 19.201294 | 115.5419 | 1.892701
| 19.2122966 | 115.594 | 1.893846
| 19.2232625 | 115.5464 | 1.894888
| 19.2342424 | 115.6235 | 1.89596
| 19.2451796 | 115.6536 | 1.897159
| 19.2561869 | 115.7508 | 1.89812
| 19.2670415 | 115.7583 | 1.899285
| 19.2770972 | 115.8827 | 1.900246
| 19.2880885 | 115.8105 | 1.90137
| 19.2990417 | 115.8461 | 1.902455
| 19.3100381 | 115.884 | 1.90352
| 19.32092 | 115.9326 | 1.904628
| 19.3309384 | 115.9321 | 1.9056
| 19.3409401 | 115.9597 | 1.90666
| 19.3519116 | 116.0401 | 1.907632
| 19.3627926 | 116.0394 | 1.90872
| 19.3728153 | 116.1529 | 1.909798
| 19.3837983 | 116.208 | 1.910836
| 19.3938227 | 116.222 | 1.911899
| 19.4047918 | 116.4209 | 1.912815
| 19.4157466 | 116.4646 | 1.914031
| 19.4266294 | 116.5514 | 1.915089
| 19.4367063 | 116.6451 | 1.916107
| 19.44758 | 116.6963 | 1.917149
| 19.4576593 | 116.721 | 1.918112
| 19.4686121 | 116.9442 | 1.919207
| 19.4795678 | 116.9798 | 1.920398
| 19.4905424 | 117.0391 | 1.92144
| 19.5015632 | 117.1369 | 1.922452
| 19.5115658 | 117.1409 | 1.923508
| 19.5225601 | 117.1306 | 1.924557
| 19.5335624 | 117.2549 | 1.925637
| 19.5435643 | 117.211 | 1.926723
| 19.5542852 | 117.257 | 1.927845
| 19.5643776 | 117.2477 | 1.928669
| 19.5752878 | 117.2879 | 1.929785
| 19.5853404 | 117.3003 | 1.93081
| 19.5962879 | 117.3324 | 1.9319
| 19.6063227 | 117.407 | 1.932958
| 19.6173165 | 117.5093 | 1.933988
| 19.6282677 | 117.4607 | 1.935053
| 19.6392483 | 117.418 | 1.936201
| 19.6493108 | 117.4161 | 1.937162
| 19.6602469 | 117.5068 | 1.938256
| 19.6712313 | 117.5279 | 1.939459
| 19.6813069 | 117.6397 | 1.940332
| 19.6921091 | 117.667 | 1.941417
| 19.7031354 | 117.71 | 1.942499
| 19.7131839 | 117.7153 | 1.943549
| 19.7239922 | 117.8491 | 1.944615
| 19.7339963 | 117.8567 | 1.945606
| 19.7441181 | 117.8293 | 1.946628
| 19.755034 | 117.8691 | 1.947734
| 19.7658957 | 117.8749 | 1.948745
| 19.7759648 | 117.8776 | 1.949842
| 19.786885 | 117.9392 | 1.950854
| 19.7969564 | 117.9947 | 1.951877
| 19.8078655 | 118.0368 | 1.952997
| 19.8179687 | 118.0012 | 1.953968
| 19.8279824 | 118.0648 | 1.954899
| 19.8388693 | 118.13 | 1.956098
| 19.8489191 | 118.1362 | 1.957033
| 19.8598724 | 118.2512 | 1.958133
| 19.8708177 | 118.2817 | 1.959253
| 19.8808807 | 118.3488 | 1.960229
| 19.890892 | 118.4344 | 1.961165
| 19.9009619 | 118.4744 | 1.962217
| 19.9118891 | 118.568 | 1.96326
| 19.9228291 | 118.5184 | 1.964439
| 19.9337785 | 118.6046 | 1.965454
| 19.9448177 | 118.533 | 1.966623
| 19.9557279 | 118.6179 | 1.967679
| 19.9666831 | 118.6577 | 1.968764
| 19.9775695 | 118.7717 | 1.969763
| 19.9876529 | 118.7974 | 1.970881
| 19.9985935 | 118.8276 | 1.97196
| 20.00872 | 118.9388 | 1.972923
| 20.0196282 | 118.9588 | 1.974059
| 20.030586 | 118.9488 | 1.975139
| 20.0406111 | 118.9858 | 1.976032
| 20.0515429 | 119.0516 | 1.977165
| 20.061559 | 119.1035 | 1.978147
| 20.0725272 | 119.1132 | 1.979278
| 20.0835333 | 119.2159 | 1.980314
| 20.0945401 | 119.3617 | 1.981455
| 20.1053683 | 119.3711 | 1.982528
| 20.1164981 | 119.5372 | 1.98355
| 20.1273658 | 119.5372 | 1.984742
| 20.1382409 | 119.6227 | 1.98575
| 20.1493076 | 119.5469 | 1.986967
| 20.1593741 | 119.6805 | 1.987858
| 20.1702317 | 119.7103 | 1.988879
| 20.1811588 | 119.7867 | 1.990037
| 20.1912504 | 119.7862 | 1.990971
| 20.2021624 | 119.9689 | 1.992097
| 20.2131571 | 119.9536 | 1.993206
| 20.2240687 | 120.045 | 1.994257
| 20.2341641 | 120.0373 | 1.995337
| 20.2450934 | 120.1073 | 1.9963
| 20.2560852 | 120.1478 | 1.997429
| 20.2669738 | 120.1575 | 1.998608
| 20.2770138 | 120.2661 | 1.999417
| 20.287967 | 120.3477 | 2.000557
| 20.2989649 | 120.3273 | 2.001707
| 20.3098821 | 120.3435 | 2.002744
| 20.3199141 | 120.3955 | 2.003797
| 20.3308429 | 120.3686 | 2.004865
| 20.3417464 | 120.4564 | 2.00598
| 20.3527231 | 120.4457 | 2.007098
| 20.3627446 | 120.5229 | 2.008055
| 20.3737802 | 120.5993 | 2.009134
| 20.3846321 | 120.5977 | 2.010204
| 20.3956841 | 120.6621 | 2.011354
| 20.4065524 | 120.597 | 2.012446
| 20.416611 | 120.6441 | 2.013442
| 20.4266138 | 120.6394 | 2.014362
| 20.4375102 | 120.6271 | 2.015431
| 20.4475634 | 120.7402 | 2.016517
| 20.4585369 | 120.737 | 2.017569
| 20.469539 | 120.7998 | 2.018644
| 20.4804629 | 120.8192 | 2.019832
| 20.4905651 | 120.921 | 2.020767
| 20.5005757 | 120.9704 | 2.021798
| 20.5115548 | 121.0245 | 2.022851
| 20.5225511 | 121.053 | 2.023976
| 20.5325841 | 121.0589 | 2.024969
| 20.5435415 | 121.1849 | 2.02602
| 20.5542429 | 121.2076 | 2.02705
| 20.5652207 | 121.2624 | 2.028258
| 20.5752882 | 121.21 | 2.029289
| 20.5864033 | 121.3395 | 2.030321
| 20.5971826 | 121.3609 | 2.031394
| 20.6072673 | 121.3737 | 2.032347
| 20.6183215 | 121.3325 | 2.033508
| 20.6292199 | 121.511 | 2.034497
| 20.6401586 | 121.4488 | 2.035671
| 20.650161 | 121.5001 | 2.036661
| 20.6611329 | 121.525 | 2.037779
| 20.672062 | 121.5814 | 2.038857
| 20.6831349 | 121.6012 | 2.039964
| 20.6939924 | 121.5982 | 2.041045
| 20.7049681 | 121.596 | 2.042132
| 20.7149863 | 121.6207 | 2.043124
| 20.7259165 | 121.6431 | 2.044167
| 20.7369348 | 121.6528 | 2.045319
| 20.7469403 | 121.7342 | 2.046304
| 20.7578065 | 121.6733 | 2.047401
| 20.7678992 | 121.8 | 2.04839
| 20.7787594 | 121.7936 | 2.049486
| 20.7887687 | 121.8675 | 2.050392
| 20.7997675 | 121.8283 | 2.051517
| 20.8107901 | 121.8523 | 2.052669
| 20.8217779 | 121.8824 | 2.053813
| 20.8326763 | 121.884 | 2.054853
| 20.8435845 | 121.8989 | 2.055874
| 20.8536338 | 121.9784 | 2.056939
| 20.8646095 | 122.0212 | 2.058051
| 20.8755605 | 121.9771 | 2.059111
| 20.8865862 | 122.0176 | 2.060174
| 20.8965898 | 122.0333 | 2.061199
| 20.9075571 | 122.2133 | 2.062316
| 20.9175639 | 122.1461 | 2.063272
| 20.9276221 | 122.3509 | 2.064343
| 20.9386112 | 122.4111 | 2.065356
| 20.9495229 | 122.5284 | 2.066357
| 20.9595819 | 122.5198 | 2.067433
| 20.9705244 | 122.5266 | 2.068563
| 20.9815408 | 122.6267 | 2.069574
| 20.9915838 | 122.665 | 2.070614
| 21.0025572 | 122.6754 | 2.071621
| 21.0133093 | 122.7003 | 2.072771
| 21.0233778 | 122.7623 | 2.073803
| 21.0343639 | 122.8138 | 2.074857
| 21.0443652 | 122.7883 | 2.075862
| 21.0543686 | 122.8616 | 2.076882
| 21.064491 | 122.8582 | 2.077824
| 21.0752688 | 122.9816 | 2.078947
| 21.0861772 | 123.0185 | 2.080003
| 21.096298 | 122.9535 | 2.081025
| 21.1063163 | 123.0595 | 2.082037
| 21.1172021 | 123.0547 | 2.083075
| 21.1282709 | 123.1441 | 2.084127
| 21.1391483 | 123.1451 | 2.08532
| 21.1491861 | 123.1584 | 2.086329
| 21.1600663 | 123.208 | 2.087407
| 21.1701501 | 123.2522 | 2.08842
| 21.1811346 | 123.2768 | 2.089454
| 21.1920391 | 123.2509 | 2.090559
| 21.2020431 | 123.2827 | 2.091569
| 21.2130147 | 123.3699 | 2.092642
| 21.2239004 | 123.3488 | 2.09371
| 21.2339198 | 123.4231 | 2.094667
| 21.2439353 | 123.4261 | 2.095804
| 21.2540091 | 123.4573 | 2.096691
| 21.264887 | 123.4052 | 2.097799
| 21.2757603 | 123.4343 | 2.098871
| 21.2857904 | 123.4581 | 2.099879
| 21.2967473 | 123.4451 | 2.101035
| 21.3067639 | 123.5583 | 2.101976
| 21.3176561 | 123.4631 | 2.103041
| 21.3277085 | 123.5484 | 2.104081
| 21.3387642 | 123.6106 | 2.105166
| 21.3495929 | 123.5824 | 2.106229
| 21.3606748 | 123.5746 | 2.107342
| 21.3716544 | 123.6105 | 2.108485
| 21.3825818 | 123.6008 | 2.109523
| 21.392586 | 123.6201 | 2.110559
| 21.4025924 | 123.6134 | 2.111514
| 21.4135384 | 123.6956 | 2.112649
| 21.423585 | 123.8013 | 2.113694
| 21.4345483 | 123.8998 | 2.114685
| 21.445578 | 123.9069 | 2.115828
| 21.4563341 | 123.9361 | 2.116813
| 21.466373 | 124.0207 | 2.117887
| 21.4773895 | 123.9938 | 2.118979
| 21.4883288 | 124.0058 | 2.120073
| 21.4992626 | 124.0696 | 2.121131
| 21.5092656 | 124.1258 | 2.122131
| 21.5192939 | 124.0676 | 2.123139
| 21.5302648 | 124.1596 | 2.124281
| 21.5411921 | 124.1677 | 2.125259
| 21.5520649 | 124.3585 | 2.126361
| 21.5621086 | 124.4282 | 2.127416
| 21.5730151 | 124.4693 | 2.128406
| 21.5830859 | 124.554 | 2.129483
| 21.5940194 | 124.5734 | 2.130577
| 21.6050392 | 124.553 | 2.131614
| 21.6159875 | 124.6476 | 2.132764
| 21.6269565 | 124.6994 | 2.133836
| 21.6379148 | 124.6602 | 2.134896
| 21.6488068 | 124.6583 | 2.135991
| 21.6598416 | 124.7707 | 2.137069
| 21.6707123 | 124.7772 | 2.138191
| 21.6807405 | 124.7756 | 2.139149
| 21.690759 | 124.8668 | 2.140196
| 21.7016736 | 124.7852 | 2.141297
| 21.712649 | 124.8172 | 2.142315
| 21.7226887 | 124.7548 | 2.143374
| 21.7327464 | 124.7724 | 2.14448
| 21.7436264 | 124.8861 | 2.145427
| 21.7536402 | 124.9766 | 2.146439
| 21.7646443 | 124.9368 | 2.147509
| 21.7746572 | 124.9271 | 2.14845
| 21.7855409 | 124.9453 | 2.149664
| 21.7955418 | 124.9665 | 2.150649
| 21.8055573 | 125.0158 | 2.151641
| 21.8165387 | 125.0621 | 2.152729
| 21.8275238 | 125.0556 | 2.153782
| 21.8375354 | 125.093 | 2.154793
| 21.8475525 | 125.1553 | 2.15577
| 21.8585245 | 125.1643 | 2.157007
| 21.8693646 | 125.2162 | 2.158021
| 21.880328 | 125.2003 | 2.159033
| 21.891338 | 125.2094 | 2.160219
| 21.9022674 | 125.1806 | 2.161322
| 21.9132381 | 125.2117 | 2.162324
| 21.9241387 | 125.2687 | 2.163459
| 21.9341439 | 125.2879 | 2.164499
| 21.9441505 | 125.2138 | 2.165395
| 21.9551469 | 125.3139 | 2.166554
| 21.9660951 | 125.3136 | 2.167684
| 21.9761092 | 125.4206 | 2.168656
| 21.987055 | 125.4254 | 2.16969
| 21.9979898 | 125.4679 | 2.170819
| 22.0089928 | 125.5285 | 2.171859
| 22.0199343 | 125.6512 | 2.173018
| 22.0309282 | 125.6638 | 2.173987
| 22.0419079 | 125.76 | 2.175075
| 22.0529101 | 125.7351 | 2.176296
| 22.0638149 | 125.8018 | 2.177341
| 22.0748121 | 125.7662 | 2.178521
| 22.0848161 | 125.8132 | 2.179506
| 22.0956784 | 125.8826 | 2.180583
| 22.1057424 | 125.9698 | 2.181469
| 22.1166976 | 125.9679 | 2.182624
| 22.1277141 | 126.0355 | 2.183666
| 22.1385818 | 126.0919 | 2.184788
| 22.1495765 | 126.1032 | 2.185887
| 22.1595832 | 126.0888 | 2.186853
| 22.1706022 | 126.0768 | 2.187965
| 22.1815373 | 126.1785 | 2.189063
| 22.1915512 | 126.1961 | 2.19006
| 22.2015729 | 126.2118 | 2.190987
| 22.2115891 | 126.2151 | 2.192034
| 22.2225621 | 126.2073 | 2.193121
| 22.2333019 | 126.2572 | 2.19416
| 22.2435034 | 126.3234 | 2.195155
| 22.2543673 | 126.3118 | 2.196341
| 22.2645313 | 126.3468 | 2.197328
| 22.2753357 | 126.3219 | 2.198363
| 22.2862161 | 126.4508 | 2.199356
| 22.2962819 | 126.5795 | 2.200443
| 22.307188 | 126.5465 | 2.201563
| 22.3182423 | 126.5766 | 2.202669
| 22.3282482 | 126.5991 | 2.203649
| 22.3392108 | 126.6046 | 2.204681
| 22.3501088 | 126.6201 | 2.205835
| 22.3601637 | 126.663 | 2.206866
| 22.371147 | 126.6837 | 2.207919
| 22.3819891 | 126.7414 | 2.208953
| 22.3920705 | 126.7379 | 2.209982
| 22.4030773 | 126.8166 | 2.211082
| 22.4130855 | 126.8157 | 2.212113
| 22.4230941 | 126.8152 | 2.213069
| 22.4340632 | 126.8126 | 2.214176
| 22.4440667 | 126.9264 | 2.215206
| 22.4549428 | 126.8526 | 2.216319
| 22.4649909 | 126.8815 | 2.217209
| 22.4759401 | 126.8508 | 2.218328
| 22.4869417 | 127.0033 | 2.219424
| 22.4978625 | 127.0052 | 2.220501
| 22.5088414 | 126.9971 | 2.221594
| 22.5197189 | 127.1267 | 2.222776
| 22.5298631 | 127.1443 | 2.223781
| 22.5407711 | 127.2483 | 2.224807
| 22.5517118 | 127.3639 | 2.225926
| 22.5617424 | 127.4022 | 2.226884
| 22.5725501 | 127.4317 | 2.227969
| 22.5826221 | 127.4412 | 2.228957
| 22.593637 | 127.5672 | 2.230058
| 22.6045889 | 127.5206 | 2.231033
| 22.6155445 | 127.5442 | 2.232309
| 22.6255668 | 127.5184 | 2.233106
| 22.6365813 | 127.7192 | 2.234303
| 22.6465828 | 127.8599 | 2.235273
| 22.6573644 | 127.9739 | 2.236351
| 22.6675771 | 128.1091 | 2.237337
| 22.6785256 | 128.3371 | 2.238402
| 22.6895018 | 128.4336 | 2.239364
| 22.7003284 | 128.4923 | 2.240562
| 22.7103337 | 128.4182 | 2.241628
| 22.7212429 | 128.4827 | 2.242664
| 22.7312922 | 128.5819 | 2.243593
| 22.7422129 | 128.6107 | 2.244746
| 22.7532417 | 128.5508 | 2.245808
| 22.7641551 | 128.6858 | 2.24686
| 22.7741823 | 128.6989 | 2.247978
| 22.7851377 | 128.8515 | 2.248993
| 22.7959926 | 128.8366 | 2.250078
| 22.8060543 | 128.9028 | 2.25102
| 22.8170091 | 128.9698 | 2.252165
| 22.8279979 | 129.0945 | 2.253169
| 22.8389821 | 129.1606 | 2.254277
| 22.8489861 | 129.2277 | 2.255248
| 22.8599283 | 129.2902 | 2.256367
| 22.8708661 | 129.3298 | 2.257436
| 22.8808822 | 129.4371 | 2.258467
| 22.8918327 | 129.4685 | 2.259532
| 22.90283 | 129.4063 | 2.260697
| 22.9137715 | 129.3969 | 2.261796
| 22.9247706 | 129.4989 | 2.262856
| 22.9357688 | 129.5582 | 2.263906
| 22.9466474 | 129.5812 | 2.264994
| 22.9566695 | 129.6487 | 2.266021
| 22.9676485 | 129.6565 | 2.267074
| 22.9785973 | 129.6134 | 2.268109
| 22.9895676 | 129.7504 | 2.269291
| 22.9995717 | 129.7395 | 2.270311
| 23.0106084 | 129.767 | 2.271325
| 23.021535 | 129.7337 | 2.272523
| 23.0315385 | 129.7765 | 2.273508
| 23.0415569 | 129.7922 | 2.274455
| 23.052611 | 129.751 | 2.27563
| 23.063361 | 129.8635 | 2.276615
| 23.0745503 | 129.9117 | 2.277704
| 23.0853952 | 129.937 | 2.278884
| 23.0963079 | 129.8547 | 2.279975
| 23.1082235 | 129.909 | 2.281131
| 23.1183985 | 129.9888 | 2.282119
| 23.1292618 | 130.0082 | 2.283235
| 23.1392697 | 129.996 | 2.284226
| 23.1503156 | 130.0728 | 2.285271
| 23.1612044 | 130.1019 | 2.286424
| 23.1712349 | 130.0949 | 2.287342
| 23.1820292 | 130.1176 | 2.288452
| 23.1920809 | 130.232 | 2.289492
| 23.2021382 | 130.2633 | 2.290463
| 23.2131191 | 130.215 | 2.291471
| 23.2239578 | 130.2999 | 2.292615
| 23.2340146 | 130.344 | 2.29362
| 23.2449921 | 130.4428 | 2.294668
| 23.2559338 | 130.3838 | 2.295797
| 23.2668167 | 130.4781 | 2.296831
| 23.276944 | 130.4633 | 2.297893
| 23.2878789 | 130.4513 | 2.298977
| 23.2987458 | 130.4685 | 2.300064
| 23.3089043 | 130.4848 | 2.301084
| 23.3197674 | 130.4255 | 2.302191
| 23.3307083 | 130.4835 | 2.30324
| 23.3416363 | 130.4868 | 2.304398
| 23.3516773 | 130.5345 | 2.305317
| 23.3617469 | 130.5955 | 2.306379
| 23.3726455 | 130.5433 | 2.307413
| 23.3836476 | 130.6062 | 2.308569
| 23.3946295 | 130.7354 | 2.309677
| 23.4055241 | 130.8206 | 2.310656
| 23.415556 | 130.8845 | 2.31173
| 23.4265289 | 130.889 | 2.312722
| 23.4375409 | 130.9282 | 2.313888
| 23.4475578 | 130.9675 | 2.31493
| 23.4585319 | 131.022 | 2.315922
| 23.4685338 | 131.0836 | 2.316977
| 23.4794591 | 131.0962 | 2.318035
| 23.4895189 | 131.19 | 2.319041
| 23.5003916 | 131.1611 | 2.320073
| 23.5113585 | 131.1699 | 2.32119
| 23.5222206 | 131.2609 | 2.322266
| 23.5322827 | 131.3614 | 2.323297
| 23.5422881 | 131.2835 | 2.324288
| 23.553311 | 131.3693 | 2.32532
| 23.5640596 | 131.3965 | 2.326505
| 23.5741085 | 131.3714 | 2.327425
| 23.5841279 | 131.4188 | 2.328447
| 23.595021 | 131.456 | 2.329616
| 23.6060644 | 131.4881 | 2.330615
| 23.6170079 | 131.5733 | 2.331745
| 23.6279069 | 131.5781 | 2.3329
| 23.63802 | 131.6378 | 2.333881
| 23.6489331 | 131.6135 | 2.334932
| 23.6589599 | 131.6363 | 2.33595
| 23.6698605 | 131.7338 | 2.336985
| 23.6808378 | 131.7821 | 2.338063
| 23.6908388 | 131.8395 | 2.339078
| 23.701812 | 131.8829 | 2.340085
| 23.7118401 | 131.9922 | 2.341063
| 23.7227841 | 132.0343 | 2.342187
| 23.7337386 | 132.0097 | 2.343338
| 23.7446755 | 132.0382 | 2.344396
| 23.7556757 | 132.0738 | 2.345466
| 23.766651 | 132.077 | 2.346569
| 23.7775817 | 132.0777 | 2.347712
| 23.7885521 | 132.1314 | 2.348819
| 23.7995526 | 132.1998 | 2.349884
| 23.81053 | 132.2607 | 2.350997
| 23.8215415 | 132.25 | 2.352058
| 23.8315433 | 132.2864 | 2.353103
| 23.8415511 | 132.3626 | 2.354019
| 23.8515553 | 132.3323 | 2.355019
| 23.8623297 | 132.3585 | 2.356122
| 23.8724569 | 132.4269 | 2.357099
| 23.8833644 | 132.3648 | 2.35815
| 23.89429 | 132.4622 | 2.359373
| 23.904306 | 132.4475 | 2.360314
| 23.9143957 | 132.5493 | 2.361363
| 23.9253229 | 132.5198 | 2.362451
| 23.9361897 | 132.6322 | 2.363488
| 23.9462611 | 132.5358 | 2.364505
| 23.9572377 | 132.6132 | 2.365652
| 23.9681336 | 132.5792 | 2.366717
| 23.9781763 | 132.5874 | 2.367671
| 23.9891091 | 132.6334 | 2.368684
| 23.9991329 | 132.7566 | 2.369752
| 24.0100863 | 132.742 | 2.370802
| 24.0210282 | 132.8029 | 2.372026
| 24.0320548 | 132.7848 | 2.373084
| 24.0429578 | 132.8686 | 2.374204
| 24.0539893 | 132.8962 | 2.375208
| 24.0649496 | 133.0086 | 2.376339
| 24.0759039 | 132.9959 | 2.377409
| 24.086862 | 133.0083 | 2.378435
| 24.0968654 | 133.0942 | 2.379405
| 24.1078563 | 133.1327 | 2.380599
| 24.1187968 | 133.202 | 2.381558
| 24.1301661 | 133.1848 | 2.38288
| 24.1407345 | 133.2824 | 2.383822
| 24.15074 | 133.3045 | 2.384838
| 24.1616809 | 133.3243 | 2.385957
| 24.1716933 | 133.3716 | 2.386843
| 24.1826135 | 133.4079 | 2.38799
| 24.1936051 | 133.3367 | 2.389169
| 24.2046029 | 133.4468 | 2.390229
| 24.2146032 | 133.5392 | 2.391114
| 24.225573 | 133.4916 | 2.392266
| 24.2365319 | 133.5784 | 2.393387
| 24.2465796 | 133.6054 | 2.394391
| 24.2575787 | 133.6206 | 2.395416
| 24.2685976 | 133.6514 | 2.396608
| 24.2793528 | 133.6452 | 2.397634
| 24.2895818 | 133.7065 | 2.398617
| 24.3005692 | 133.6916 | 2.39974
| 24.3113851 | 133.6557 | 2.400812
| 24.3223895 | 133.7464 | 2.401922
| 24.3333283 | 133.8225 | 2.402996
| 24.3433309 | 133.7737 | 2.404022
| 24.353357 | 133.9098 | 2.404969
| 24.3642767 | 133.8402 | 2.406071
| 24.374326 | 133.909 | 2.407066
| 24.3852439 | 133.8863 | 2.408203
| 24.3962717 | 133.9265 | 2.409266
| 24.4062842 | 133.9557 | 2.410272
| 24.4172328 | 133.9629 | 2.411332
| 24.4281275 | 134.0037 | 2.412441
| 24.4392189 | 134.1131 | 2.413575
| 24.450072 | 134.0646 | 2.414621
| 24.4611328 | 134.1066 | 2.415727
| 24.4720055 | 134.1057 | 2.416819
| 24.4820285 | 134.0741 | 2.417791
| 24.4929453 | 134.0297 | 2.418938
| 24.5030275 | 134.0994 | 2.419886
| 24.5139547 | 134.1114 | 2.421004
| 24.5249412 | 134.1785 | 2.422092
| 24.5358486 | 134.2393 | 2.423228
| 24.5458851 | 134.3476 | 2.424137
| 24.5568838 | 134.4114 | 2.425252
| 24.567736 | 134.4658 | 2.426382
| 24.5777809 | 134.5952 | 2.427256
| 24.5877841 | 134.6083 | 2.428327
| 24.5986848 | 134.6131 | 2.429442
| 24.6087546 | 134.6317 | 2.430444
| 24.6196878 | 134.7833 | 2.431487
| 24.6306513 | 134.8069 | 2.432568
| 24.6415416 | 134.8267 | 2.433607
| 24.6516698 | 134.9023 | 2.43475
| 24.6617647 | 134.9872 | 2.43568
| 24.6725753 | 134.9208 | 2.436716
| 24.6825806 | 134.9511 | 2.437741
| 24.69265 | 134.956 | 2.438788
| 24.7036539 | 135.0415 | 2.439869
| 24.7145457 | 135.1293 | 2.440893
| 24.7255355 | 135.1685 | 2.441947
| 24.735578 | 135.0578 | 2.442971
| 24.7465739 | 135.2755 | 2.444076
| 24.7575365 | 135.1971 | 2.445207
| 24.7684054 | 135.2551 | 2.446254
| 24.7785874 | 135.2714 | 2.447322
| 24.7893144 | 135.3595 | 2.448305
| 24.8003237 | 135.3828 | 2.449451
| 24.8103286 | 135.4024 | 2.450381
| 24.8213168 | 135.4888 | 2.45147
| 24.8322564 | 135.4976 | 2.452664
| 24.8432679 | 135.5494 | 2.45371
| 24.8541739 | 135.5543 | 2.454781
| 24.8650836 | 135.6284 | 2.455826
| 24.8752223 | 135.6622 | 2.45693
| 24.8860793 | 135.6127 | 2.457911
| 24.8961069 | 135.6588 | 2.459009
| 24.9070544 | 135.6468 | 2.459999
| 24.9170866 | 135.655 | 2.461057
| 24.9270952 | 135.5952 | 2.462093
| 24.9379518 | 135.6486 | 2.463228
| 24.9479876 | 135.7064 | 2.464137
| 24.9589568 | 135.8612 | 2.465219
| 24.9699238 | 135.7595 | 2.466295
| 24.9799925 | 135.7755 | 2.467367
| 24.9908752 | 135.7823 | 2.468361
| 25.0018354 | 135.7846 | 2.469597
| 25.0118405 | 135.8323 | 2.470522
| 25.0218963 | 135.8431 | 2.471468
| 25.0326759 | 135.8946 | 2.472606
| 25.0436765 | 135.8632 | 2.473666
| 25.0537468 | 135.894 | 2.474768
| 25.0647104 | 135.9122 | 2.475749
| 25.0756643 | 135.9261 | 2.476895
| 25.0866444 | 135.9174 | 2.478048
| 25.0975806 | 135.9375 | 2.479086
| 25.1085796 | 136.0139 | 2.480166
| 25.1195255 | 136.1353 | 2.481166
| 25.1295533 | 136.0632 | 2.482253
| 25.140527 | 136.0292 | 2.483316
| 25.151555 | 136.0674 | 2.484404
| 25.1615656 | 136.1207 | 2.485505
| 25.1724966 | 136.1534 | 2.486593
| 25.1825253 | 136.0923 | 2.487576
| 25.193414 | 136.113 | 2.48869
| 25.2042838 | 136.1247 | 2.489636
| 25.2143305 | 136.1922 | 2.490691
| 25.225268 | 136.2534 | 2.491745
| 25.2362046 | 136.2362 | 2.492899
| 25.2462299 | 136.2344 | 2.493831
| 25.2564255 | 136.2808 | 2.494921
| 25.2672626 | 136.2584 | 2.495939
| 25.2782553 | 136.3964 | 2.497119
| 25.2882627 | 136.3415 | 2.498189
| 25.2982864 | 136.3134 | 2.499127
| 25.309077 | 136.3273 | 2.500201
| 25.3191702 | 136.4201 | 2.50111
| 25.3301201 | 136.3796 | 2.502305
| 25.3410826 | 136.4657 | 2.503346
| 25.3520593 | 136.4457 | 2.504434
| 25.3621065 | 136.4283 | 2.505509
| 25.3730398 | 136.5258 | 2.506542
| 25.3839565 | 136.5679 | 2.507504
| 25.3949508 | 136.6333 | 2.508728
| 25.4058608 | 136.5964 | 2.509774
| 25.4168354 | 136.6977 | 2.510932
| 25.4277827 | 136.7308 | 2.511916
| 25.4377828 | 136.774 | 2.512916
| 25.4487513 | 136.7439 | 2.514123
| 25.4597109 | 136.7704 | 2.515109
| 25.4698638 | 136.8039 | 2.516154
| 25.4806692 | 136.8632 | 2.517235
| 25.4917123 | 136.901 | 2.518324
| 25.5026905 | 136.9392 | 2.519432
| 25.5136911 | 136.9341 | 2.520522
| 25.5246343 | 137.0267 | 2.521591
| 25.534662 | 136.9792 | 2.522634
| 25.5460889 | 136.9895 | 2.523757
| 25.5566047 | 136.9798 | 2.524798
| 25.5675682 | 136.9896 | 2.52588
| 25.5786061 | 137.0313 | 2.527094
| 25.589495 | 137.0595 | 2.528188
| 25.5995677 | 137.1438 | 2.52913
| 25.6105765 | 137.1292 | 2.530151
| 25.6215282 | 137.2543 | 2.531216
| 25.6324182 | 137.3628 | 2.532365
| 25.643275 | 137.357 | 2.533385
| 25.6542618 | 137.4078 | 2.534529
| 25.6642873 | 137.4653 | 2.535527
| 25.674369 | 137.5259 | 2.536545
| 25.6852322 | 137.6283 | 2.537516
| 25.6961799 | 137.6688 | 2.538676
| 25.7062365 | 137.6663 | 2.539722
| 25.7171737 | 137.629 | 2.54066
| 25.7281512 | 137.7703 | 2.541868
| 25.7390707 | 137.8574 | 2.542835
| 25.7490807 | 138.0188 | 2.543956
| 25.7600769 | 137.9945 | 2.545046
| 25.7710046 | 138.0978 | 2.546103
| 25.7819816 | 138.1632 | 2.547191
| 25.7920071 | 138.1459 | 2.548143
| 25.8029055 | 138.2605 | 2.549158
| 25.8129081 | 138.3089 | 2.550279
| 25.8238749 | 138.4362 | 2.55127
| 25.8348117 | 138.6027 | 2.552319
| 25.8457735 | 138.7721 | 2.55345
| 25.8557827 | 138.7628 | 2.554411
| 25.8667635 | 138.8865 | 2.555534
| 25.8777395 | 139.0132 | 2.556567
| 25.8887362 | 138.9824 | 2.557646
| 25.8996037 | 139.1161 | 2.558763
| 25.9097071 | 139.0887 | 2.559778
| 25.9207692 | 139.2817 | 2.560839
| 25.931633 | 139.2584 | 2.561946
| 25.9426322 | 139.3543 | 2.563086
| 25.9535606 | 139.4113 | 2.564079
| 25.964552 | 139.4799 | 2.565243
| 25.9745844 | 139.595 | 2.566246
| 25.9855404 | 139.5675 | 2.567297
| 25.9965737 | 139.686 | 2.568415
| 26.0075414 | 139.6987 | 2.569502
| 26.0184615 | 139.7822 | 2.570539
| 26.0293762 | 139.8366 | 2.571665
| 26.0402904 | 139.7741 | 2.572792
| 26.0512363 | 139.8885 | 2.573716
| 26.0622477 | 139.8943 | 2.574987
| 26.0732552 | 139.9293 | 2.576003
| 26.084173 | 140.0504 | 2.57712
| 26.0942064 | 140.0573 | 2.578033
| 26.1050769 | 140.1283 | 2.57912
| 26.1151608 | 140.1086 | 2.580219
| 26.1260288 | 140.2877 | 2.58127
| 26.1370532 | 140.254 | 2.582318
| 26.1479559 | 140.3473 | 2.583443
| 26.1579787 | 140.4595 | 2.58433
| 26.1679876 | 140.5179 | 2.585421
| 26.1789559 | 140.5318 | 2.586478
| 26.1899546 | 140.5985 | 2.587633
| 26.199956 | 140.611 | 2.588538
| 26.2108274 | 140.6268 | 2.58965
| 26.2208288 | 140.6678 | 2.590675
| 26.2318339 | 140.7167 | 2.591766
| 26.2427063 | 140.7675 | 2.592848
| 26.252729 | 140.8719 | 2.59382
| 26.263713 | 140.9024 | 2.594914
| 26.2737531 | 140.9915 | 2.595848
| 26.284706 | 140.9951 | 2.596968
| 26.2956807 | 141.0408 | 2.59806
| 26.3057263 | 141.1121 | 2.599135
| 26.3157589 | 141.1417 | 2.600088
| 26.3265784 | 141.1877 | 2.601125
| 26.336657 | 141.2931 | 2.602158
| 26.3467048 | 141.2825 | 2.603118
| 26.3575913 | 141.3343 | 2.604211
| 26.3685582 | 141.4321 | 2.605193
| 26.378577 | 141.4277 | 2.6063
| 26.3895465 | 141.5022 | 2.607347
| 26.4005277 | 141.611 | 2.60844
| 26.4113546 | 141.5748 | 2.609578
| 26.4215191 | 141.6221 | 2.610484
| 26.4325772 | 141.6522 | 2.61165
| 26.4435428 | 141.7193 | 2.612747
| 26.4543684 | 141.7397 | 2.613859
| 26.4652111 | 141.8297 | 2.614813
| 26.4772234 | 141.9005 | 2.616055
| 26.4872311 | 141.8226 | 2.617035
| 26.4982294 | 141.8071 | 2.618235
| 26.508231 | 141.8366 | 2.619125
| 26.5182385 | 141.8138 | 2.620291
| 26.5291208 | 141.9245 | 2.621289
| 26.5391232 | 141.903 | 2.622199
| 26.5491298 | 141.9912 | 2.62325
| 26.5601093 | 142.0203 | 2.624313
| 26.5701672 | 142.0463 | 2.625354
| 26.5810176 | 142.0548 | 2.626479
| 26.5919598 | 142.0901 | 2.627538
| 26.602037 | 142.1261 | 2.628526
| 26.6129793 | 142.1562 | 2.629595
| 26.623882 | 142.1789 | 2.63072
| 26.6339123 | 142.1981 | 2.631778
| 26.6448339 | 142.1528 | 2.632801
| 26.655739 | 142.2733 | 2.633896
| 26.6666774 | 142.2066 | 2.63497
| 26.6768344 | 142.2847 | 2.635971
| 26.6876986 | 142.2161 | 2.637062
| 26.697701 | 142.2625 | 2.638047
| 26.7086955 | 142.2693 | 2.639257
| 26.7195504 | 142.3373 | 2.640227
| 26.7296517 | 142.4158 | 2.641352
| 26.7406041 | 142.3228 | 2.642353
| 26.7515728 | 142.4459 | 2.643399
| 26.7625699 | 142.4187 | 2.644534
| 26.7735739 | 142.544 | 2.645604
| 26.7845753 | 142.5246 | 2.64677
| 26.7945802 | 142.5613 | 2.64769
| 26.80537 | 142.5843 | 2.648894
| 26.8155077 | 142.6447 | 2.649823
| 26.8264099 | 142.691 | 2.650868
| 26.8365235 | 142.6953 | 2.651884
| 26.8474069 | 142.6266 | 2.652918
| 26.8582709 | 142.6785 | 2.654114
| 26.8692989 | 142.6879 | 2.655127
| 26.8793166 | 142.6714 | 2.656154
| 26.8902825 | 142.7012 | 2.657235
| 26.9012339 | 142.8324 | 2.658345
| 26.9122391 | 142.8962 | 2.659466
| 26.9232379 | 142.9428 | 2.660531
| 26.9341031 | 143.04 | 2.661622
| 26.9450739 | 143.0054 | 2.662694
| 26.955078 | 143.1056 | 2.663665
| 26.9659995 | 143.2225 | 2.664762
| 26.9760355 | 143.2857 | 2.665856
| 26.9870316 | 143.3249 | 2.666885
| 26.998004 | 143.3592 | 2.667917
| 27.0089573 | 143.4308 | 2.668993
| 27.0189782 | 143.4475 | 2.670065
| 27.0298969 | 143.4478 | 2.671187
| 27.0399036 | 143.4547 | 2.672087
| 27.0509175 | 143.6293 | 2.673154
| 27.061795 | 143.6675 | 2.674276
| 27.0727597 | 143.8132 | 2.675383
| 27.0837398 | 143.8735 | 2.676396
| 27.0938623 | 143.9124 | 2.677463
| 27.1047307 | 143.9983 | 2.6785
| 27.1157299 | 144.0226 | 2.67965
| 27.1267336 | 144.0825 | 2.68074
| 27.1367378 | 144.0978 | 2.681706
| 27.1476018 | 144.1091 | 2.682772
| 27.158547 | 144.1956 | 2.683867
| 27.1695752 | 144.229 | 2.684979
| 27.1805242 | 144.238 | 2.686064
| 27.1915622 | 144.3682 | 2.687163
| 27.202584 | 144.2756 | 2.68831
| 27.2135297 | 144.3786 | 2.689335
| 27.2235402 | 144.3657 | 2.690366
| 27.2336258 | 144.4309 | 2.691369
| 27.2443793 | 144.5048 | 2.69242
| 27.2555455 | 144.519 | 2.693496
| 27.2656401 | 144.4816 | 2.694626
| 27.2763847 | 144.6565 | 2.69558
| 27.2873208 | 144.7527 | 2.696674
| 27.2983696 | 144.7196 | 2.697699
| 27.3092111 | 144.7355 | 2.698833
| 27.3193104 | 144.8172 | 2.699868
| 27.3302222 | 144.9358 | 2.700874
| 27.3412115 | 144.8707 | 2.702103
| 27.3522076 | 144.9983 | 2.703087
| 27.3630727 | 144.939 | 2.704199
| 27.3731775 | 144.9861 | 2.705124
| 27.3841513 | 144.944 | 2.706312
| 27.3950731 | 145.0143 | 2.707374
| 27.4050766 | 145.0205 | 2.708374
| 27.4160736 | 145.1106 | 2.709479
| 27.4269868 | 145.1307 | 2.710525
| 27.4380006 | 145.0425 | 2.711667
| 27.448941 | 145.1601 | 2.712856
| 27.4599518 | 145.107 | 2.713857
| 27.4708257 | 145.0539 | 2.714924
| 27.4810346 | 145.123 | 2.71599
| 27.4918768 | 145.1071 | 2.717059
| 27.5027843 | 145.1104 | 2.718185
| 27.5128318 | 145.2365 | 2.71915
| 27.5237981 | 145.2313 | 2.720176
| 27.5348037 | 145.2183 | 2.721302
| 27.5456686 | 145.2689 | 2.722349
| 27.5557025 | 145.3334 | 2.723457
| 27.5667053 | 145.2771 | 2.724432
| 27.5776063 | 145.4115 | 2.725592
| 27.5876451 | 145.4508 | 2.726561
| 27.5987332 | 145.373 | 2.727725
| 27.6096179 | 145.4274 | 2.728768
| 27.6206047 | 145.4193 | 2.729857
| 27.6306075 | 145.4901 | 2.730902
| 27.6415454 | 145.4007 | 2.732001
| 27.6515944 | 145.4817 | 2.733006
| 27.6625814 | 145.4639 | 2.734035
| 27.6726376 | 145.5282 | 2.735171
| 27.6833284 | 145.4819 | 2.736109
| 27.6933521 | 145.4949 | 2.737182
| 27.703374 | 145.6065 | 2.738109
| 27.7133768 | 145.6111 | 2.739184
| 27.7242836 | 145.7219 | 2.740205
| 27.7343836 | 145.801 | 2.741175
| 27.7453551 | 145.8341 | 2.742292
| 27.7561562 | 145.8723 | 2.743357
| 27.7662267 | 145.8199 | 2.744419
| 27.7771826 | 145.9602 | 2.74543
| 27.7881226 | 145.9884 | 2.746554
| 27.7981227 | 145.9473 | 2.747519
| 27.8091076 | 146.0513 | 2.748642
| 27.8199777 | 145.9956 | 2.749694
| 27.8300146 | 146.0621 | 2.750738
| 27.8410346 | 146.0984 | 2.751745
| 27.8519805 | 146.0854 | 2.75297
| 27.861982 | 146.0846 | 2.753865
| 27.872876 | 146.1357 | 2.755029
| 27.8828852 | 146.2479 | 2.755935
| 27.8937795 | 146.2878 | 2.757029
| 27.9048369 | 146.3593 | 2.758125
| 27.9158315 | 146.3781 | 2.75921
| 27.9268064 | 146.3276 | 2.760327
| 27.9377771 | 146.3107 | 2.761374
| 27.9486752 | 146.406 | 2.762554
| 27.9597079 | 146.3962 | 2.763657
| 27.9706195 | 146.4536 | 2.764713
| 27.9806398 | 146.4948 | 2.765696
| 27.9915727 | 146.5087 | 2.766784
| 28.0025456 | 146.5453 | 2.767941
| 28.0135493 | 146.5226 | 2.768981
| 28.02355 | 146.5173 | 2.769971
| 28.0345521 | 146.583 | 2.771082
| 28.0455883 | 146.662 | 2.772225
| 28.0565518 | 146.6491 | 2.773272
| 28.0665552 | 146.6521 | 2.774367
| 28.0775275 | 146.645 | 2.775339
| 28.0882726 | 146.7425 | 2.776449
| 28.0982857 | 146.7089 | 2.77745
| 28.108309 | 146.7343 | 2.778412
| 28.118328 | 146.8873 | 2.779369
| 28.1292771 | 146.9077 | 2.780544
| 28.1401509 | 147.0243 | 2.781557
| 28.1501805 | 147.0163 | 2.782529
| 28.1602003 | 147.0941 | 2.783622
| 28.1710547 | 147.0193 | 2.784712
| 28.1811442 | 147.0696 | 2.785646
| 28.191203 | 147.0652 | 2.786677
| 28.2020578 | 147.1504 | 2.787802
| 28.2120951 | 147.1699 | 2.788746
| 28.222991 | 147.2422 | 2.789811
| 28.2339777 | 147.2664 | 2.790879
| 28.2440439 | 147.3252 | 2.791921
| 28.2549895 | 147.4032 | 2.79296
| 28.265877 | 147.4486 | 2.794034
| 28.2759443 | 147.458 | 2.795066
| 28.2869712 | 147.541 | 2.796123
| 28.2978917 | 147.5805 | 2.797241
| 28.3089074 | 147.6012 | 2.798317
| 28.3198236 | 147.6534 | 2.799404
| 28.3298624 | 147.6143 | 2.800458
| 28.3398881 | 147.5998 | 2.80146
| 28.3508506 | 147.6332 | 2.802511
| 28.3616717 | 147.7362 | 2.803659
| 28.3717082 | 147.7609 | 2.804577
| 28.3825949 | 147.802 | 2.805726
| 28.3925984 | 147.8073 | 2.806771
| 28.4026929 | 147.89 | 2.807661
| 28.4137228 | 147.924 | 2.808754
| 28.4245961 | 147.925 | 2.809856
| 28.4357045 | 147.9716 | 2.810977
| 28.4466176 | 148.0743 | 2.812053
| 28.4575941 | 148.0513 | 2.813196
| 28.468542 | 148.0869 | 2.814205
| 28.4795414 | 148.0493 | 2.81533
| 28.490569 | 148.0526 | 2.816548
| 28.5013404 | 148.1439 | 2.81747
| 28.5123776 | 148.1235 | 2.818639
| 28.5232788 | 148.187 | 2.819734
| 28.5333659 | 148.2499 | 2.820698
| 28.5442957 | 148.3704 | 2.821756
| 28.5543331 | 148.3203 | 2.822805
| 28.5652436 | 148.4065 | 2.823926
| 28.5752533 | 148.4199 | 2.824807
| 28.5862347 | 148.4438 | 2.82594
| 28.5971921 | 148.5079 | 2.827055
| 28.6071939 | 148.5489 | 2.828096
| 28.6181457 | 148.5026 | 2.829121
| 28.6291225 | 148.5871 | 2.830178
| 28.6400788 | 148.5278 | 2.831344
| 28.6510546 | 148.5064 | 2.832487
| 28.6620265 | 148.546 | 2.833574
| 28.6729938 | 148.5712 | 2.834626
| 28.6839909 | 148.6473 | 2.835775
| 28.6949108 | 148.5819 | 2.836797
| 28.7059269 | 148.5524 | 2.837899
| 28.7168296 | 148.5272 | 2.838974
| 28.7277979 | 148.554 | 2.840086
| 28.7381027 | 148.6131 | 2.841121
| 28.7487958 | 148.6529 | 2.842191
| 28.7598071 | 148.7028 | 2.843187
| 28.7706671 | 148.6487 | 2.844383
| 28.7808097 | 148.7719 | 2.845332
| 28.7917683 | 148.7742 | 2.846403
| 28.802654 | 148.848 | 2.847492
| 28.8127671 | 148.8089 | 2.848583
| 28.8236793 | 148.7837 | 2.849639
| 28.8345846 | 148.8643 | 2.850705
| 28.8455708 | 148.8267 | 2.851843
| 28.855579 | 148.8673 | 2.852809
| 28.8655828 | 148.8726 | 2.853829
| 28.8755942 | 148.8844 | 2.854851
| 28.8855994 | 148.9341 | 2.855801
| 28.8965854 | 148.8829 | 2.856855
| 28.9074124 | 148.9788 | 2.857922
| 28.9175919 | 148.974 | 2.858965
| 28.9286031 | 149.0472 | 2.860131
| 28.9393464 | 148.962 | 2.861186
| 28.9493535 | 148.9379 | 2.862141
| 28.9595737 | 148.9674 | 2.863209
| 28.9703885 | 149.051 | 2.864285
| 28.9805359 | 149.0378 | 2.865255
| 28.9913754 | 149.1515 | 2.866339
| 29.0023437 | 149.1551 | 2.867471
| 29.013314 | 149.1447 | 2.868573
| 29.024278 | 149.1803 | 2.869649
| 29.0351461 | 149.2467 | 2.870741
| 29.0452792 | 149.2254 | 2.871799
| 29.0561685 | 149.2294 | 2.872798
| 29.0671781 | 149.3514 | 2.873879
| 29.0781287 | 149.298 | 2.875074
| 29.0890216 | 149.3165 | 2.876053
| 29.0990552 | 149.336 | 2.877132
| 29.1090689 | 149.3837 | 2.878083
| 29.119992 | 149.3193 | 2.8792
| 29.1300781 | 149.3994 | 2.880134
| 29.1408986 | 149.3981 | 2.881236
| 29.1509442 | 149.4721 | 2.88225
| 29.1610174 | 149.5029 | 2.883218
| 29.1718865 | 149.5923 | 2.88428
| 29.1818978 | 149.6093 | 2.885291
| 29.1928833 | 149.5711 | 2.886389
| 29.2038487 | 149.6536 | 2.887556
| 29.214708 | 149.7246 | 2.888562
| 29.2247244 | 149.7221 | 2.889468
| 29.2357422 | 149.7813 | 2.89078
| 29.2457489 | 149.7426 | 2.891621
| 29.2566884 | 149.7138 | 2.8928
| 29.2675789 | 149.7144 | 2.893884
| 29.2786639 | 149.7866 | 2.894912
| 29.2895304 | 149.8022 | 2.896059
| 29.2995583 | 149.8736 | 2.897082
| 29.3095935 | 149.8555 | 2.898025
| 29.3205244 | 149.9086 | 2.899053
| 29.3315135 | 149.8947 | 2.900232
| 29.3415804 | 149.9431 | 2.901229
| 29.3526242 | 149.9275 | 2.902308
| 29.3633252 | 149.9366 | 2.903479
| 29.3745497 | 149.9774 | 2.904496
| 29.3852269 | 150.0406 | 2.905584
| 29.3953286 | 150.1022 | 2.906614
| 29.4063003 | 150.1239 | 2.907666
| 29.4163071 | 150.0748 | 2.908737
| 29.4271922 | 150.1671 | 2.909765
| 29.437207 | 150.1892 | 2.910802
| 29.4482043 | 150.2547 | 2.911881
| 29.4582311 | 150.237 | 2.912889
| 29.4690966 | 150.2428 | 2.913881
| 29.4791559 | 150.2384 | 2.914962
| 29.4900013 | 150.2597 | 2.916041
| 29.5000759 | 150.2599 | 2.916933
| 29.5109869 | 150.256 | 2.91814
| 29.5220067 | 150.1844 | 2.919237
| 29.533003 | 150.2747 | 2.920346
| 29.543915 | 150.1769 | 2.921417
| 29.5548834 | 150.2838 | 2.922524
| 29.5658838 | 150.3318 | 2.923629
| 29.5768514 | 150.2783 | 2.924666
| 29.5877674 | 150.2592 | 2.925883
| 29.5977965 | 150.3455 | 2.926806
| 29.6087523 | 150.2972 | 2.927956
| 29.619781 | 150.4151 | 2.928954
| 29.6306392 | 150.3578 | 2.93006
| 29.6416527 | 150.3218 | 2.931186
| 29.6526074 | 150.3785 | 2.932272
| 29.6636497 | 150.4135 | 2.933366
| 29.6745788 | 150.4361 | 2.934449
| 29.6845828 | 150.4592 | 2.935474
| 29.6945929 | 150.552 | 2.936495
| 29.7055874 | 150.5008 | 2.9376
| 29.7164949 | 150.5912 | 2.93869
| 29.7265356 | 150.5421 | 2.939675
| 29.7380127 | 150.6871 | 2.940712
| 29.7485074 | 150.6282 | 2.941757
| 29.7593462 | 150.7144 | 2.9428
| 29.7703302 | 150.7461 | 2.943964
| 29.781228 | 150.7876 | 2.945069
| 29.7912754 | 150.753 | 2.946098
| 29.8022699 | 150.7941 | 2.947208
| 29.8131664 | 150.7763 | 2.948243
| 29.823221 | 150.8827 | 2.949273
| 29.8332229 | 150.8834 | 2.950213
| 29.844175 | 150.8967 | 2.951368
| 29.8551178 | 151.0159 | 2.952403
| 29.8661203 | 150.9815 | 2.953493
| 29.8770936 | 150.9948 | 2.954655
| 29.8880439 | 151.1033 | 2.955625
| 29.8989913 | 151.1632 | 2.956765
| 29.9098934 | 151.2303 | 2.957815
| 29.9199745 | 151.2605 | 2.958903
| 29.9308518 | 151.3583 | 2.959876
| 29.9409023 | 151.3316 | 2.960931
| 29.9509968 | 151.4223 | 2.961935
| 29.9618747 | 151.4104 | 2.962988
| 29.9728477 | 151.4217 | 2.964141
| 29.9838753 | 151.4716 | 2.965158
| 29.9947584 | 151.4829 | 2.966337
| 30.0057803 | 151.5425 | 2.967424
| 30.0167717 | 151.5707 | 2.968433
| 30.0277508 | 151.6345 | 2.969551
| 30.0385929 | 151.641 | 2.97061
| 30.0486548 | 151.7113 | 2.971656
| 30.059595 | 151.781 | 2.972735
| 30.0696979 | 151.8685 | 2.9737
| 30.0806662 | 151.979 | 2.974837
| 30.0906848 | 152.0678 | 2.975759
| 30.1015917 | 152.1089 | 2.976975
| 30.1125887 | 152.1708 | 2.977985
| 30.1225895 | 152.2166 | 2.97895
| 30.1335679 | 152.1829 | 2.980047
| 30.1435702 | 152.2358 | 2.980998
| 30.1545962 | 152.2879 | 2.982205
| 30.1655742 | 152.3284 | 2.983258
| 30.1765502 | 152.3456 | 2.984431
| 30.1875439 | 152.3119 | 2.985455
| 30.1983232 | 152.3997 | 2.986543
| 30.2083244 | 152.4283 | 2.987563
| 30.218381 | 152.4857 | 2.988569
| 30.229315 | 152.5295 | 2.989662
| 30.2403 | 152.6056 | 2.990651
| 30.2503354 | 152.6261 | 2.991629
| 30.2612509 | 152.7968 | 2.992691
| 30.2722601 | 152.6899 | 2.993857
| 30.2832323 | 152.8547 | 2.994959
| 30.2940899 | 152.8946 | 2.995985
| 30.3041565 | 152.9131 | 2.997006
| 30.3141653 | 152.9191 | 2.998097
End Of Loading Index | 30.3251431 | 153.0415 | 2.999035
| 30.3459483 | 152.9856 | 3.000073
| 30.3569155 | 153.0368 | 3.000123
| 30.3669925 | 153.0277 | 3.000038
| 30.3770159 | 153.0727 | 3.000098
| 30.3879746 | 153.1151 | 3.000098
| 30.3989024 | 153.0908 | 3.000108
| 30.4098761 | 153.19 | 3.000093
| 30.4208726 | 153.1398 | 3.000018
| 30.4317455 | 153.2269 | 3.000073
| 30.4417919 | 153.2693 | 3.000043
| 30.4527481 | 153.2884 | 2.999948
| 30.4636437 | 153.4228 | 2.999998
| 30.4736951 | 153.3655 | 3.000093
| 30.4846732 | 153.4125 | 3.000073
| 30.4956638 | 153.3282 | 3.000063
| 30.5065961 | 153.3729 | 3.000108
| 30.5175661 | 153.4047 | 3.000028
| 30.5275722 | 153.4646 | 3.000053
| 30.5385888 | 153.5209 | 3.000008
| 30.5495505 | 153.4448 | 3.000013
| 30.5605143 | 153.5002 | 2.999988
| 30.5705338 | 153.5384 | 3.000038
| 30.5814864 | 153.5582 | 3.000093
| 30.5923496 | 153.5394 | 2.999953
| 30.6032989 | 153.5961 | 2.999963
| 30.6133183 | 153.5848 | 2.999973
| 30.6242971 | 153.6379 | 3.000008
| 30.6352712 | 153.6942 | 2.999988
| 30.6462208 | 153.7098 | 2.999968
| 30.6562263 | 153.7124 | 2.999988
| 30.6671575 | 153.7914 | 3.000038
| 30.6781184 | 153.8166 | 2.999993
| 30.6881776 | 153.8166 | 2.999863
| 30.6990206 | 153.8215 | 2.999953
| 30.7090401 | 153.8299 | 2.999928
| 30.7200445 | 153.883 | 2.999943
| 30.7300585 | 153.7719 | 3.000018
| 30.7410243 | 153.886 | 2.999953
| 30.7520079 | 153.8147 | 2.999998
| 30.7620243 | 153.8338 | 3.000013
| 30.7729964 | 153.8069 | 2.999998
| 30.7839621 | 153.7638 | 2.999963
| 30.7949939 | 153.8629 | 2.999908
| 30.8058173 | 153.8523 | 3.000013
| 30.8167856 | 153.9008 | 2.999993
| 30.8268274 | 153.9329 | 2.999993
| 30.8377512 | 153.9575 | 2.999903
| 30.8478168 | 153.8898 | 2.999893
| 30.8586579 | 154.0061 | 2.999923
| 30.8686955 | 153.9945 | 2.999938
| 30.8796809 | 153.9676 | 2.999858
| 30.8906766 | 154.0006 | 2.999953
| 30.901514 | 153.9964 | 2.999953
| 30.9116155 | 153.9634 | 2.999948
| 30.9225898 | 154.0573 | 2.999948
| 30.933563 | 154.057 | 3.000008
| 30.9445384 | 154.0712 | 2.999898
| 30.9545946 | 154.0676 | 2.999973
| 30.9655723 | 154.1075 | 2.999918
| 30.9765668 | 154.0382 | 2.999948
| 30.9865931 | 154.0981 | 2.999903
| 30.9975676 | 154.112 | 2.999883
| 31.008429 | 154.169 | 2.999878
| 31.0193724 | 154.1635 | 2.999878
| 31.0303207 | 154.1784 | 2.999878
| 31.0413213 | 154.1276 | 2.999923
| 31.0522447 | 154.1421 | 2.999903
| 31.0622588 | 154.1204 | 3.000008
| 31.0732565 | 154.0845 | 2.999923
| 31.08419 | 154.112 | 2.999923
| 31.0942251 | 154.1813 | 2.999923
| 31.1051845 | 154.1318 | 2.999903
| 31.1161357 | 154.1441 | 2.999938
| 31.1270035 | 154.1402 | 2.999893
| 31.137095 | 154.1554 | 2.999953
| 31.1480125 | 154.0848 | 2.999883
| 31.1580549 | 154.0702 | 2.999943
| 31.1689256 | 154.1081 | 2.999988
| 31.1790436 | 154.1221 | 2.999908
| 31.1899754 | 154.1172 | 2.999928
| 31.1999754 | 154.1774 | 2.999973
| 31.2109364 | 154.1991 | 2.999943
| 31.2218242 | 154.1817 | 2.999878
| 31.2319188 | 154.1693 | 2.999883
| 31.2428686 | 154.237 | 2.999918
| 31.2537231 | 154.091 | 2.999883
| 31.2637721 | 154.1732 | 2.999923
| 31.2747681 | 154.2361 | 2.999918
| 31.2856577 | 154.2208 | 2.999908
| 31.2956762 | 154.2591 | 2.999963
| 31.3056899 | 154.2024 | 2.999918
| 31.3165884 | 154.182 | 2.999838
| 31.3266206 | 154.1914 | 2.999948
| 31.3375531 | 154.1454 | 2.999908
| 31.347567 | 154.2192 | 2.999873
| 31.3576216 | 154.1897 | 2.999918
| 31.3685702 | 154.1765 | 2.999893
| 31.3795659 | 154.1603 | 2.999963
| 31.3905938 | 154.2024 | 2.999928
| 31.4015516 | 154.1502 | 2.999968
| 31.4123822 | 154.2076 | 2.999943
| 31.4233273 | 154.1784 | 2.999873
| 31.4342799 | 154.1923 | 2.999953
| 31.4443183 | 154.2513 | 2.999898
| 31.4551515 | 154.2717 | 2.999988
| 31.4652062 | 154.2477 | 2.999893
| 31.4761612 | 154.2824 | 2.999883
| 31.4871997 | 154.3015 | 2.999828
| 31.4981463 | 154.2963 | 2.999938
| 31.5081615 | 154.2827 | 2.999893
| 31.5190951 | 154.2795 | 2.999998
| 31.5290999 | 154.3041 | 2.999903
| 31.5399489 | 154.3727 | 2.999853
| 31.5509896 | 154.2953 | 2.999903
| 31.5619434 | 154.319 | 2.999963
| 31.572905 | 154.3277 | 3.000008
| 31.5839677 | 154.4294 | 2.999833
| 31.5939799 | 154.3358 | 2.999893
| 31.6039887 | 154.3329 | 2.999973
| 31.6149268 | 154.4595 | 2.999983
| 31.6258924 | 154.3656 | 2.999898
| 31.6368704 | 154.3802 | 2.999918
| 31.6478242 | 154.3866 | 2.999793
| 31.6578255 | 154.4582 | 2.999838
| 31.6686908 | 154.4446 | 2.999863
| 31.6787484 | 154.4624 | 2.999898
| 31.6896633 | 154.4961 | 2.999828
| 31.7006126 | 154.5871 | 2.999853
| 31.7106609 | 154.5337 | 2.999853
| 31.7206656 | 154.5988 | 2.999828
| 31.7315435 | 154.5981 | 2.999893
| 31.7415535 | 154.6742 | 2.999863
| 31.7516302 | 154.5972 | 2.999848
| 31.7625105 | 154.6253 | 2.999853
| 31.7725473 | 154.6435 | 2.999898
| 31.7835675 | 154.6075 | 2.999853
| 31.7945417 | 154.706 | 2.999858
| 31.8055285 | 154.7539 | 2.999788
| 31.8155398 | 154.7319 | 2.999848
| 31.8264853 | 154.8128 | 2.999838
| 31.8365073 | 154.7918 | 2.999853
| 31.8465413 | 154.8524 | 2.999773
| 31.8572602 | 154.9375 | 2.999803
| 31.8673488 | 154.9553 | 2.999828
| 31.8783331 | 154.9058 | 2.999833
| 31.8892992 | 155.0169 | 2.999828
| 31.9001619 | 154.991 | 2.999738
| 31.911224 | 155.014 | 2.999788
| 31.9221745 | 155.0357 | 2.999788
| 31.9330609 | 155.0357 | 2.999833
| 31.9431625 | 155.0512 | 2.999788
| 31.9540911 | 155.0379 | 2.999838
| 31.9650425 | 155.0081 | 2.999788
| 31.9750902 | 155.0007 | 2.999818
| 31.985097 | 155.0136 | 2.999793
| 31.9959368 | 155.0447 | 2.999858
| 32.0059776 | 155.0619 | 2.999788
| 32.0169735 | 155.0969 | 2.999677
| 32.0278853 | 155.0438 | 2.999763
| 32.0388185 | 155.1221 | 2.999773
| 32.0489251 | 155.1859 | 2.999717
| 32.059805 | 155.139 | 2.999833
| 32.0698251 | 155.1335 | 2.999833
| 32.0806953 | 155.148 | 2.999803
| 32.091644 | 155.1066 | 2.999793
| 32.1016682 | 155.1319 | 2.999707
| 32.1117033 | 155.2093 | 2.999727
| 32.1226996 | 155.2345 | 2.999722
| 32.1336154 | 155.1752 | 2.999788
| 32.1436329 | 155.2303 | 2.999727
| 32.1545096 | 155.2368 | 2.999748
| 32.1645455 | 155.3119 | 2.999702
| 32.1755616 | 155.3184 | 2.999748
| 32.1865666 | 155.3294 | 2.999738
| 32.1975077 | 155.3822 | 2.999758
| 32.2075409 | 155.2961 | 2.999717
| 32.2185067 | 155.3051 | 2.999677
| 32.2293465 | 155.3845 | 2.999717
| 32.2403242 | 155.4447 | 2.999697
| 32.2512672 | 155.4687 | 2.999612
| 32.2613168 | 155.4454 | 2.999702
| 32.2722011 | 155.4946 | 2.999738
| 32.2823224 | 155.399 | 2.999773
| 32.2933074 | 155.3945 | 2.999773
| 32.3041363 | 155.3093 | 2.999763
| 32.3141367 | 155.4324 | 2.999803
| 32.3250884 | 155.4023 | 2.999738
| 32.3359896 | 155.3874 | 2.999738
| 32.3470969 | 155.3884 | 2.999722
| 32.3579732 | 155.3854 | 2.999727
| 32.3680156 | 155.4334 | 2.999758
| 32.3789495 | 155.4382 | 2.999707
| 32.389938 | 155.4509 | 2.999738
| 32.400929 | 155.4567 | 2.999758
| 32.4109674 | 155.4486 | 2.999742
| 32.420976 | 155.4505 | 2.999672
| 32.4317773 | 155.4638 | 2.999742
| 32.4418195 | 155.5341 | 2.999707
| 32.4527912 | 155.5357 | 2.999647
| 32.4627913 | 155.5477 | 2.999788
| 32.473746 | 155.5464 | 2.999727
| 32.4846903 | 155.536 | 2.999707
| 32.4956917 | 155.5697 | 2.999697
| 32.5065903 | 155.5532 | 2.999763
| 32.5166197 | 155.5224 | 2.999692
| 32.5275368 | 155.5626 | 2.999662
| 32.5375946 | 155.5736 | 2.999682
| 32.5485939 | 155.6701 | 2.999672
| 32.559518 | 155.6717 | 2.999748
| 32.5705792 | 155.6714 | 2.999662
| 32.5815713 | 155.6899 | 2.999738
| 32.5915799 | 155.6517 | 2.999692
| 32.6023157 | 155.7129 | 2.999627
| 32.6125429 | 155.7368 | 2.999612
| 32.6235455 | 155.7611 | 2.999707
| 32.6335931 | 155.7245 | 2.999637
| 32.6442931 | 155.7789 | 2.999652
| 32.6542995 | 155.766 | 2.999672
| 32.6643 | 155.8019 | 2.999692
| 32.6752223 | 155.8236 | 2.999682
| 32.6853513 | 155.8311 | 2.999617
| 32.6961594 | 155.7637 | 2.999707
| 32.7062541 | 155.8259 | 2.999632
| 32.7162929 | 155.8466 | 2.999682
| 32.7272069 | 155.8356 | 2.999717
| 32.7382962 | 155.8865 | 2.999657
| 32.7491874 | 155.936 | 2.999692
| 32.7600964 | 155.9532 | 2.999647
| 32.7710702 | 155.9308 | 2.999637
| 32.7820376 | 155.9794 | 2.999652
| 32.7929764 | 155.9784 | 2.999722
| 32.8039458 | 155.9496 | 2.999617
| 32.8139674 | 156.0014 | 2.999637
| 32.8249087 | 156.0587 | 2.999627
| 32.8358108 | 155.9933 | 2.999677
| 32.8458736 | 156.0209 | 2.999662
| 32.8568432 | 156.0354 | 2.999632
| 32.8677845 | 156.1345 | 2.999557
| 32.87879 | 156.0698 | 2.999627
| 32.8897393 | 156.0811 | 2.999617
| 32.8997937 | 156.1271 | 2.999632
| 32.9107274 | 156.1689 | 2.999662
| 32.9207914 | 156.1864 | 2.999592
| 32.9317224 | 156.1756 | 2.999612
| 32.9426382 | 156.1679 | 2.999652
| 32.9536712 | 156.1242 | 2.999612
| 32.9645987 | 156.1326 | 2.999707
| 32.9755902 | 156.2097 | 2.999592
| 32.9865048 | 156.1511 | 2.999637
| 32.996536 | 156.243 | 2.999567
| 33.0065973 | 156.2068 | 2.999537
| 33.0175283 | 156.1964 | 2.999562
| 33.0275473 | 156.1212 | 2.999587
| 33.0383731 | 156.0902 | 2.999682
| 33.0493232 | 156.1193 | 2.999592
| 33.0603004 | 156.1944 | 2.999612
| 33.0703291 | 156.1727 | 2.999612
| 33.0812685 | 156.1682 | 2.999567
| 33.0922851 | 156.1902 | 2.999562
| 33.1031362 | 156.1838 | 2.999572
| 33.1131655 | 156.2327 | 2.999547
| 33.1241351 | 156.1928 | 2.999627
| 33.1350955 | 156.1585 | 2.999612
| 33.1451228 | 156.3085 | 2.999627
| 33.1560093 | 156.2317 | 2.999602
| 33.1660286 | 156.2906 | 2.999567
| 33.176988 | 156.2573 | 2.999572
| 33.1879259 | 156.2336 | 2.999582
| 33.1979968 | 156.2476 | 2.999637
| 33.2088924 | 156.2249 | 2.999637
| 33.2189505 | 156.1757 | 2.999662
| 33.2290023 | 156.3078 | 2.999542
| 33.2390221 | 156.2184 | 2.999627
| 33.2498775 | 156.2822 | 2.999557
| 33.259919 | 156.2965 | 2.999567
| 33.2709089 | 156.2939 | 2.999562
| 33.2818173 | 156.2767 | 2.999557
| 33.2927546 | 156.3276 | 2.999627
| 33.3038051 | 156.4011 | 2.999657
| 33.3146652 | 156.4092 | 2.999592
| 33.3247453 | 156.3816 | 2.999562
| 33.3357274 | 156.3687 | 2.999707
| 33.3466129 | 156.4014 | 2.999587
| 33.356644 | 156.3684 | 2.999602
| 33.3666775 | 156.459 | 2.999592
| 33.3767009 | 156.4386 | 2.999517
| 33.3876158 | 156.4124 | 2.999522
| 33.3980111 | 156.3742 | 2.999567
| 33.4085422 | 156.4474 | 2.999517
| 33.4185535 | 156.427 | 2.999492
| 33.4295092 | 156.4445 | 2.999427
| 33.439551 | 156.4733 | 2.999582
| 33.450553 | 156.4885 | 2.999537
| 33.4615478 | 156.5212 | 2.999607
| 33.47244 | 156.4891 | 2.999522
| 33.4834101 | 156.4496 | 2.999662
| 33.4943701 | 156.5147 | 2.999502
| 33.5053244 | 156.4474 | 2.999567
| 33.5162819 | 156.5144 | 2.999547
| 33.5263491 | 156.495 | 2.999522
| 33.5373873 | 156.495 | 2.999567
| 33.5481083 | 156.5028 | 2.999537
| 33.5581377 | 156.5089 | 2.999572
| 33.5681549 | 156.4351 | 2.999602
| 33.5781635 | 156.5277 | 2.999537
| 33.5891722 | 156.4581 | 2.999547
| 33.600092 | 156.5539 | 2.999557
| 33.6110731 | 156.4798 | 2.999517
| 33.6219988 | 156.4879 | 2.999612
| 33.6320848 | 156.485 | 2.999587
| 33.6421497 | 156.5151 | 2.999537
| 33.6529731 | 156.5487 | 2.999547
| 33.6629832 | 156.5342 | 2.999502
| 33.6730016 | 156.5666 | 2.999617
| 33.6830238 | 156.5339 | 2.999562
| 33.6939177 | 156.5792 | 2.999582
| 33.7039595 | 156.6064 | 2.999502
| 33.7147875 | 156.5543 | 2.999497
| 33.7248395 | 156.6287 | 2.999607
| 33.7348459 | 156.6281 | 2.999432
| 33.7458091 | 156.6595 | 2.999512
| 33.7566999 | 156.6424 | 2.999542
| 33.7677186 | 156.6385 | 2.999607
| 33.7786347 | 156.6537 | 2.999527
| 33.7886398 | 156.6349 | 2.999502
| 33.7996079 | 156.6096 | 2.999457
| 33.8105638 | 156.5526 | 2.999557
| 33.8206507 | 156.5909 | 2.999582
| 33.8315628 | 156.6579 | 2.999502
| 33.8425665 | 156.6605 | 2.999592
| 33.8535692 | 156.6346 | 2.999437
| 33.8643805 | 156.6624 | 2.999502
| 33.8755689 | 156.6618 | 2.999562
| 33.8864082 | 156.6048 | 2.999547
| 33.8964146 | 156.6715 | 2.999517
| 33.9073665 | 156.712 | 2.999477
| 33.9183073 | 156.6896 | 2.999557
| 33.9292957 | 156.7557 | 2.999537
| 33.9402179 | 156.6738 | 2.999572
| 33.9502808 | 156.7498 | 2.999537
| 33.9611239 | 156.6731 | 2.999567
| 33.9720891 | 156.8357 | 2.999477
| 33.9821656 | 156.7512 | 2.999557
| 33.9930671 | 156.7577 | 2.999437
| 34.0041028 | 156.7829 | 2.999512
| 34.0150357 | 156.7651 | 2.999502
| 34.025082 | 156.7525 | 2.999587
| 34.0350865 | 156.756 | 2.999537
| 34.0459706 | 156.7661 | 2.999527
| 34.0560169 | 156.7612 | 2.999517
| 34.0669051 | 156.8033 | 2.999477
| 34.0769443 | 156.8004 | 2.999562
| 34.0878392 | 156.8405 | 2.999517
| 34.0978529 | 156.8541 | 2.999497
| 34.1078647 | 156.7755 | 2.999512
| 34.1188144 | 156.8823 | 2.999517
| 34.1296585 | 156.8817 | 2.999547
| 34.1407131 | 156.7985 | 2.999562
| 34.1515962 | 156.8409 | 2.999497
| 34.1626457 | 156.8558 | 2.999432
| 34.1726729 | 156.8584 | 2.999472
| 34.183642 | 156.884 | 2.999467
| 34.194004 | 156.9396 | 2.999472
| 34.2045136 | 156.8762 | 2.999522
| 34.2155208 | 156.8794 | 2.999562
| 34.2255639 | 156.9105 | 2.999467
| 34.2356038 | 156.8447 | 2.999452
| 34.2465734 | 156.8548 | 2.999502
| 34.2573686 | 156.8652 | 2.999477
| 34.2675667 | 156.9565 | 2.999482
| 34.2785238 | 156.9069 | 2.999457
| 34.2893768 | 156.9001 | 2.999492
| 34.3003251 | 156.8266 | 2.999492
| 34.3112689 | 156.9037 | 2.999517
| 34.3222199 | 156.9134 | 2.999482
| 34.3322459 | 156.9367 | 2.999477
| 34.3432215 | 156.9555 | 2.999527
| 34.3541143 | 157.0138 | 2.999492
| 34.3641338 | 156.9604 | 2.999492
| 34.3752284 | 157.0397 | 2.999427
| 34.3860879 | 157.0799 | 2.999432
| 34.3961291 | 157.0948 | 2.999457
| 34.407119 | 157.0417 | 2.999447
| 34.4180993 | 157.0818 | 2.999557
| 34.4289902 | 157.0614 | 2.999467
| 34.4400929 | 157.134 | 2.999457
| 34.4509105 | 157.0902 | 2.999432
| 34.4619463 | 157.1029 | 2.999367
| 34.4729387 | 157.0883 | 2.999492
| 34.4838657 | 157.0789 | 2.999467
| 34.4939653 | 157.0821 | 2.999422
| 34.504905 | 157.1443 | 2.999432
| 34.5157952 | 157.1838 | 2.999422
| 34.5268221 | 157.2146 | 2.999432
| 34.5377266 | 157.1401 | 2.999412
| 34.5487523 | 157.2166 | 2.999502
| 34.5596194 | 157.2706 | 2.999387
| 34.5696395 | 157.1939 | 2.999432
| 34.5796406 | 157.1437 | 2.999407
| 34.5905879 | 157.144 | 2.999427
| 34.6016083 | 157.1472 | 2.999542
| 34.6125866 | 157.1197 | 2.999437
| 34.6225956 | 157.188 | 2.999467
| 34.6326501 | 157.123 | 2.999437
| 34.6435844 | 157.1991 | 2.999477
| 34.6545047 | 157.2016 | 2.999517
| 34.6645494 | 157.222 | 2.999447
| 34.6753946 | 157.2412 | 2.999412
| 34.6855905 | 157.2855 | 2.999482
| 34.6963618 | 157.2755 | 2.999492
| 34.7073478 | 157.2081 | 2.999422
| 34.7183146 | 157.2162 | 2.999362
| 34.7293221 | 157.3415 | 2.999362
| 34.7402536 | 157.235 | 2.999447
| 34.7512563 | 157.27 | 2.999362
| 34.7612695 | 157.2648 | 2.999482
| 34.7721105 | 157.2888 | 2.999387
| 34.782151 | 157.2493 | 2.999467
| 34.7921564 | 157.1537 | 2.999522
| 34.8031326 | 157.2013 | 2.999447
| 34.8140699 | 157.2593 | 2.999407
| 34.8250444 | 157.2327 | 2.999512
| 34.8350583 | 157.2667 | 2.999452
| 34.8459955 | 157.2842 | 2.999377
| 34.8569715 | 157.2713 | 2.999392
| 34.8670621 | 157.3237 | 2.999367
| 34.8779819 | 157.3043 | 2.999412
| 34.889007 | 157.3513 | 2.999477
| 34.8999596 | 157.3804 | 2.999422
| 34.9109564 | 157.3325 | 2.999422
| 34.9219619 | 157.4118 | 2.999317
| 34.9329118 | 157.3846 | 2.999427
| 34.9438605 | 157.3435 | 2.999342
| 34.9539473 | 157.3849 | 2.999412
| 34.9647499 | 157.2748 | 2.999407
| 34.9747594 | 157.3513 | 2.999402
| 34.9857436 | 157.3652 | 2.999447
| 34.9966908 | 157.3535 | 2.999447
| 35.0076539 | 157.3007 | 2.999422
| 35.0176557 | 157.3448 | 2.999447
| 35.0286283 | 157.2431 | 2.999422
| 35.039551 | 157.2603 | 2.999497
| 35.0506179 | 157.2638 | 2.999437
| 35.0615561 | 157.2959 | 2.999412
| 35.0715687 | 157.2059 | 2.999472
| 35.0825679 | 157.2884 | 2.999422
| 35.0935575 | 157.2599 | 2.999407
| 35.1035606 | 157.2897 | 2.999407
| 35.114328 | 157.3305 | 2.999452
| 35.1254095 | 157.3497 | 2.999362
| 35.1362785 | 157.3565 | 2.999477
| 35.1463233 | 157.3432 | 2.999422
| 35.1572332 | 157.2525 | 2.999492
| 35.1682333 | 157.325 | 2.999457
| 35.1782777 | 157.3231 | 2.999412
| 35.1882785 | 157.3477 | 2.999382
| 35.1992747 | 157.3399 | 2.999422
| 35.2092819 | 157.2761 | 2.999432
| 35.2202197 | 157.2136 | 2.999422
| 35.2302649 | 157.2807 | 2.999452
| 35.2412673 | 157.2502 | 2.999407
| 35.2522059 | 157.2742 | 2.999407
| 35.2630162 | 157.3043 | 2.999497
| 35.2730512 | 157.3467 | 2.999422
| 35.2830892 | 157.2862 | 2.999482
| 35.2940999 | 157.3127 | 2.999422
| 35.3041024 | 157.3027 | 2.999407
| 35.3149856 | 157.3267 | 2.999362
End Of Hold At Load Index | 35.3259611 | 157.2548 | 2.999392
| 35.3478831 | 157.3353 | 2.998431
| 35.3588355 | 157.2436 | 2.997361
| 35.3698225 | 157.2851 | 2.996277
| 35.3807704 | 157.264 | 2.995182
| 35.390829 | 157.2986 | 2.994126
| 35.4017642 | 157.3381 | 2.993013
| 35.4127489 | 157.2979 | 2.991949
| 35.4237403 | 157.3054 | 2.990925
| 35.4346622 | 157.2478 | 2.989858
| 35.445658 | 157.2685 | 2.988678
| 35.4565798 | 157.3054 | 2.987581
| 35.4675548 | 157.2863 | 2.986439
| 35.4776098 | 157.3506 | 2.985433
| 35.4885897 | 157.2865 | 2.984385
| 35.4995578 | 157.36 | 2.983289
| 35.5095836 | 157.3065 | 2.982301
| 35.5205675 | 157.3489 | 2.981143
| 35.5305908 | 157.3698 | 2.98024
| 35.541477 | 157.3792 | 2.979142
| 35.5523431 | 157.4142 | 2.977965
| 35.5624195 | 157.371 | 2.976977
| 35.573263 | 157.3655 | 2.975898
| 35.5843476 | 157.3956 | 2.97478
| 35.5952836 | 157.3581 | 2.973626
| 35.6062121 | 157.3552 | 2.972513
| 35.6162355 | 157.3732 | 2.971591
| 35.6271505 | 157.3317 | 2.970464
| 35.6480923 | 157.3733 | 2.968496
| 35.6590612 | 157.4034 | 2.967444
| 35.6700687 | 157.3409 | 2.966353
| 35.6809523 | 157.3797 | 2.96526
| 35.6909936 | 157.3621 | 2.964281
| 35.7019633 | 157.367 | 2.963109
| 35.711969 | 157.3432 | 2.962168
| 35.7229636 | 157.3844 | 2.961014
Maximum Depth | 35.7339129 | 157.4216 | 2.959949
| 35.7449076 | 157.3747 | 2.958885
| 35.7557966 | 157.3407 | 2.957741
| 35.7668333 | 157.295 | 2.956602
| 35.7768341 | 157.3558 | 2.955672
| 35.7877916 | 157.3697 | 2.954536
| 35.7978202 | 157.3093 | 2.953553
| 35.8087731 | 157.2378 | 2.952488
| 35.8197388 | 157.265 | 2.951341
| 35.8297539 | 157.296 | 2.95039
| 35.8407437 | 157.3073 | 2.949171
| 35.8516078 | 157.2956 | 2.94815
| 35.8626569 | 157.2733 | 2.947085
| 35.8735844 | 157.2908 | 2.945997
| 35.883629 | 157.3227 | 2.944977
| 35.8945777 | 157.2664 | 2.943808
| 35.9046066 | 157.3093 | 2.94287
| 35.9146094 | 157.3115 | 2.941779
| 35.9255852 | 157.3497 | 2.940782
| 35.9365862 | 157.2911 | 2.939742
| 35.9475578 | 157.3666 | 2.938565
| 35.9585613 | 157.3157 | 2.937504
| 35.9693941 | 157.2428 | 2.936381
| 35.9803341 | 157.3656 | 2.935277
| 35.9913126 | 157.2853 | 2.934089
| 36.0023024 | 157.317 | 2.93308
| 36.0123269 | 157.2495 | 2.932108
| 36.0233143 | 157.3804 | 2.930889
| 36.0342296 | 157.3499 | 2.929897
| 36.044241 | 157.3644 | 2.928941
| 36.0552214 | 157.3272 | 2.927858
| 36.0661601 | 157.3424 | 2.926734
| 36.0770602 | 157.3297 | 2.925599
| 36.0880018 | 157.2815 | 2.924485
| 36.098978 | 157.3271 | 2.923408
| 36.1099769 | 157.2705 | 2.922388
| 36.1209973 | 157.3184 | 2.921206
| 36.1319188 | 157.3016 | 2.920168
| 36.1428384 | 157.3116 | 2.919122
| 36.1528406 | 157.294 | 2.918091
| 36.1628493 | 157.3211 | 2.91703
| 36.1728858 | 157.3288 | 2.916042
| 36.1838485 | 157.2688 | 2.914966
| 36.1947321 | 157.3456 | 2.913907
| 36.2048349 | 157.3244 | 2.912937
| 36.2157501 | 157.2312 | 2.91172
| 36.2257821 | 157.2505 | 2.910752
| 36.2357902 | 157.3255 | 2.909716
| 36.2467035 | 157.3129 | 2.90868
| 36.2567164 | 157.3163 | 2.907634
| 36.2676514 | 157.3241 | 2.90648
| 36.2776769 | 157.3052 | 2.905523
| 36.288626 | 157.3178 | 2.904453
| 36.2986316 | 157.3106 | 2.903512
| 36.3095803 | 157.3245 | 2.902392
| 36.3205828 | 157.32 | 2.901212
| 36.3315542 | 157.3093 | 2.90014
| 36.3415827 | 157.3018 | 2.899147
| 36.3525341 | 157.259 | 2.898102
| 36.3635851 | 157.2603 | 2.897022
| 36.3743169 | 157.2415 | 2.895909
| 36.3845762 | 157.289 | 2.894883
| 36.3953611 | 157.2945 | 2.893754
| 36.4053664 | 157.2678 | 2.892909
| 36.4162985 | 157.2863 | 2.891721
| 36.4263046 | 157.2716 | 2.890725
| 36.4372607 | 157.2629 | 2.889624
| 36.4472647 | 157.2887 | 2.888604
| 36.4572701 | 157.2426 | 2.887613
| 36.4681539 | 157.2254 | 2.88648
| 36.479124 | 157.1843 | 2.885468
| 36.4900591 | 157.1813 | 2.884399
| 36.5000612 | 157.1657 | 2.883299
| 36.5110837 | 157.1369 | 2.882292
| 36.5220523 | 157.1136 | 2.88109
| 36.5329707 | 157.1194 | 2.880078
| 36.5430182 | 157.1183 | 2.879049
| 36.5539841 | 157.1588 | 2.877912
| 36.5649277 | 157.1753 | 2.876818
| 36.5758797 | 157.1811 | 2.875767
| 36.5859038 | 157.2205 | 2.874775
| 36.5967595 | 157.2124 | 2.873664
| 36.6077482 | 157.227 | 2.872556
| 36.6177611 | 157.1437 | 2.871574
| 36.6277812 | 157.1277 | 2.870587
| 36.6386693 | 157.1348 | 2.869533
| 36.6497402 | 157.1633 | 2.868401
| 36.6607081 | 157.1348 | 2.867265
| 36.6716712 | 157.1704 | 2.866183
| 36.682647 | 157.1368 | 2.865086
| 36.6936146 | 157.1866 | 2.864014
| 36.7045759 | 157.1099 | 2.862908
| 36.7155611 | 157.1186 | 2.861874
| 36.7255833 | 157.1846 | 2.860792
| 36.735609 | 157.1382 | 2.859789
| 36.7465855 | 157.1061 | 2.858682
| 36.7573963 | 157.2155 | 2.857706
| 36.7683837 | 157.1845 | 2.856562
| 36.7783892 | 157.1662 | 2.855526
| 36.7893934 | 157.1507 | 2.854446
| 36.8002379 | 157.1089 | 2.853282
| 36.8113389 | 157.1892 | 2.852196
| 36.8223274 | 157.1831 | 2.851088
| 36.8332912 | 157.196 | 2.849991
| 36.8441891 | 157.1776 | 2.848982
| 36.8552132 | 157.174 | 2.847859
| 36.8652366 | 157.1477 | 2.846832
| 36.8752384 | 157.1362 | 2.845786
| 36.8860613 | 157.1288 | 2.844729
| 36.8961502 | 157.0499 | 2.84374
| 36.9071112 | 157.1186 | 2.842759
| 36.9179874 | 157.0687 | 2.841552
| 36.9280078 | 157.0333 | 2.840505
| 36.93899 | 157.0327 | 2.839456
| 36.9498406 | 157.1126 | 2.838371
| 36.9599231 | 157.1333 | 2.837418
| 36.9708338 | 157.0727 | 2.836322
| 36.9808679 | 157.1076 | 2.835244
| 36.9918479 | 157.1332 | 2.834191
| 37.0027826 | 157.1662 | 2.833007
| 37.0128042 | 157.0994 | 2.832055
| 37.0237154 | 157.1188 | 2.831039
| 37.0337599 | 157.1332 | 2.830029
| 37.0437635 | 157.1244 | 2.829004
| 37.0547154 | 157.1208 | 2.827934
| 37.0656398 | 157.1574 | 2.826811
| 37.075675 | 157.1181 | 2.825813
| 37.0865943 | 157.0725 | 2.824726
| 37.0976271 | 157.055 | 2.823668
| 37.1085871 | 157.0258 | 2.822462
| 37.119593 | 157.0307 | 2.821486
| 37.130596 | 157.0058 | 2.820346
| 37.1415548 | 156.9792 | 2.81929
| 37.1515584 | 157.1012 | 2.81823
| 37.1623591 | 157.0345 | 2.817149
| 37.1733553 | 156.9839 | 2.816085
| 37.1842763 | 157.0031 | 2.815058
| 37.1943116 | 156.991 | 2.814039
| 37.2062259 | 156.9584 | 2.812733
| 37.2163123 | 157.0557 | 2.811719
| 37.2271386 | 157.0544 | 2.810672
| 37.2381538 | 157.0561 | 2.80959
| 37.2482707 | 157.0721 | 2.808468
| 37.2591073 | 157.0028 | 2.807515
| 37.2700721 | 156.9756 | 2.806388
| 37.2801356 | 157.0082 | 2.805452
| 37.290962 | 157.0208 | 2.804269
| 37.3009891 | 157.0603 | 2.803327
| 37.3120095 | 156.9767 | 2.80224
| 37.3229888 | 157.0029 | 2.801152
| 37.3339677 | 156.9884 | 2.800069
| 37.3448158 | 157.0862 | 2.798854
| 37.3548608 | 157.0903 | 2.797844
| 37.3657369 | 157.0546 | 2.796852
| 37.3768053 | 157.0045 | 2.795685
| 37.3878142 | 156.9685 | 2.794629
| 37.398721 | 156.9164 | 2.793488
| 37.4087636 | 157.0137 | 2.792564
| 37.4196872 | 156.9755 | 2.791352
| 37.430561 | 157.0218 | 2.790354
| 37.4406527 | 156.9929 | 2.789295
| 37.4515991 | 156.9663 | 2.788215
| 37.461616 | 157.0631 | 2.787199
| 37.4726042 | 156.9779 | 2.78625
| 37.483564 | 156.9701 | 2.785024
| 37.494554 | 156.9724 | 2.783855
| 37.5045922 | 156.9263 | 2.782906
| 37.5155756 | 156.9211 | 2.781853
| 37.5255848 | 156.9233 | 2.780872
| 37.5356108 | 156.9643 | 2.779844
| 37.5465664 | 156.9565 | 2.778674
| 37.5573578 | 156.8211 | 2.777705
| 37.5675327 | 156.8864 | 2.776712
| 37.5783805 | 156.8903 | 2.775527
| 37.5893371 | 156.8634 | 2.774442
| 37.599361 | 156.9281 | 2.773519
| 37.6102886 | 156.898 | 2.772472
| 37.6212572 | 156.8348 | 2.771305
| 37.6322392 | 156.9184 | 2.770232
| 37.6431732 | 156.8238 | 2.769063
| 37.6531799 | 156.9264 | 2.768147
| 37.6641583 | 156.9111 | 2.766895
| 37.6750268 | 156.9234 | 2.765948
| 37.686067 | 156.8529 | 2.764879
| 37.6969712 | 156.892 | 2.763743
| 37.707061 | 156.8395 | 2.762689
| 37.7170697 | 156.7998 | 2.761718
| 37.7270814 | 156.7874 | 2.760677
| 37.7379812 | 156.7822 | 2.759632
| 37.748039 | 156.7287 | 2.758682
| 37.7581609 | 156.7467 | 2.757654
| 37.7689354 | 156.8358 | 2.756507
| 37.7789566 | 156.7864 | 2.755615
| 37.789992 | 156.7725 | 2.754456
| 37.8008989 | 156.8285 | 2.753396
| 37.8118097 | 156.812 | 2.752315
| 37.8219003 | 156.8025 | 2.75126
| 37.8328356 | 156.8297 | 2.750212
| 37.843811 | 156.762 | 2.748999
| 37.8539182 | 156.784 | 2.748104
| 37.8648753 | 156.8565 | 2.746923
| 37.8758323 | 156.7253 | 2.745827
| 37.88676 | 156.7729 | 2.744774
| 37.897649 | 156.7739 | 2.743666
| 37.907718 | 156.7845 | 2.742669
| 37.9177893 | 156.7811 | 2.741606
| 37.9287404 | 156.7157 | 2.740571
| 37.9396765 | 156.7717 | 2.739473
| 37.9506495 | 156.7688 | 2.738355
| 37.9616002 | 156.8213 | 2.73733
| 37.971645 | 156.8549 | 2.736286
| 37.9825994 | 156.8154 | 2.735191
| 37.992629 | 156.8085 | 2.734223
| 38.003574 | 156.7628 | 2.733143
| 38.0135784 | 156.8064 | 2.732138
| 38.0245291 | 156.8048 | 2.730993
| 38.0345482 | 156.7729 | 2.730001
| 38.0445594 | 156.848 | 2.728964
| 38.0555131 | 156.7372 | 2.727869
| 38.0663661 | 156.7897 | 2.726819
| 38.0773105 | 156.7922 | 2.725694
| 38.0873341 | 156.7863 | 2.724742
| 38.0973742 | 156.7276 | 2.723663
| 38.1082468 | 156.7901 | 2.722616
| 38.1192363 | 156.7583 | 2.721532
| 38.1302553 | 156.8004 | 2.720395
| 38.140291 | 156.7122 | 2.719411
| 38.1503173 | 156.7588 | 2.718459
| 38.1612885 | 156.7076 | 2.717367
| 38.1722 | 156.7257 | 2.716245
| 38.1832055 | 156.6678 | 2.71518
| 38.1941483 | 156.6474 | 2.714126
| 38.2051252 | 156.6687 | 2.712943
| 38.2160839 | 156.7753 | 2.711792
| 38.2270524 | 156.7484 | 2.710675
| 38.237054 | 156.7826 | 2.709715
| 38.2480082 | 156.7606 | 2.70864
| 38.2589611 | 156.8186 | 2.707529
| 38.2699113 | 156.7729 | 2.706459
| 38.2799303 | 156.7673 | 2.705502
| 38.2907966 | 156.7909 | 2.704341
| 38.3018041 | 156.7887 | 2.70334
| 38.3118081 | 156.7125 | 2.702315
| 38.3218372 | 156.7091 | 2.701312
| 38.3327609 | 156.7049 | 2.700219
| 38.3427812 | 156.6818 | 2.699117
| 38.3537551 | 156.7359 | 2.698045
| 38.3647401 | 156.7119 | 2.696956
| 38.3756524 | 156.743 | 2.69588
| 38.3856736 | 156.6671 | 2.694908
| 38.3966515 | 156.6875 | 2.69389
| 38.4075761 | 156.67 | 2.692763
| 38.417583 | 156.8211 | 2.691682
| 38.4285812 | 156.7227 | 2.690607
| 38.4395821 | 156.781 | 2.689462
| 38.450574 | 156.7655 | 2.688328
| 38.4616085 | 156.7726 | 2.68717
| 38.4725555 | 156.6783 | 2.686215
| 38.4825575 | 156.7634 | 2.68523
| 38.4933776 | 156.7028 | 2.684133
| 38.5043639 | 156.7093 | 2.683149
| 38.5152968 | 156.6584 | 2.681901
| 38.527402 | 156.6375 | 2.68066
| 38.5381853 | 156.7172 | 2.679667
| 38.5482103 | 156.6662 | 2.678725
| 38.5582433 | 156.6972 | 2.677616
| 38.5690967 | 156.7131 | 2.676576
| 38.5791043 | 156.7253 | 2.675575
| 38.5891045 | 156.6591 | 2.67452
| 38.5991079 | 156.7111 | 2.673585
| 38.6099863 | 156.7014 | 2.672542
| 38.621059 | 156.6739 | 2.67138
| 38.6320524 | 156.6146 | 2.67027
| 38.6429544 | 156.5994 | 2.669205
| 38.6539558 | 156.6169 | 2.66809
| 38.6649127 | 156.5936 | 2.667009
| 38.6758759 | 156.6127 | 2.665953
| 38.6868741 | 156.6237 | 2.664723
| 38.6978423 | 156.5851 | 2.663686
| 38.7088324 | 156.5842 | 2.662652
| 38.7197982 | 156.6072 | 2.661441
| 38.7307374 | 156.5563 | 2.660412
| 38.74176 | 156.623 | 2.659289
| 38.7527122 | 156.5955 | 2.658129
| 38.7636164 | 156.6282 | 2.657124
| 38.7736261 | 156.6006 | 2.656033
| 38.7846237 | 156.6168 | 2.654978
| 38.7955795 | 156.6152 | 2.653862
| 38.8055819 | 156.6313 | 2.652937
| 38.8165574 | 156.6526 | 2.651815
| 38.8265584 | 156.6117 | 2.650845
| 38.8365602 | 156.5795 | 2.649784
| 38.846575 | 156.6934 | 2.648813
| 38.8576371 | 156.526 | 2.647692
| 38.8683584 | 156.6034 | 2.64665
| 38.8783796 | 156.5401 | 2.645678
| 38.8883809 | 156.5575 | 2.644707
| 38.8993315 | 156.5659 | 2.643522
| 38.9103421 | 156.5951 | 2.642481
| 38.9212133 | 156.5507 | 2.641399
| 38.9322242 | 156.5371 | 2.640248
| 38.9431869 | 156.5423 | 2.639202
| 38.9532076 | 156.4754 | 2.63812
| 38.9641017 | 156.514 | 2.637145
| 38.9751479 | 156.4664 | 2.636061
| 38.9851501 | 156.4766 | 2.63498
| 38.9960694 | 156.4183 | 2.633889
| 39.0070969 | 156.4974 | 2.632761
| 39.0180299 | 156.4335 | 2.631687
| 39.0289595 | 156.4047 | 2.63062
| 39.0389855 | 156.3939 | 2.629657
| 39.0499322 | 156.4428 | 2.628492
| 39.0599373 | 156.4463 | 2.627482
| 39.0708811 | 156.4233 | 2.626332
| 39.0808827 | 156.3662 | 2.625452
| 39.0917899 | 156.4669 | 2.624377
| 39.1018097 | 156.4729 | 2.623375
| 39.1128353 | 156.5241 | 2.622227
| 39.123744 | 156.5338 | 2.621166
| 39.1347368 | 156.4746 | 2.620047
| 39.145735 | 156.4435 | 2.618877
| 39.1566222 | 156.356 | 2.617853
| 39.1667166 | 156.3776 | 2.616914
| 39.1776487 | 156.3886 | 2.615756
| 39.1885873 | 156.4349 | 2.614562
| 39.199577 | 156.434 | 2.613533
| 39.2096224 | 156.4873 | 2.612583
| 39.2205998 | 156.496 | 2.611476
| 39.2315583 | 156.371 | 2.610475
| 39.2415631 | 156.3997 | 2.609389
| 39.2525901 | 156.3298 | 2.608186
| 39.2635852 | 156.3874 | 2.607127
| 39.2735909 | 156.3744 | 2.606151
| 39.2843794 | 156.3089 | 2.605073
| 39.2953574 | 156.3766 | 2.603995
| 39.3063888 | 156.3012 | 2.602922
| 39.3173903 | 156.3689 | 2.601776
| 39.3283689 | 156.3588 | 2.600744
| 39.339283 | 156.3948 | 2.599582
| 39.3501521 | 156.2914 | 2.598455
| 39.3602598 | 156.3438 | 2.59752
| 39.371147 | 156.338 | 2.596446
| 39.3812079 | 156.3324 | 2.59549
| 39.3912118 | 156.3086 | 2.594389
| 39.4021821 | 156.3313 | 2.593292
| 39.4131707 | 156.3679 | 2.592178
| 39.4240582 | 156.3034 | 2.591195
| 39.4341016 | 156.3389 | 2.590075
| 39.4450166 | 156.3234 | 2.589054
| 39.4560084 | 156.3338 | 2.587915
| 39.4668794 | 156.3499 | 2.586848
| 39.4769575 | 156.2734 | 2.58586
| 39.4879111 | 156.3269 | 2.584809
| 39.4988583 | 156.2154 | 2.58372
| 39.5089033 | 156.3034 | 2.582645
| 39.5198315 | 156.2814 | 2.581597
| 39.5298573 | 156.2589 | 2.58055
| 39.5407372 | 156.2363 | 2.579512
| 39.5507988 | 156.2893 | 2.578476
| 39.5617553 | 156.243 | 2.577355
| 39.5727478 | 156.3447 | 2.576261
| 39.5836473 | 156.2491 | 2.575181
| 39.5936476 | 156.296 | 2.574156
| 39.6046487 | 156.2406 | 2.573051
| 39.6146596 | 156.3454 | 2.57209
| 39.6255845 | 156.1744 | 2.571022
| 39.6356045 | 156.2384 | 2.569995
| 39.6465757 | 156.1775 | 2.568928
| 39.656604 | 156.2153 | 2.56792
| 39.6666057 | 156.1993 | 2.56692
| 39.6775608 | 156.2537 | 2.565829
| 39.6884 | 156.2515 | 2.564751
| 39.6994164 | 156.1929 | 2.563649
| 39.7103524 | 156.2861 | 2.56252
| 39.7203554 | 156.2526 | 2.56154
| 39.7313243 | 156.1986 | 2.560473
| 39.7423039 | 156.2374 | 2.559325
| 39.7532646 | 156.2144 | 2.558219
| 39.7641901 | 156.2128 | 2.557232
| 39.7742284 | 156.2963 | 2.556138
| 39.7852126 | 156.2406 | 2.555109
| 39.7952336 | 156.2252 | 2.554097
| 39.8061704 | 156.2362 | 2.552949
| 39.8171519 | 156.1575 | 2.55185
| 39.8280434 | 156.0549 | 2.550776
| 39.8380631 | 156.1597 | 2.549709
| 39.8480735 | 156.0954 | 2.548733
| 39.8590734 | 156.0456 | 2.547648
| 39.8699987 | 156.1139 | 2.546641
| 39.880999 | 156.1068 | 2.545436
| 39.8919216 | 156.1311 | 2.544263
| 39.902897 | 156.1398 | 2.543331
| 39.9138777 | 156.1544 | 2.542103
| 39.9248546 | 156.144 | 2.541015
| 39.9358319 | 156.1291 | 2.540002
| 39.9458573 | 156.1549 | 2.53897
| 39.9567405 | 156.072 | 2.537871
| 39.967663 | 156.1517 | 2.536769
| 39.9787379 | 156.0882 | 2.535717
| 39.989668 | 156.0899 | 2.534659
| 40.000667 | 156.0413 | 2.533554
| 40.0116468 | 156.0571 | 2.532421
| 40.0226203 | 156.1161 | 2.531299
| 40.0336022 | 156.0827 | 2.530215
| 40.0446002 | 155.9901 | 2.529086
| 40.0555789 | 156.0649 | 2.528073
| 40.0665473 | 156.0857 | 2.526946
| 40.0765709 | 155.9664 | 2.525969
| 40.0873636 | 156.0995 | 2.524874
| 40.0985247 | 156.0949 | 2.523753
| 40.1085285 | 156.1003 | 2.522693
| 40.119357 | 156.0566 | 2.52169
| 40.1302095 | 156.0064 | 2.52057
| 40.1413371 | 156.1133 | 2.519497
| 40.1522414 | 156.1288 | 2.518331
| 40.1631846 | 156.1133 | 2.517282
| 40.1732178 | 156.109 | 2.516289
| 40.1842088 | 156.0831 | 2.5152
| 40.1950774 | 156.0487 | 2.514213
| 40.20602 | 156.1145 | 2.512989
| 40.2160752 | 156.0881 | 2.511993
| 40.2260995 | 156.0035 | 2.510996
| 40.236985 | 156.0158 | 2.509887
| 40.2480014 | 156.0592 | 2.508775
| 40.2590068 | 156.0637 | 2.507675
| 40.2699556 | 156.008 | 2.50661
| 40.2809642 | 156.064 | 2.505534
| 40.2919462 | 156.0495 | 2.504526
| 40.3019614 | 156.0588 | 2.503299
| 40.3129027 | 156.027 | 2.50229
| 40.3238838 | 155.9661 | 2.501192
| 40.3348311 | 156.0228 | 2.500107
| 40.3448649 | 155.9774 | 2.499224
| 40.3557044 | 156.0094 | 2.49808
| 40.3658896 | 155.9708 | 2.496992
| 40.3766784 | 155.9633 | 2.495983
| 40.3877315 | 155.9769 | 2.494837
| 40.3987101 | 155.8963 | 2.49374
| 40.4087359 | 155.937 | 2.492757
| 40.4196483 | 155.8664 | 2.491681
| 40.4306204 | 155.9065 | 2.490504
| 40.4406315 | 155.8336 | 2.489477
| 40.4515374 | 155.9165 | 2.488467
| 40.4615547 | 155.8856 | 2.487445
| 40.4725458 | 155.9173 | 2.486311
| 40.4825751 | 155.9137 | 2.485428
| 40.4935223 | 155.9065 | 2.484268
| 40.5035241 | 155.9168 | 2.483303
| 40.5144697 | 155.9365 | 2.482224
| 40.5252996 | 155.8588 | 2.481116
| 40.5353294 | 155.883 | 2.480113
| 40.5453351 | 155.8492 | 2.479072
| 40.555336 | 155.9423 | 2.478052
| 40.5662181 | 155.8973 | 2.477049
| 40.5772499 | 155.8925 | 2.475906
| 40.587311 | 155.8762 | 2.474859
| 40.5982749 | 155.8509 | 2.473783
| 40.6092424 | 155.7887 | 2.472681
| 40.6202211 | 155.7809 | 2.471634
| 40.6311213 | 155.7835 | 2.470599
| 40.6411572 | 155.8171 | 2.469505
| 40.65212 | 155.7714 | 2.468474
| 40.6630559 | 155.8249 | 2.467365
| 40.6739564 | 155.8177 | 2.46623
| 40.6849785 | 155.8343 | 2.465108
| 40.6958739 | 155.8352 | 2.464108
| 40.7059357 | 155.8342 | 2.463032
| 40.7168756 | 155.7513 | 2.462003
| 40.7278569 | 155.7525 | 2.460935
| 40.7379498 | 155.791 | 2.459941
| 40.7488572 | 155.7758 | 2.45878
| 40.7589285 | 155.8323 | 2.457798
| 40.7697522 | 155.7559 | 2.45661
| 40.7807739 | 155.7825 | 2.455608
| 40.7916782 | 155.8016 | 2.454563
| 40.8017141 | 155.7506 | 2.453414
| 40.8118069 | 155.6569 | 2.45249
| 40.8227792 | 155.6472 | 2.451373
| 40.833704 | 155.6857 | 2.45035
| 40.8446812 | 155.7657 | 2.449233
| 40.8556245 | 155.7861 | 2.448148
| 40.8665701 | 155.7537 | 2.447084
| 40.8775451 | 155.6984 | 2.445946
| 40.8875504 | 155.7122 | 2.444886
| 40.8975565 | 155.7072 | 2.443965
| 40.9076049 | 155.6676 | 2.44289
| 40.9185842 | 155.6799 | 2.441747
| 40.9295196 | 155.6656 | 2.440784
| 40.9405502 | 155.7787 | 2.439666
| 40.9513747 | 155.7068 | 2.438563
| 40.9622859 | 155.7152 | 2.437472
| 40.9723322 | 155.6713 | 2.436467
| 40.9832054 | 155.6742 | 2.435305
| 40.9942534 | 155.6529 | 2.434205
| 41.0052429 | 155.682 | 2.433116
| 41.0161205 | 155.6613 | 2.432074
| 41.0261822 | 155.6557 | 2.431007
| 41.0371093 | 155.7179 | 2.430005
| 41.0471368 | 155.6983 | 2.429022
| 41.0580753 | 155.7323 | 2.427778
| 41.0690728 | 155.6776 | 2.426683
| 41.0800496 | 155.642 | 2.425686
| 41.0910077 | 155.5908 | 2.424575
| 41.1019322 | 155.6591 | 2.423437
| 41.1119513 | 155.5894 | 2.422471
| 41.1229042 | 155.694 | 2.42138
| 41.1339472 | 155.6759 | 2.420271
| 41.144804 | 155.6597 | 2.419185
| 41.1557394 | 155.6454 | 2.418117
| 41.1657848 | 155.6537 | 2.417097
| 41.175807 | 155.6714 | 2.416065
| 41.1866901 | 155.6808 | 2.414972
| 41.1976608 | 155.6818 | 2.413905
| 41.2077072 | 155.649 | 2.4129
| 41.2177076 | 155.5718 | 2.41196
| 41.228626 | 155.5653 | 2.410898
| 41.2386422 | 155.6041 | 2.409806
| 41.2486518 | 155.5515 | 2.40883
| 41.2595979 | 155.5703 | 2.407756
| 41.2696047 | 155.6621 | 2.406665
| 41.2806268 | 155.6463 | 2.405683
| 41.2916238 | 155.6097 | 2.404478
| 41.3025721 | 155.5925 | 2.403443
| 41.3126008 | 155.5483 | 2.402561
| 41.3235595 | 155.6024 | 2.401315
End Of Stiffness Data Index | 41.3343955 | 155.5571 | 2.400236
| 41.3514143 | 155.6341 | 2.398607
| 41.3623932 | 155.5868 | 2.397544
| 41.3733233 | 155.5166 | 2.396506
| 41.3833828 | 155.5462 | 2.395555
| 41.3943508 | 155.6016 | 2.394373
| 41.4053381 | 155.5158 | 2.393179
| 41.4163434 | 155.4931 | 2.392149
| 41.4273368 | 155.488 | 2.391069
| 41.4382106 | 155.4977 | 2.389962
| 41.448241 | 155.5368 | 2.388999
| 41.459147 | 155.4723 | 2.387943
| 41.4692333 | 155.4771 | 2.386935
| 41.4801533 | 155.5645 | 2.385763
| 41.4911482 | 155.4968 | 2.384718
| 41.5020793 | 155.4842 | 2.3836
| 41.5129737 | 155.4366 | 2.382471
| 41.523027 | 155.4637 | 2.381525
| 41.5339992 | 155.4413 | 2.380453
| 41.5448753 | 155.4666 | 2.379316
| 41.5549573 | 155.527 | 2.378342
| 41.5658581 | 155.4205 | 2.377267
| 41.5759026 | 155.4016 | 2.376268
| 41.5868434 | 155.4981 | 2.375164
| 41.59781 | 155.3812 | 2.374157
| 41.6079202 | 155.3905 | 2.373036
| 41.6187861 | 155.428 | 2.37196
| 41.6288364 | 155.38 | 2.370949
| 41.6397073 | 155.4551 | 2.369822
| 41.6497311 | 155.4142 | 2.368745
| 41.659732 | 155.4005 | 2.367895
| 41.670712 | 155.3752 | 2.366762
| 41.6817082 | 155.3513 | 2.365722
| 41.6926587 | 155.3117 | 2.364537
| 41.7027145 | 155.3618 | 2.363517
| 41.7135534 | 155.3498 | 2.362468
| 41.7235534 | 155.3892 | 2.361518
| 41.7345671 | 155.3423 | 2.360306
| 41.7445708 | 155.3872 | 2.359366
| 41.7556117 | 155.3526 | 2.358267
| 41.7665805 | 155.3428 | 2.35717
| 41.7773577 | 155.4319 | 2.356077
| 41.7875965 | 155.3537 | 2.355078
| 41.7983808 | 155.3881 | 2.353985
| 41.8084481 | 155.455 | 2.352958
| 41.8186276 | 155.4656 | 2.3519
| 41.828646 | 155.4049 | 2.350898
| 41.8395438 | 155.3288 | 2.349884
| 41.8495667 | 155.3225 | 2.348911
| 41.8605471 | 155.2422 | 2.347818
| 41.8715804 | 155.3089 | 2.34676
| 41.88235 | 155.2522 | 2.345588
| 41.8933531 | 155.2931 | 2.344603
| 41.9043023 | 155.2752 | 2.343423
| 41.9153072 | 155.2895 | 2.342257
| 41.926118 | 155.3122 | 2.341246
| 41.9362033 | 155.3159 | 2.340238
| 41.9471787 | 155.3185 | 2.339135
| 41.9581467 | 155.3062 | 2.338068
| 41.9691512 | 155.2781 | 2.336863
| 41.9800387 | 155.2428 | 2.335869
| 41.9900821 | 155.2494 | 2.33485
| 42.0010574 | 155.2455 | 2.333752
| 42.0111022 | 155.2208 | 2.332713
| 42.0220679 | 155.261 | 2.331641
| 42.0329746 | 155.1548 | 2.330556
| 42.043919 | 155.2814 | 2.329466
| 42.0539235 | 155.2541 | 2.328436
| 42.0648743 | 155.2107 | 2.327366
| 42.0758665 | 155.2078 | 2.326317
| 42.0868341 | 155.269 | 2.325105
| 42.0978395 | 155.2029 | 2.324099
| 42.1088029 | 155.2379 | 2.322973
| 42.1196826 | 155.2181 | 2.32196
| 42.1297282 | 155.1656 | 2.320865
| 42.1407543 | 155.2617 | 2.319728
| 42.1516196 | 155.2086 | 2.318761
| 42.1625975 | 155.1743 | 2.317608
| 42.17271 | 155.2212 | 2.316602
| 42.1835506 | 155.2335 | 2.315548
| 42.1936058 | 155.2149 | 2.314518
| 42.2045777 | 155.2197 | 2.31344
| 42.2145824 | 155.229 | 2.3124
| 42.2255481 | 155.2109 | 2.311278
| 42.236548 | 155.163 | 2.310213
| 42.2466039 | 155.2143 | 2.309223
| 42.2575345 | 155.215 | 2.30805
| 42.2675995 | 155.2677 | 2.307043
| 42.2783832 | 155.1977 | 2.30602
| 42.2883942 | 155.218 | 2.305014
| 42.299326 | 155.1597 | 2.303941
| 42.3093348 | 155.1661 | 2.30287
| 42.3193348 | 155.1109 | 2.301935
| 42.3303009 | 155.0866 | 2.300843
| 42.3413387 | 155.1731 | 2.299744
| 42.3522313 | 155.1715 | 2.298625
| 42.3630713 | 155.1504 | 2.297591
| 42.3730735 | 155.1859 | 2.296551
| 42.3831343 | 155.1651 | 2.29558
| 42.3941231 | 155.1819 | 2.294491
| 42.4050566 | 155.0948 | 2.293297
| 42.4160564 | 155.1327 | 2.292197
| 42.4269986 | 155.0699 | 2.291183
| 42.4379929 | 155.0414 | 2.290094
| 42.4479963 | 155.0516 | 2.289079
| 42.4589526 | 155.0464 | 2.287958
| 42.469925 | 155.0218 | 2.286911
| 42.4808511 | 155.0578 | 2.285788
| 42.4908738 | 155.0813 | 2.284841
| 42.5008854 | 155.0721 | 2.28377
| 42.5117394 | 155.0562 | 2.282709
| 42.5217709 | 155.0772 | 2.281746
| 42.5318007 | 155.0447 | 2.280673
| 42.5427437 | 155.0385 | 2.279629
| 42.5537205 | 155.0457 | 2.278591
| 42.5637322 | 155.0099 | 2.27752
| 42.5747063 | 155.0841 | 2.276357
| 42.5855736 | 155.0287 | 2.275346
| 42.5956244 | 155.0788 | 2.274356
| 42.6056284 | 155.0586 | 2.27338
| 42.6166001 | 155.1033 | 2.272253
| 42.6275816 | 155.0771 | 2.27111
| 42.638571 | 155.0162 | 2.270011
| 42.6495031 | 154.9848 | 2.268923
| 42.6595515 | 154.949 | 2.267963
| 42.670546 | 155.0556 | 2.266779
| 42.6815314 | 155.0183 | 2.265765
| 42.6922781 | 155.0536 | 2.26464
| 42.702376 | 155.027 | 2.263611
| 42.7133658 | 154.9988 | 2.262587
| 42.7234353 | 155.0353 | 2.26154
| 42.7343184 | 155.0489 | 2.260451
| 42.7452826 | 154.9355 | 2.259355
| 42.7562489 | 154.9611 | 2.258268
| 42.7672045 | 155.0217 | 2.257203
| 42.7780985 | 154.9261 | 2.256113
| 42.7891534 | 154.932 | 2.255053
| 42.8000271 | 154.9692 | 2.2539
| 42.8100729 | 154.9969 | 2.252831
| 42.8200892 | 155.0189 | 2.251874
| 42.8310586 | 154.9878 | 2.250772
| 42.8419529 | 154.933 | 2.249748
| 42.8520739 | 154.9925 | 2.248651
| 42.8630074 | 154.9792 | 2.247567
| 42.8730247 | 155.0543 | 2.246526
| 42.883982 | 154.9837 | 2.245495
| 42.893983 | 154.9972 | 2.24448
| 42.9048716 | 154.9784 | 2.243391
| 42.9158691 | 154.9994 | 2.242341
| 42.9268509 | 155.0101 | 2.241103
| 42.937716 | 154.9647 | 2.240102
| 42.9477688 | 154.976 | 2.239071
| 42.9578022 | 154.9046 | 2.238143
| 42.9688041 | 154.9234 | 2.237003
| 42.9797117 | 154.8826 | 2.235867
| 42.9906776 | 154.9532 | 2.234825
| 43.0007053 | 155.0072 | 2.233803
| 43.0116359 | 154.9155 | 2.232755
| 43.0225808 | 154.9715 | 2.231635
| 43.0325996 | 154.94 | 2.230683
| 43.0426292 | 154.9253 | 2.229655
| 43.0535749 | 154.9933 | 2.228526
| 43.0635963 | 154.8993 | 2.227564
| 43.0743987 | 154.8773 | 2.226488
| 43.084637 | 154.8795 | 2.225464
| 43.0953645 | 154.8192 | 2.224412
| 43.1055388 | 154.8311 | 2.223364
| 43.1163703 | 154.8188 | 2.222301
| 43.1272475 | 154.8813 | 2.221198
| 43.1373295 | 154.8174 | 2.22019
| 43.1482823 | 154.8096 | 2.21912
| 43.159285 | 154.7944 | 2.217985
| 43.1702104 | 154.8572 | 2.216937
| 43.1802464 | 154.8085 | 2.215939
| 43.191221 | 154.7826 | 2.214771
| 43.2020395 | 154.8422 | 2.213779
| 43.2120442 | 154.7932 | 2.212744
| 43.2230852 | 154.8596 | 2.21165
| 43.2330948 | 154.7862 | 2.210659
| 43.2440956 | 154.8128 | 2.209534
| 43.2549503 | 154.8209 | 2.208463
| 43.2650815 | 154.7929 | 2.20745
| 43.2751143 | 154.8171 | 2.206367
| 43.2859775 | 154.7831 | 2.205411
| 43.296003 | 154.7768 | 2.204438
| 43.3069767 | 154.8776 | 2.203231
| 43.3179543 | 154.8931 | 2.202013
| 43.3289151 | 154.8523 | 2.201047
| 43.339877 | 154.805 | 2.199976
| 43.3499034 | 154.7913 | 2.198958
| 43.3608321 | 154.7537 | 2.197865
| 43.3718215 | 154.7638 | 2.196761
| 43.3827272 | 154.7881 | 2.195595
| 43.3927761 | 154.8006 | 2.194641
| 43.4037071 | 154.8213 | 2.193512
| 43.4145694 | 154.8527 | 2.192461
| 43.4246639 | 154.839 | 2.191437
| 43.4356131 | 154.8206 | 2.190407
| 43.4456225 | 154.7511 | 2.189361
| 43.4566234 | 154.8234 | 2.188216
| 43.4666452 | 154.7475 | 2.187274
| 43.4766532 | 154.7862 | 2.186258
| 43.4875982 | 154.7522 | 2.185223
| 43.4976191 | 154.7052 | 2.184186
| 43.5086211 | 154.7362 | 2.183096
| 43.5195719 | 154.6993 | 2.181991
| 43.5305869 | 154.721 | 2.18089
| 43.5415682 | 154.7003 | 2.179911
| 43.5523211 | 154.7148 | 2.178661
| 43.5624567 | 154.6921 | 2.177788
| 43.5733722 | 154.7533 | 2.176601
| 43.5842453 | 154.6807 | 2.175564
| 43.5942792 | 154.6566 | 2.174535
| 43.6043307 | 154.7579 | 2.173495
| 43.6152263 | 154.6621 | 2.172396
| 43.6252543 | 154.718 | 2.171418
| 43.6362569 | 154.6914 | 2.170378
| 43.647178 | 154.682 | 2.16921
| 43.657183 | 154.6826 | 2.168185
| 43.6682271 | 154.7166 | 2.167095
| 43.6790727 | 154.6894 | 2.166031
| 43.6899746 | 154.6683 | 2.165011
| 43.7000443 | 154.6002 | 2.163984
| 43.7110227 | 154.6475 | 2.162836
| 43.7220536 | 154.5678 | 2.161718
| 43.7330144 | 154.5808 | 2.160662
| 43.7439702 | 154.5542 | 2.159606
| 43.754927 | 154.594 | 2.158445
| 43.7658611 | 154.5367 | 2.157372
| 43.7759575 | 154.6503 | 2.156392
| 43.7869059 | 154.6347 | 2.155293
| 43.7977269 | 154.5648 | 2.154281
| 43.8077996 | 154.5857 | 2.153208
| 43.8187988 | 154.6142 | 2.152058
| 43.8296622 | 154.5323 | 2.151002
| 43.8397006 | 154.5535 | 2.149973
| 43.8507315 | 154.5684 | 2.148965
| 43.8615797 | 154.4913 | 2.147815
| 43.8716752 | 154.558 | 2.146776
| 43.8826348 | 154.4657 | 2.145795
| 43.8935745 | 154.5155 | 2.144696
| 43.9045829 | 154.5473 | 2.14353
| 43.9146278 | 154.5598 | 2.142485
| 43.9253748 | 154.5297 | 2.141386
| 43.9355961 | 154.5322 | 2.140479
| 43.9465401 | 154.4661 | 2.139349
| 43.956552 | 154.512 | 2.138383
| 43.9673677 | 154.5039 | 2.137221
| 43.977374 | 154.5416 | 2.136251
| 43.9883093 | 154.4775 | 2.135177
| 43.9992984 | 154.4979 | 2.134053
| 44.011284 | 154.4443 | 2.13283
| 44.022177 | 154.5233 | 2.13172
| 44.0322012 | 154.5306 | 2.130798
| 44.043205 | 154.6453 | 2.129638
| 44.0540987 | 154.5708 | 2.128563
| 44.0650497 | 154.5151 | 2.127503
| 44.0751161 | 154.5172 | 2.126507
| 44.0861829 | 154.5357 | 2.125475
| 44.0962182 | 154.5324 | 2.124361
| 44.1071058 | 154.5382 | 2.123248
| 44.118123 | 154.5197 | 2.122171
| 44.1281241 | 154.4966 | 2.121221
| 44.1389935 | 154.4892 | 2.120134
| 44.1499788 | 154.5115 | 2.118875
| 44.1609673 | 154.5413 | 2.117841
| 44.1710013 | 154.5334 | 2.116888
| 44.1819239 | 154.5049 | 2.115776
| 44.1929599 | 154.4683 | 2.114782
| 44.2039084 | 154.3712 | 2.113547
| 44.2148286 | 154.3265 | 2.112525
| 44.2248558 | 154.4498 | 2.111528
| 44.2357957 | 154.3979 | 2.110469
| 44.2467685 | 154.3652 | 2.109336
| 44.2576584 | 154.4355 | 2.108292
| 44.2676939 | 154.4383 | 2.107234
| 44.2786101 | 154.4156 | 2.106207
| 44.288622 | 154.4087 | 2.105156
| 44.2995958 | 154.3197 | 2.104154
| 44.3105501 | 154.4447 | 2.102998
| 44.3206096 | 154.4145 | 2.101902
| 44.330622 | 154.4733 | 2.100861
| 44.3416237 | 154.3774 | 2.099776
| 44.3526015 | 154.4328 | 2.098813
| 44.3636586 | 154.3353 | 2.097672
| 44.3743713 | 154.359 | 2.096566
| 44.384416 | 154.3391 | 2.095597
| 44.3953684 | 154.4097 | 2.094491
| 44.40538 | 154.417 | 2.09347
| 44.4162981 | 154.3937 | 2.092408
| 44.4272983 | 154.396 | 2.091328
| 44.4381726 | 154.3639 | 2.090241
| 44.4482068 | 154.369 | 2.089188
| 44.4582379 | 154.3439 | 2.088169
| 44.469216 | 154.3627 | 2.087112
| 44.4801599 | 154.343 | 2.085977
| 44.4901735 | 154.3432 | 2.084971
| 44.5010532 | 154.3778 | 2.083953
| 44.5120292 | 154.3496 | 2.082785
| 44.5231113 | 154.3166 | 2.081692
| 44.5340455 | 154.3399 | 2.080554
| 44.5450197 | 154.3438 | 2.079486
| 44.5559928 | 154.326 | 2.078429
| 44.5660331 | 154.3813 | 2.07739
| 44.5769508 | 154.3849 | 2.076343
| 44.5878519 | 154.3615 | 2.075268
| 44.5978653 | 154.3009 | 2.074262
| 44.6088564 | 154.3151 | 2.073098
| 44.6198353 | 154.2212 | 2.072025
| 44.6307762 | 154.3362 | 2.071026
| 44.6407783 | 154.3228 | 2.06995
| 44.6517532 | 154.2567 | 2.068893
| 44.6626466 | 154.2781 | 2.067774
| 44.6726705 | 154.3236 | 2.066721
| 44.6826907 | 154.2238 | 2.065799
| 44.6936277 | 154.2872 | 2.064756
| 44.7036692 | 154.3143 | 2.063691
| 44.7146788 | 154.2466 | 2.062635
| 44.7255914 | 154.3114 | 2.061414
| 44.7356463 | 154.1925 | 2.060529
| 44.7457049 | 154.2526 | 2.059478
| 44.7565935 | 154.2503 | 2.058369
| 44.7666489 | 154.1871 | 2.057368
| 44.7775999 | 154.2003 | 2.056378
| 44.7885903 | 154.2347 | 2.055214
| 44.7986203 | 154.1905 | 2.054211
| 44.809349 | 154.1872 | 2.053208
| 44.8195986 | 154.1807 | 2.052098
| 44.8305595 | 154.249 | 2.050992
| 44.8414969 | 154.1804 | 2.049839
| 44.8523008 | 154.1969 | 2.048823
| 44.8623761 | 154.2146 | 2.047846
| 44.8732557 | 154.1647 | 2.046693
| 44.884235 | 154.1734 | 2.04565
| 44.8942665 | 154.1798 | 2.044607
| 44.9052417 | 154.1659 | 2.043534
| 44.9161455 | 154.2141 | 2.042479
| 44.9262731 | 154.2296 | 2.041496
| 44.9372507 | 154.2454 | 2.040263
| 44.9480511 | 154.213 | 2.039268
| 44.9580582 | 154.2405 | 2.038353
| 44.9681203 | 154.228 | 2.037286
| 44.9789463 | 154.1726 | 2.036134
| 44.9890445 | 154.1693 | 2.035129
| 44.999971 | 154.1884 | 2.034036
| 45.0100372 | 154.1996 | 2.033045
| 45.0209209 | 154.1941 | 2.031976
| 45.0318597 | 154.1893 | 2.030872
| 45.0419293 | 154.1872 | 2.029825
| 45.0519431 | 154.1317 | 2.028854
| 45.0627458 | 154.1155 | 2.027824
| 45.0728614 | 154.0944 | 2.026742
| 45.0828678 | 154.2099 | 2.025782
| 45.0937736 | 154.0855 | 2.024706
| 45.1037959 | 154.1268 | 2.023569
| 45.1147472 | 154.1479 | 2.022664
| 45.1247649 | 154.093 | 2.021642
| 45.1357015 | 154.0833 | 2.020478
| 45.1466568 | 154.1193 | 2.019393
| 45.1576246 | 154.1031 | 2.018401
| 45.1685703 | 154.1015 | 2.017221
| 45.1785913 | 154.1435 | 2.016244
| 45.1895906 | 154.0528 | 2.015089
| 45.2005677 | 154.0444 | 2.014027
| 45.2105909 | 154.0805 | 2.013069
| 45.2215281 | 154.0562 | 2.011976
| 45.2325093 | 154.1275 | 2.010797
| 45.2433783 | 154.0488 | 2.00971
| 45.2543732 | 154.1145 | 2.008686
| 45.2653626 | 154.0575 | 2.007567
| 45.2762875 | 154.1022 | 2.006455
| 45.2863016 | 154.0623 | 2.005508
| 45.2972503 | 154.0487 | 2.004353
| 45.3082594 | 154.0801 | 2.003337
| 45.319136 | 154.0451 | 2.00219
| 45.329199 | 154.0392 | 2.001208
| 45.3392107 | 154.0096 | 2.000177
| 45.3501626 | 154.0588 | 1.999067
| 45.3601763 | 154.0947 | 1.998031
| 45.3711522 | 154.0266 | 1.997008
| 45.3811594 | 154.0408 | 1.995957
| 45.3920791 | 154.0664 | 1.99485
| 45.4021373 | 154.0206 | 1.993915
| 45.4129237 | 154.0734 | 1.992821
| 45.4231027 | 154.0364 | 1.991768
| 45.4339308 | 154.0953 | 1.99072
| 45.4449287 | 154.0833 | 1.989585
| 45.4549867 | 154.0421 | 1.988575
| 45.465921 | 154.0317 | 1.987546
| 45.4769034 | 154.0068 | 1.986383
| 45.4878455 | 154.0213 | 1.985274
| 45.4988241 | 154.0712 | 1.984236
| 45.5098492 | 154.0068 | 1.983153
| 45.5208074 | 153.954 | 1.982058
| 45.5317668 | 154.0132 | 1.980942
| 45.5417744 | 153.9662 | 1.979951
| 45.552699 | 154.0037 | 1.978833
| 45.5636702 | 153.9263 | 1.977756
| 45.5746165 | 153.9471 | 1.976657
| 45.5846816 | 153.9333 | 1.975725
| 45.5955911 | 153.935 | 1.974634
| 45.6056141 | 153.9692 | 1.973597
| 45.6166054 | 153.896 | 1.972528
| 45.6275885 | 153.9238 | 1.971324
| 45.6385926 | 153.9002 | 1.970334
| 45.6493756 | 153.9498 | 1.969181
| 45.6594099 | 153.8538 | 1.968232
| 45.6695416 | 153.8666 | 1.967229
| 45.680399 | 153.865 | 1.966063
| 45.6913263 | 153.8702 | 1.964926
| 45.7013445 | 153.8422 | 1.964024
| 45.7123628 | 153.9167 | 1.962892
| 45.7232724 | 153.9381 | 1.961776
| 45.7342413 | 153.9646 | 1.960744
| 45.7442669 | 153.8797 | 1.959657
| 45.7551959 | 153.8949 | 1.958649
| 45.7651999 | 153.8349 | 1.957598
| 45.7761755 | 153.8604 | 1.956521
| 45.7871414 | 153.8125 | 1.955449
| 45.7980897 | 153.8086 | 1.954304
| 45.809094 | 153.8439 | 1.953184
| 45.8200643 | 153.8148 | 1.952167
| 45.8309892 | 153.8404 | 1.950954
| 45.8420106 | 153.8151 | 1.950007
| 45.8529455 | 153.8384 | 1.948819
| 45.8638954 | 153.8472 | 1.947734
| 45.8748022 | 153.7286 | 1.946633
| 45.8858217 | 153.7847 | 1.945516
| 45.8967969 | 153.8618 | 1.944459
| 45.9077776 | 153.8355 | 1.943326
| 45.9187443 | 153.8358 | 1.942254
| 45.9297443 | 153.7358 | 1.941174
| 45.9406985 | 153.7662 | 1.940043
| 45.9516963 | 153.7967 | 1.939064
| 45.9625958 | 153.7329 | 1.937884
| 45.9726098 | 153.7007 | 1.936857
| 45.9826099 | 153.7129 | 1.935977
| 45.992613 | 153.6687 | 1.934977
| 46.0035932 | 153.7218 | 1.933799
| 46.0136156 | 153.7645 | 1.932752
| 46.0236218 | 153.7113 | 1.931821
| 46.0343688 | 153.7028 | 1.930767
| 46.0445331 | 153.6911 | 1.92972
| 46.0553893 | 153.6632 | 1.92867
| 46.0662636 | 153.6629 | 1.927547
| 46.0773726 | 153.6373 | 1.926421
| 46.0882213 | 153.6771 | 1.925306
| 46.1002893 | 153.5726 | 1.924139
| 46.1112698 | 153.6432 | 1.923041
| 46.1222147 | 153.6238 | 1.921872
| 46.1322276 | 153.5447 | 1.920966
| 46.1432032 | 153.6169 | 1.919863
| 46.154052 | 153.6447 | 1.918808
| 46.1641177 | 153.6809 | 1.917772
| 46.175093 | 153.6488 | 1.916629
| 46.1860416 | 153.6365 | 1.915559
| 46.1970146 | 153.6229 | 1.914492
| 46.2070281 | 153.6186 | 1.913501
| 46.2180001 | 153.6306 | 1.912328
| 46.2289495 | 153.6397 | 1.911293
| 46.238952 | 153.6162 | 1.910323
| 46.2499149 | 153.5557 | 1.909177
| 46.2608413 | 153.5722 | 1.908129
| 46.2708985 | 153.5669 | 1.907069
| 46.2818444 | 153.573 | 1.905989
| 46.2927979 | 153.5073 | 1.904869
| 46.3037459 | 153.5766 | 1.903854
| 46.3137616 | 153.5554 | 1.902742
| 46.3247004 | 153.6248 | 1.901688
| 46.335612 | 153.5694 | 1.900612
| 46.3456976 | 153.5401 | 1.899649
| 46.3566194 | 153.5832 | 1.898466
| 46.3675818 | 153.6314 | 1.897445
| 46.3775892 | 153.6025 | 1.896344
| 46.3875901 | 153.5438 | 1.895479
| 46.3976229 | 153.508 | 1.894456
| 46.4085753 | 153.5469 | 1.893351
| 46.4195402 | 153.52 | 1.892139
| 46.430615 | 153.5819 | 1.891152
| 46.4406274 | 153.5316 | 1.890106
| 46.4516421 | 153.4905 | 1.888999
| 46.4625418 | 153.5737 | 1.887949
| 46.4725883 | 153.5836 | 1.88696
| 46.4835888 | 153.5069 | 1.88579
| 46.4944219 | 153.5561 | 1.884731
| 46.505279 | 153.5204 | 1.883726
| 46.5163527 | 153.4822 | 1.882503
| 46.5283304 | 153.4837 | 1.881465
| 46.5392833 | 153.4584 | 1.88023
| 46.5501954 | 153.5173 | 1.879059
| 46.5602031 | 153.4932 | 1.878263
| 46.5711935 | 153.4673 | 1.877019
| 46.582105 | 153.5137 | 1.875918
| 46.5921651 | 153.5401 | 1.875017
| 46.6031807 | 153.567 | 1.87387
| 46.6140343 | 153.6314 | 1.872745
| 46.6240945 | 153.5827 | 1.871829
| 46.6350016 | 153.5264 | 1.870708
| 46.6460108 | 153.5008 | 1.869592
| 46.6569916 | 153.5484 | 1.868519
| 46.6679444 | 153.4934 | 1.867349
| 46.6789087 | 153.4623 | 1.866348
| 46.6898803 | 153.4428 | 1.865275
| 46.7008457 | 153.4046 | 1.864134
| 46.7118237 | 153.4328 | 1.862991
| 46.7227629 | 153.4678 | 1.861937
| 46.7327913 | 153.4372 | 1.860909
| 46.7437678 | 153.48 | 1.859782
| 46.7537731 | 153.5307 | 1.858806
| 46.764595 | 153.4983 | 1.857789
| 46.7746118 | 153.4558 | 1.856732
| 46.784662 | 153.5195 | 1.855752
| 46.794671 | 153.5255 | 1.854746
| 46.8056169 | 153.5287 | 1.853607
| 46.8166163 | 153.4394 | 1.852502
| 46.8276091 | 153.488 | 1.851473
| 46.8376128 | 153.4723 | 1.850472
| 46.8485773 | 153.4104 | 1.849381
| 46.8585867 | 153.3352 | 1.84839
| 46.8694083 | 153.2976 | 1.847313
| 46.8803609 | 153.387 | 1.846222
| 46.8913432 | 153.3248 | 1.845049
| 46.9013619 | 153.315 | 1.844117
| 46.9122943 | 153.3046 | 1.842979
| 46.9223612 | 153.366 | 1.842057
| 46.9331466 | 153.3246 | 1.840924
| 46.943212 | 153.3397 | 1.839867
| 46.9532143 | 153.2803 | 1.838837
| 46.9641361 | 153.3072 | 1.837805
| 46.975113 | 153.2907 | 1.836692
| 46.9860261 | 153.3781 | 1.835636
| 46.9960684 | 153.2549 | 1.834692
| 47.0070395 | 153.3294 | 1.833575
| 47.0179991 | 153.2744 | 1.832464
| 47.0289958 | 153.2919 | 1.831314
| 47.0399469 | 153.1996 | 1.830289
| 47.050924 | 153.3132 | 1.829156
| 47.0618905 | 153.2643 | 1.828024
| 47.0728672 | 153.2533 | 1.826932
| 47.0838208 | 153.2899 | 1.825821
| 47.094818 | 153.3414 | 1.824767
| 47.1056758 | 153.3242 | 1.823651
| 47.1157092 | 153.2973 | 1.822713
| 47.1266537 | 153.2464 | 1.821573
| 47.1367475 | 153.2952 | 1.820589
| 47.1476228 | 153.234 | 1.819511
| 47.1576586 | 153.2326 | 1.818463
| 47.1686107 | 153.2251 | 1.817372
| 47.1786112 | 153.2215 | 1.816367
| 47.1895772 | 153.2765 | 1.815361
| 47.1996083 | 153.2006 | 1.814278
| 47.2106073 | 153.2537 | 1.813173
| 47.2215875 | 153.2019 | 1.812055
| 47.2325504 | 153.1848 | 1.810993
| 47.2425652 | 153.1604 | 1.810062
| 47.2526274 | 153.0903 | 1.809031
| 47.2635271 | 153.123 | 1.807906
| 47.2745752 | 153.1716 | 1.806881
| 47.2852654 | 153.1353 | 1.805747
| 47.2953116 | 153.174 | 1.804787
| 47.3063436 | 153.1896 | 1.803649
| 47.3172806 | 153.1773 | 1.802575
| 47.3282176 | 153.1261 | 1.801387
| 47.3391151 | 153.1838 | 1.800302
| 47.349252 | 153.116 | 1.799353
| 47.360256 | 153.161 | 1.798248
| 47.3711437 | 153.0952 | 1.797164
| 47.3821543 | 153.1539 | 1.795968
| 47.3930036 | 153.1785 | 1.794918
| 47.4030414 | 153.1502 | 1.793979
| 47.4130933 | 153.152 | 1.792904
| 47.423987 | 153.1271 | 1.791965
| 47.4340373 | 153.138 | 1.790855
| 47.4448515 | 153.1159 | 1.789853
| 47.4549521 | 153.0287 | 1.788768
| 47.4657957 | 153.0572 | 1.787714
| 47.4758606 | 153.0905 | 1.786677
| 47.4868505 | 153.0986 | 1.785608
| 47.4978528 | 153.1054 | 1.784533
| 47.5078801 | 153.103 | 1.783531
| 47.5178953 | 153.134 | 1.782414
| 47.528844 | 153.121 | 1.781424
| 47.5397708 | 153.1537 | 1.780387
| 47.5498016 | 153.049 | 1.779348
| 47.559837 | 153.045 | 1.778325
| 47.5698688 | 153.0941 | 1.777262
| 47.5808495 | 153.167 | 1.776244
| 47.5917413 | 153.1174 | 1.775084
| 47.6018505 | 153.0717 | 1.774108
| 47.6127684 | 153.0636 | 1.773047
| 47.6228422 | 153.0486 | 1.772059
| 47.6337671 | 153.1273 | 1.770877
| 47.6447515 | 153.1295 | 1.769743
| 47.6557219 | 153.032 | 1.768711
| 47.6665637 | 153.0878 | 1.767682
| 47.676661 | 153.0047 | 1.766637
| 47.6875955 | 152.9856 | 1.765499
| 47.6976232 | 153.0001 | 1.764566
| 47.7085651 | 153.0377 | 1.763462
| 47.7185712 | 152.9631 | 1.762526
| 47.7286537 | 152.9902 | 1.761458
| 47.7393718 | 152.9425 | 1.760336
| 47.7495657 | 152.9729 | 1.759322
| 47.7603178 | 152.9997 | 1.758292
| 47.7703415 | 152.9909 | 1.757284
| 47.7813422 | 152.9119 | 1.756129
| 47.792376 | 152.9122 | 1.755156
| 47.8033204 | 152.9294 | 1.753941
| 47.8142979 | 152.8439 | 1.752919
| 47.82522 | 152.8519 | 1.751802
| 47.8361466 | 152.8416 | 1.750774
| 47.8470835 | 152.8814 | 1.74966
| 47.8571641 | 152.8868 | 1.748607
| 47.8680401 | 152.8823 | 1.7475
| 47.8781329 | 152.8038 | 1.746535
| 47.8890631 | 152.8349 | 1.745322
| 47.8990637 | 152.9144 | 1.744357
| 47.9100164 | 152.9494 | 1.743202
| 47.9209091 | 152.8853 | 1.742168
| 47.9318879 | 152.8911 | 1.74114
| 47.9420103 | 152.8586 | 1.740163
| 47.9528422 | 152.821 | 1.739019
| 47.9628628 | 152.8414 | 1.738067
| 47.9728673 | 152.7826 | 1.737142
| 47.9838437 | 152.7768 | 1.735879
| 47.9948143 | 152.8176 | 1.734892
| 48.0057395 | 152.8535 | 1.733745
| 48.0157408 | 152.8094 | 1.732754
| 48.0266898 | 152.8188 | 1.73168
| 48.0367189 | 152.9025 | 1.730602
| 48.0476081 | 152.8899 | 1.729613
| 48.0576149 | 152.8192 | 1.728622
| 48.0685858 | 152.8474 | 1.72751
| 48.0786593 | 152.7873 | 1.726498
| 48.0895706 | 152.8392 | 1.725372
| 48.0995885 | 152.7782 | 1.724335
| 48.1106077 | 152.782 | 1.723233
| 48.1213638 | 152.7895 | 1.722192
| 48.1315658 | 152.7693 | 1.721212
| 48.1425378 | 152.7865 | 1.7201
| 48.1533906 | 152.8412 | 1.719015
| 48.1643399 | 152.7949 | 1.717784
| 48.1743429 | 152.7728 | 1.716884
| 48.1853214 | 152.7692 | 1.715851
| 48.1962669 | 152.6827 | 1.714762
| 48.2072173 | 152.6419 | 1.713697
| 48.2182407 | 152.7051 | 1.71257
| 48.2291889 | 152.6571 | 1.71147
| 48.2391958 | 152.7224 | 1.710434
| 48.2501379 | 152.611 | 1.70933
| 48.2610892 | 152.7477 | 1.70826
| 48.2719468 | 152.6366 | 1.707159
| 48.2820667 | 152.6459 | 1.706162
| 48.2929909 | 152.6618 | 1.705085
| 48.3030429 | 152.6788 | 1.704024
| 48.3140324 | 152.6707 | 1.70286
| 48.324961 | 152.7044 | 1.701898
| 48.3358407 | 152.6079 | 1.70078
| 48.3458555 | 152.7179 | 1.699733
| 48.3559295 | 152.5669 | 1.698796
| 48.3659611 | 152.5998 | 1.697772
| 48.3768837 | 152.5554 | 1.696615
| 48.3878711 | 152.5807 | 1.695607
| 48.3978775 | 152.5958 | 1.694581
| 48.4087137 | 152.565 | 1.693562
| 48.4197858 | 152.6334 | 1.69243
| 48.4307117 | 152.5715 | 1.691322
| 48.4416938 | 152.6172 | 1.690194
| 48.4525873 | 152.5252 | 1.68915
| 48.4626104 | 152.5471 | 1.688173
| 48.4726298 | 152.5451 | 1.687121
| 48.4836088 | 152.5415 | 1.686053
| 48.4936112 | 152.644 | 1.685058
| 48.5036142 | 152.6125 | 1.683947
| 48.5145631 | 152.5698 | 1.682852
| 48.5245658 | 152.5557 | 1.681912
| 48.5345664 | 152.5397 | 1.680952
| 48.5453404 | 152.587 | 1.679785
| 48.5555332 | 152.5247 | 1.678815
| 48.5662525 | 152.5733 | 1.677738
| 48.5763127 | 152.5175 | 1.676737
| 48.5863238 | 152.6006 | 1.675741
| 48.5972174 | 152.5277 | 1.674707
| 48.6072611 | 152.5516 | 1.673683
| 48.618189 | 152.5483 | 1.67262
| 48.6281973 | 152.5372 | 1.671579
| 48.6391196 | 152.4672 | 1.670487
| 48.6501581 | 152.4167 | 1.669418
| 48.6610644 | 152.5323 | 1.668262
| 48.6710728 | 152.505 | 1.667281
| 48.6820623 | 152.4895 | 1.666247
| 48.6930067 | 152.4798 | 1.665153
| 48.7040774 | 152.4072 | 1.663986
| 48.7148333 | 152.4791 | 1.662925
| 48.7248872 | 152.4528 | 1.66193
| 48.7358609 | 152.4146 | 1.660783
| 48.7467379 | 152.3847 | 1.65976
| 48.7577719 | 152.3278 | 1.658631
| 48.7687711 | 152.3663 | 1.657632
| 48.7798191 | 152.3566 | 1.656382
| 48.7907228 | 152.4026 | 1.655446
| 48.8008195 | 152.4119 | 1.654347
| 48.8117768 | 152.3529 | 1.653236
| 48.822609 | 152.4264 | 1.652213
| 48.8326935 | 152.3778 | 1.651139
| 48.8436056 | 152.4053 | 1.650093
| 48.8536292 | 152.3417 | 1.649086
| 48.8645846 | 152.4521 | 1.64791
| 48.8745938 | 152.3827 | 1.646989
| 48.8846275 | 152.3862 | 1.645906
| 48.894637 | 152.3721 | 1.644935
| 48.9056126 | 152.4716 | 1.643867
| 48.916635 | 152.4466 | 1.642785
| 48.9273918 | 152.4719 | 1.641709
| 48.9374786 | 152.4582 | 1.640646
| 48.9483963 | 152.4533 | 1.639534
| 48.9593198 | 152.383 | 1.638522
| 48.9703386 | 152.3937 | 1.6374
| 48.9812364 | 152.4604 | 1.63627
| 48.9923514 | 152.371 | 1.635214
| 49.0032828 | 152.3442 | 1.634045
| 49.0141987 | 152.3529 | 1.632979
| 49.0242172 | 152.3353 | 1.632077
| 49.0351651 | 152.2955 | 1.630867
| 49.0461606 | 152.3314 | 1.629868
| 49.0571039 | 152.3865 | 1.628698
| 49.0681227 | 152.3891 | 1.627561
| 49.0790457 | 152.3797 | 1.626604
| 49.0899515 | 152.3253 | 1.625423
| 49.1009963 | 152.3535 | 1.624294
| 49.1119633 | 152.3233 | 1.623152
| 49.1220785 | 152.2941 | 1.622251
| 49.132946 | 152.2876 | 1.621099
| 49.1437975 | 152.2928 | 1.620054
| 49.1538063 | 152.2998 | 1.618983
| 49.1638399 | 152.3369 | 1.617985
| 49.1748182 | 152.3521 | 1.616872
| 49.1857933 | 152.3942 | 1.615759
| 49.1967216 | 152.2579 | 1.614726
| 49.2067471 | 152.3012 | 1.613754
| 49.216756 | 152.3302 | 1.612753
| 49.227664 | 152.3231 | 1.611632
| 49.2386079 | 152.2567 | 1.610603
| 49.2487275 | 152.2378 | 1.609601
| 49.2596731 | 152.1675 | 1.608491
| 49.2706194 | 152.2119 | 1.607417
| 49.2816043 | 152.2472 | 1.606268
| 49.291628 | 152.1778 | 1.605211
| 49.3026071 | 152.1791 | 1.604243
| 49.3136059 | 152.2189 | 1.603088
| 49.3244478 | 152.2361 | 1.601964
| 49.3355972 | 152.2578 | 1.600914
| 49.3464476 | 152.2681 | 1.599794
| 49.357322 | 152.2173 | 1.598701
| 49.3673396 | 152.3513 | 1.597745
| 49.3773952 | 152.2631 | 1.596699
| 49.3883399 | 152.2627 | 1.595615
| 49.3992674 | 152.1384 | 1.594622
| 49.4092853 | 152.1603 | 1.593555
| 49.4193169 | 152.1006 | 1.592532
| 49.4302152 | 152.1961 | 1.591407
| 49.4411753 | 152.1294 | 1.590391
| 49.4511881 | 152.14 | 1.5893
| 49.4621338 | 152.1597 | 1.588235
| 49.4731126 | 152.2404 | 1.587087
| 49.4840884 | 152.1546 | 1.586135
| 49.4940885 | 152.1703 | 1.5851
| 49.5050798 | 152.1237 | 1.584001
| 49.5159645 | 152.259 | 1.582857
| 49.526027 | 152.1491 | 1.581951
| 49.5369726 | 152.2269 | 1.580801
| 49.5479148 | 152.1621 | 1.579732
| 49.5588184 | 152.0947 | 1.578642
| 49.5697641 | 152.1391 | 1.577497
| 49.579815 | 152.0852 | 1.576542
| 49.5908131 | 152.0933 | 1.575377
| 49.6018193 | 152.0312 | 1.574317
| 49.6126848 | 152.0114 | 1.573145
| 49.6237329 | 151.9839 | 1.5721
| 49.6346017 | 152.0363 | 1.570988
| 49.6447251 | 152.0699 | 1.570026
| 49.6556595 | 152.0929 | 1.568828
| 49.6666039 | 152.0981 | 1.567798
| 49.677605 | 152.0913 | 1.566653
| 49.6885611 | 152.0521 | 1.565593
| 49.6986124 | 152.0481 | 1.564612
| 49.709584 | 151.9691 | 1.563565
| 49.719595 | 151.9897 | 1.562579
| 49.7306715 | 151.9483 | 1.561437
| 49.7416137 | 152.0337 | 1.560377
| 49.7524381 | 151.9929 | 1.559215
| 49.7633671 | 151.9991 | 1.558117
| 49.7733927 | 152.0129 | 1.55726
| 49.7843685 | 152.0197 | 1.556042
| 49.7954039 | 152.0136 | 1.554943
| 49.8062237 | 151.954 | 1.553906
| 49.8172764 | 151.9685 | 1.552776
| 49.8282766 | 152.0187 | 1.551676
| 49.839224 | 152.0006 | 1.550541
| 49.8501921 | 151.9015 | 1.549535
| 49.8611744 | 151.8992 | 1.548446
| 49.871192 | 151.9558 | 1.547299
| 49.8820722 | 151.9257 | 1.546332
| 49.8930406 | 151.9496 | 1.545215
| 49.9030938 | 151.9016 | 1.544184
| 49.9139366 | 151.8339 | 1.543085
| 49.9239543 | 151.8626 | 1.542018
| 49.9350235 | 151.9031 | 1.540976
| 49.945937 | 151.9135 | 1.539945
| 49.9568464 | 151.7956 | 1.538819
| 49.966903 | 151.7932 | 1.537828
| 49.9778172 | 151.8178 | 1.536807
| 49.9878487 | 151.797 | 1.535724
| 49.9987902 | 151.8339 | 1.53466
| 50.0087951 | 151.9011 | 1.533669
| 50.019793 | 151.7956 | 1.532494
| 50.0307431 | 151.8872 | 1.531404
| 50.0407951 | 151.8457 | 1.530469
| 50.0516956 | 151.9159 | 1.529349
| 50.0626695 | 151.7789 | 1.528252
| 50.0736299 | 151.9023 | 1.527141
| 50.0836796 | 151.8391 | 1.526151
| 50.0946107 | 151.8436 | 1.525083
| 50.1046784 | 151.7823 | 1.524051
| 50.1155849 | 151.7897 | 1.522915
| 50.1256142 | 151.7967 | 1.521987
| 50.1365891 | 151.7919 | 1.52088
| 50.1475676 | 151.8149 | 1.519807
| 50.1585839 | 151.8262 | 1.518755
| 50.1693716 | 151.8045 | 1.517572
| 50.1802936 | 151.8498 | 1.516539
| 50.1913783 | 151.8534 | 1.515326
| 50.2022551 | 151.8392 | 1.514313
| 50.2123383 | 151.7892 | 1.51326
| 50.2232905 | 151.7911 | 1.51218
| 50.2341266 | 151.7302 | 1.511111
| 50.2441345 | 151.756 | 1.51014
| 50.2542454 | 151.8026 | 1.509029
| 50.2652879 | 151.7375 | 1.507975
| 50.2761046 | 151.7617 | 1.506908
| 50.2861915 | 151.7869 | 1.505875
| 50.2971644 | 151.7901 | 1.504747
| 50.3081043 | 151.7704 | 1.503788
| 50.3190859 | 151.6842 | 1.50264
| 50.3291075 | 151.699 | 1.501658
| 50.3400302 | 151.6543 | 1.500541
| 50.3500462 | 151.7303 | 1.499519
| 50.3609145 | 151.6873 | 1.498437
| 50.3719506 | 151.7031 | 1.497414
| 50.3829235 | 151.6843 | 1.496296
| 50.3938902 | 151.64 | 1.495175
| 50.4039115 | 151.6425 | 1.494128
| 50.4148593 | 151.5621 | 1.493098
| 50.4258338 | 151.5903 | 1.492
| 50.4358461 | 151.6249 | 1.491044
| 50.4468164 | 151.6015 | 1.489977
| 50.4568235 | 151.6801 | 1.488846
| 50.4677404 | 151.6882 | 1.48782
| 50.4777566 | 151.6434 | 1.486798
| 50.488689 | 151.6068 | 1.48567
| 50.4996994 | 151.5838 | 1.484604
| 50.5106419 | 151.554 | 1.483565
| 50.5207229 | 151.6161 | 1.482481
| 50.5316698 | 151.5724 | 1.481372
| 50.5426314 | 151.5611 | 1.480381
| 50.552636 | 151.5447 | 1.47929
| 50.5635595 | 151.5959 | 1.478303
| 50.5736348 | 151.542 | 1.47722
| 50.5846052 | 151.5304 | 1.476153
| 50.5954097 | 151.554 | 1.475068
| 50.605444 | 151.5533 | 1.473964
| 50.6165557 | 151.5436 | 1.472918
| 50.6274116 | 151.5503 | 1.471808
| 50.6384193 | 151.505 | 1.470742
| 50.6493915 | 151.5274 | 1.469635
| 50.6602405 | 151.5105 | 1.468585
| 50.6713112 | 151.5497 | 1.467433
| 50.6822161 | 151.516 | 1.466352
| 50.6922288 | 151.5026 | 1.465331
| 50.7032456 | 151.4952 | 1.464229
| 50.7142436 | 151.4615 | 1.463164
| 50.7251902 | 151.5366 | 1.462045
| 50.7351908 | 151.5116 | 1.461065
| 50.7461287 | 151.5064 | 1.459956
| 50.7571074 | 151.4449 | 1.458843
| 50.7680395 | 151.5226 | 1.457805
| 50.7789394 | 151.464 | 1.45672
| 50.7890079 | 151.4603 | 1.455713
| 50.7999695 | 151.4956 | 1.454547
| 50.8108687 | 151.4053 | 1.453497
| 50.8218784 | 151.3787 | 1.452441
| 50.8319059 | 151.3796 | 1.451398
| 50.8419141 | 151.3957 | 1.450372
| 50.8528126 | 151.4329 | 1.449313
| 50.8637135 | 151.3321 | 1.448287
| 50.8737868 | 151.4218 | 1.447265
| 50.8846702 | 151.31 | 1.446217
| 50.895717 | 151.3871 | 1.445072
| 50.9057185 | 151.4278 | 1.443902
| 50.9157293 | 151.418 | 1.443036
| 50.926666 | 151.43 | 1.441897
| 50.9366993 | 151.4085 | 1.440919
| 50.94758 | 151.4094 | 1.439826
| 50.9576109 | 151.3993 | 1.438853
| 50.9686195 | 151.4343 | 1.437692
| 50.9795586 | 151.4407 | 1.436618
| 50.9903909 | 151.4391 | 1.43556
| 51.0005743 | 151.4465 | 1.434606
| 51.0114395 | 151.45 | 1.43343
| 51.0224078 | 151.4597 | 1.432423
| 51.0333645 | 151.3817 | 1.431252
| 51.0443634 | 151.3772 | 1.430172
| 51.0553645 | 151.3364 | 1.428972
| 51.0662843 | 151.3334 | 1.42803
| 51.0772974 | 151.3522 | 1.426869
| 51.0882142 | 151.2573 | 1.425817
| 51.0991863 | 151.3775 | 1.424725
| 51.1101944 | 151.303 | 1.423639
| 51.1210772 | 151.2946 | 1.422511
| 51.1311622 | 151.3505 | 1.421543
| 51.1421048 | 151.4752 | 1.420408
| 51.153078 | 151.3579 | 1.419291
| 51.1640392 | 151.3822 | 1.41817
| 51.1749156 | 151.3858 | 1.417142
| 51.1849876 | 151.3196 | 1.41611
| 51.1959533 | 151.3526 | 1.414958
| 51.2069391 | 151.3407 | 1.413945
| 51.2169403 | 151.3924 | 1.41285
| 51.2277593 | 151.3189 | 1.411878
| 51.237864 | 151.3453 | 1.410822
| 51.248874 | 151.4399 | 1.409746
| 51.2598231 | 151.3813 | 1.408682
| 51.2707621 | 151.3861 | 1.407543
| 51.2817352 | 151.321 | 1.406505
| 51.2926128 | 151.413 | 1.405332
| 51.3026989 | 151.4119 | 1.404304
| 51.3127367 | 151.3104 | 1.403275
| 51.3227661 | 151.3829 | 1.402312
| 51.3335785 | 151.3738 | 1.401271
| 51.3436266 | 151.3572 | 1.400236
| 51.3545989 | 151.3436 | 1.399194
| 51.3646198 | 151.2421 | 1.398262
| 51.3746363 | 151.3158 | 1.397165
| 51.3856394 | 151.3608 | 1.39607
| 51.3966039 | 151.3194 | 1.394848
| 51.4066069 | 151.3245 | 1.393938
| 51.4175816 | 151.2879 | 1.392851
| 51.4285569 | 151.3267 | 1.391763
| 51.4394402 | 151.3248 | 1.39073
| 51.4504006 | 151.2901 | 1.389619
| 51.4613307 | 151.3037 | 1.388486
| 51.4713636 | 151.3192 | 1.387497
| 51.4822883 | 151.2498 | 1.386455
| 51.4931938 | 151.2984 | 1.385279
| 51.5042149 | 151.2133 | 1.384252
| 51.5152184 | 151.1193 | 1.383177
| 51.52619 | 151.1404 | 1.382025
| 51.537112 | 151.2175 | 1.380978
| 51.5481362 | 151.1323 | 1.37984
| 51.5590888 | 151.1472 | 1.378755
| 51.569993 | 151.2042 | 1.37764
| 51.5799968 | 151.206 | 1.376644
| 51.5900211 | 151.2325 | 1.375632
| 51.6009382 | 151.1385 | 1.374585
| 51.6109669 | 151.142 | 1.373567
| 51.621926 | 151.1239 | 1.372441
| 51.6328726 | 151.1465 | 1.371322
| 51.6438604 | 151.1618 | 1.370228
| 51.6548743 | 151.1187 | 1.369146
| 51.6658068 | 151.0688 | 1.368038
| 51.675822 | 151.1319 | 1.367167
| 51.6867579 | 151.0528 | 1.366003
| 51.6968465 | 151.0718 | 1.364929
| 51.707842 | 151.0977 | 1.36388
| 51.7188434 | 151.0738 | 1.362714
| 51.7297312 | 151.1149 | 1.361716
| 51.7406272 | 151.1084 | 1.360551
| 51.7507207 | 151.0406 | 1.359602
| 51.7616274 | 151.0468 | 1.358481
| 51.7716338 | 151.082 | 1.35741
| 51.7826032 | 151.0674 | 1.356464
| 51.7935798 | 151.0693 | 1.355316
| 51.8045941 | 150.9819 | 1.354204
| 51.8146071 | 150.9905 | 1.353173
| 51.8256161 | 151.0773 | 1.352112
| 51.8365593 | 151.0271 | 1.351053
| 51.8475164 | 150.9996 | 1.349937
| 51.8585602 | 150.9701 | 1.348778
| 51.868567 | 150.9959 | 1.347757
| 51.879359 | 150.949 | 1.346763
| 51.8893922 | 150.9686 | 1.34579
| 51.8994127 | 150.9977 | 1.344713
| 51.9103555 | 151.1304 | 1.343563
| 51.9203919 | 151.0244 | 1.342725
| 51.9303947 | 150.9741 | 1.341619
| 51.9413471 | 150.9955 | 1.340509
| 51.9523116 | 150.8883 | 1.339433
| 51.9632953 | 150.9042 | 1.338389
| 51.9743194 | 150.897 | 1.337292
| 51.9851033 | 150.8436 | 1.336194
| 51.9951063 | 150.8626 | 1.335198
| 52.0051331 | 150.8965 | 1.334256
| 52.0160991 | 150.8411 | 1.333169
| 52.0271029 | 150.8641 | 1.331949
| 52.038076 | 150.8016 | 1.330871
| 52.0490309 | 150.765 | 1.329756
| 52.0590329 | 150.8384 | 1.328866
| 52.0690659 | 150.8286 | 1.327822
| 52.0799376 | 150.8114 | 1.32675
| 52.0899727 | 150.8064 | 1.325727
| 52.1008929 | 150.8531 | 1.324615
| 52.1109484 | 150.7623 | 1.323614
| 52.122073 | 150.7833 | 1.322547
| 52.1329353 | 150.7623 | 1.321405
| 52.1438935 | 150.7817 | 1.32034
| 52.1547956 | 150.8141 | 1.319194
| 52.1658631 | 150.7328 | 1.318118
| 52.1768274 | 150.7458 | 1.316981
| 52.1876991 | 150.7513 | 1.315959
| 52.1986485 | 150.7082 | 1.314929
| 52.2087367 | 150.758 | 1.313875
| 52.2196869 | 150.6974 | 1.312785
| 52.2306015 | 150.746 | 1.311664
| 52.2416346 | 150.7291 | 1.310565
| 52.2525633 | 150.6987 | 1.309408
| 52.2625802 | 150.6869 | 1.308521
| 52.2735821 | 150.7021 | 1.307441
| 52.2846065 | 150.6811 | 1.306203
| 52.2955556 | 150.6406 | 1.305163
| 52.3065256 | 150.6325 | 1.304146
| 52.3174114 | 150.6302 | 1.302993
| 52.3283504 | 150.616 | 1.301864
| 52.3384346 | 150.6544 | 1.300885
| 52.3492637 | 150.679 | 1.299783
| 52.3602897 | 150.7046 | 1.298725
| 52.3703214 | 150.7388 | 1.297712
| 52.3811925 | 150.6491 | 1.29661
| 52.3911938 | 150.7413 | 1.29561
| 52.402219 | 150.6484 | 1.294487
| 52.4122195 | 150.6745 | 1.293502
| 52.4231322 | 150.6386 | 1.292431
| 52.4331439 | 150.6909 | 1.291435
| 52.4441043 | 150.709 | 1.290359
| 52.4550359 | 150.7894 | 1.289245
| 52.466097 | 150.7052 | 1.288114
| 52.4770124 | 150.7032 | 1.287008
| 52.4879321 | 150.7149 | 1.286001
| 52.4989587 | 150.7139 | 1.284828
| 52.5099149 | 150.7178 | 1.283802
| 52.5199649 | 150.6432 | 1.282792
| 52.5308827 | 150.6425 | 1.281676
| 52.5418611 | 150.6549 | 1.280603
| 52.5528359 | 150.6578 | 1.27942
| 52.5638547 | 150.6455 | 1.278404
| 52.5747803 | 150.6011 | 1.277351
| 52.5857221 | 150.6273 | 1.276227
| 52.595735 | 150.5906 | 1.275205
| 52.6066828 | 150.6259 | 1.274096
| 52.617674 | 150.4782 | 1.273042
| 52.62771 | 150.5261 | 1.271998
| 52.6386475 | 150.4746 | 1.270864
| 52.6499875 | 150.5663 | 1.269735
| 52.6606264 | 150.4309 | 1.268731
| 52.6706327 | 150.4926 | 1.267716
| 52.6816585 | 150.479 | 1.266633
| 52.6924316 | 150.491 | 1.265546
| 52.7036059 | 150.5146 | 1.264453
| 52.7145171 | 150.4709 | 1.263282
| 52.7254307 | 150.5399 | 1.262156
| 52.736383 | 150.5162 | 1.261106
| 52.7464007 | 150.519 | 1.260159
| 52.7572691 | 150.5725 | 1.259042
| 52.7672735 | 150.5196 | 1.258017
| 52.7772995 | 150.488 | 1.257084
| 52.7873032 | 150.5129 | 1.256039
| 52.7982962 | 150.5083 | 1.254949
| 52.8092549 | 150.6068 | 1.253803
| 52.8201475 | 150.5323 | 1.252749
| 52.8311324 | 150.5077 | 1.251611
| 52.8411648 | 150.4146 | 1.250738
| 52.8521378 | 150.5147 | 1.249625
| 52.8630782 | 150.5011 | 1.248511
| 52.8740303 | 150.4758 | 1.247391
| 52.8850278 | 150.3971 | 1.246291
| 52.8959751 | 150.3447 | 1.245232
| 52.9069807 | 150.3661 | 1.244076
| 52.9179296 | 150.4098 | 1.243021
| 52.9288985 | 150.4172 | 1.241924
| 52.9398992 | 150.3531 | 1.240824
| 52.9508528 | 150.4295 | 1.239709
| 52.9618114 | 150.3913 | 1.238598
| 52.9728077 | 150.3887 | 1.237598
| 52.983815 | 150.3865 | 1.236367
| 52.9946527 | 150.3991 | 1.235364
| 53.0047089 | 150.3423 | 1.234358
| 53.0157768 | 150.2772 | 1.233216
| 53.0266228 | 150.2976 | 1.232112
| 53.0375891 | 150.2869 | 1.231115
| 53.0476075 | 150.2823 | 1.229993
| 53.0586003 | 150.3237 | 1.228974
| 53.0695998 | 150.294 | 1.227834
| 53.0806358 | 150.304 | 1.2267
| 53.0906392 | 150.2352 | 1.225745
| 53.1015296 | 150.2725 | 1.224626
| 53.112436 | 150.2122 | 1.223595
| 53.1234323 | 150.2663 | 1.222466
| 53.1342599 | 150.254 | 1.221428
| 53.1443582 | 150.2063 | 1.220453
| 53.1553335 | 150.2247 | 1.219321
| 53.166267 | 150.1797 | 1.218262
| 53.1762916 | 150.2003 | 1.217205
| 53.1872549 | 150.177 | 1.216063
| 53.1982441 | 150.1974 | 1.214975
| 53.2091783 | 150.2259 | 1.213936
| 53.2201191 | 150.2042 | 1.212797
| 53.2301791 | 150.2103 | 1.211776
| 53.2410335 | 150.2206 | 1.210756
| 53.2510772 | 150.216 | 1.209711
| 53.261088 | 150.224 | 1.20875
| 53.2720643 | 150.1517 | 1.207628
| 53.2829354 | 150.2379 | 1.206606
| 53.2929787 | 150.2148 | 1.205541
| 53.3038118 | 150.2387 | 1.204448
| 53.3140882 | 150.1642 | 1.20345
| 53.324883 | 150.1496 | 1.202376
| 53.3358564 | 150.1641 | 1.201183
| 53.346758 | 150.145 | 1.200213
| 53.3567764 | 150.1413 | 1.199176
| 53.3677935 | 150.1498 | 1.198015
| 53.3787714 | 150.1239 | 1.196942
| 53.3888032 | 150.0988 | 1.195974
| 53.3997395 | 150.1539 | 1.194835
| 53.4105732 | 150.0748 | 1.193872
| 53.4206693 | 150.1661 | 1.192732
| 53.43167 | 150.0417 | 1.191597
| 53.4426025 | 150.0842 | 1.190619
| 53.4536395 | 150.0378 | 1.189495
| 53.4646077 | 150.0715 | 1.188418
| 53.4756327 | 150.0252 | 1.187291
| 53.486578 | 150.0469 | 1.186181
| 53.4966037 | 150.1028 | 1.185239
| 53.5074053 | 150.1472 | 1.184144
| 53.5174058 | 150.1684 | 1.183003
| 53.5274352 | 150.1411 | 1.182141
| 53.5384285 | 150.0683 | 1.180956
| 53.5493424 | 150.1084 | 1.179895
| 53.5603078 | 150.0883 | 1.178873
| 53.5712464 | 150.0167 | 1.177799
| 53.5821483 | 150.0569 | 1.176624
| 53.5921571 | 150.0066 | 1.175713
| 53.6032074 | 150.119 | 1.174488
| 53.6141494 | 150.086 | 1.173419
| 53.6251582 | 150.1488 | 1.172358
| 53.6361342 | 150.0649 | 1.171276
| 53.6471135 | 150.0355 | 1.170213
| 53.6580315 | 149.9474 | 1.169071
| 53.6680318 | 150.0188 | 1.168096
| 53.6789994 | 150.0143 | 1.166909
| 53.6899355 | 149.9939 | 1.165976
| 53.6999605 | 149.9355 | 1.164863
| 53.7108806 | 149.9406 | 1.163756
| 53.7218593 | 149.9261 | 1.162718
| 53.731902 | 149.9347 | 1.161709
| 53.7428337 | 149.8589 | 1.160591
| 53.7528568 | 149.977 | 1.159568
| 53.7638071 | 149.8611 | 1.158508
| 53.7746876 | 149.9537 | 1.157505
| 53.7847992 | 149.9154 | 1.156359
| 53.7957829 | 149.8496 | 1.155301
| 53.806791 | 149.8801 | 1.154205
| 53.8176213 | 149.8924 | 1.153172
| 53.8277092 | 149.9201 | 1.152108
| 53.8377995 | 149.9113 | 1.151059
| 53.8487347 | 149.9524 | 1.150056
| 53.8596841 | 149.8996 | 1.148956
| 53.8706223 | 149.8261 | 1.147822
| 53.8806859 | 149.8687 | 1.146855
| 53.8916287 | 149.8438 | 1.145811
| 53.9025972 | 149.8078 | 1.144639
| 53.912622 | 149.823 | 1.143732
| 53.9235797 | 149.8097 | 1.142501
| 53.9335987 | 149.7772 | 1.141514
| 53.9445787 | 149.8601 | 1.140406
| 53.9545884 | 149.8623 | 1.13949
| 53.9655468 | 149.8072 | 1.138444
| 53.9763804 | 149.847 | 1.137296
| 53.9863924 | 149.8294 | 1.13629
| 53.9973368 | 149.8372 | 1.135276
| 54.0083373 | 149.8557 | 1.13409
| 54.0203806 | 149.8195 | 1.132881
| 54.0312576 | 149.8383 | 1.131733
| 54.0420988 | 149.8214 | 1.130654
| 54.0521248 | 149.7783 | 1.129722
| 54.0622526 | 149.8323 | 1.128679
| 54.0731396 | 149.7438 | 1.127705
| 54.083149 | 149.7609 | 1.126549
| 54.0940817 | 149.7155 | 1.125511
| 54.1050574 | 149.8716 | 1.124373
| 54.1160356 | 149.7942 | 1.123351
| 54.1269106 | 149.7991 | 1.122168
| 54.1379517 | 149.8056 | 1.121104
| 54.1479869 | 149.7608 | 1.12009
| 54.1589367 | 149.7601 | 1.119075
| 54.1699065 | 149.8116 | 1.117983
| 54.1809083 | 149.7941 | 1.116793
| 54.1918563 | 149.7556 | 1.115718
| 54.2028833 | 149.7566 | 1.114646
| 54.213728 | 149.7838 | 1.113506
| 54.2237793 | 149.7241 | 1.112566
| 54.2347347 | 149.7636 | 1.111456
| 54.2457327 | 149.6709 | 1.110416
| 54.2566567 | 149.7101 | 1.109178
| 54.2666611 | 149.7333 | 1.108328
| 54.2776256 | 149.7372 | 1.107172
| 54.2885951 | 149.7301 | 1.106075
| 54.2986044 | 149.695 | 1.104974
| 54.3096331 | 149.6587 | 1.103981
| 54.3206069 | 149.6303 | 1.102868
| 54.331556 | 149.6218 | 1.101824
| 54.3423836 | 149.6591 | 1.100771
| 54.3535563 | 149.64 | 1.099613
| 54.3643238 | 149.5898 | 1.098547
| 54.3743512 | 149.6398 | 1.097534
| 54.38444 | 149.6427 | 1.09652
| 54.395267 | 149.5983 | 1.095307
| 54.4052862 | 149.6202 | 1.094471
| 54.4152913 | 149.6204 | 1.09339
| 54.4262738 | 149.5122 | 1.092352
| 54.4372017 | 149.6071 | 1.091179
| 54.4472132 | 149.5218 | 1.090228
| 54.458229 | 149.6054 | 1.089096
| 54.4692134 | 149.6397 | 1.088033
| 54.4801471 | 149.5792 | 1.086894
| 54.4911431 | 149.6342 | 1.08586
| 54.5011548 | 149.5677 | 1.084864
| 54.5120607 | 149.5641 | 1.083763
| 54.5230521 | 149.4929 | 1.082659
| 54.5340075 | 149.4926 | 1.081623
| 54.5450263 | 149.58 | 1.080451
| 54.5559004 | 149.5376 | 1.079334
| 54.5669591 | 149.4955 | 1.078318
| 54.5778847 | 149.4929 | 1.077181
| 54.5888518 | 149.5279 | 1.076064
| 54.5988583 | 149.5278 | 1.075038
| 54.6088983 | 149.5296 | 1.074064
| 54.6198159 | 149.4746 | 1.073018
| 54.6307852 | 149.4752 | 1.071891
| 54.6417362 | 149.4467 | 1.070796
| 54.6527097 | 149.4299 | 1.069753
| 54.6636591 | 149.447 | 1.068623
| 54.6746024 | 149.527 | 1.067444
| 54.6847221 | 149.4528 | 1.066572
| 54.6955795 | 149.4077 | 1.065411
| 54.7056046 | 149.4031 | 1.064479
| 54.7156072 | 149.4522 | 1.063478
| 54.7265735 | 149.4256 | 1.062352
| 54.7366006 | 149.4148 | 1.061379
| 54.7466015 | 149.3551 | 1.060409
| 54.7566877 | 149.4392 | 1.059285
| 54.7676558 | 149.3673 | 1.058204
| 54.7785516 | 149.3625 | 1.057109
| 54.7893457 | 149.4373 | 1.05603
| 54.7993711 | 149.3821 | 1.055057
| 54.8103243 | 149.2717 | 1.053937
| 54.8212847 | 149.2901 | 1.052871
| 54.8313081 | 149.3635 | 1.051778
| 54.84223 | 149.2609 | 1.050786
| 54.8522353 | 149.3433 | 1.049666
| 54.8632286 | 149.3582 | 1.048651
| 54.8741332 | 149.2986 | 1.047606
| 54.8850514 | 149.3398 | 1.046594
| 54.8950814 | 149.3118 | 1.045471
| 54.9051246 | 149.3246 | 1.044522
| 54.9161196 | 149.3065 | 1.043422
| 54.9270351 | 149.3833 | 1.042246
| 54.9379276 | 149.3518 | 1.041226
| 54.9489531 | 149.3567 | 1.040129
| 54.9589665 | 149.3252 | 1.039047
| 54.9699367 | 149.2867 | 1.03802
| 54.9809304 | 149.3087 | 1.036906
| 54.9918547 | 149.3207 | 1.035804
| 55.0028882 | 149.2572 | 1.03475
| 55.0137496 | 149.2261 | 1.033729
| 55.0237701 | 149.248 | 1.032677
| 55.033771 | 149.175 | 1.031647
| 55.0447373 | 149.1608 | 1.030626
| 55.055591 | 149.2618 | 1.02945
| 55.0656655 | 149.25 | 1.028433
| 55.0766929 | 149.2002 | 1.027325
| 55.0876237 | 149.1717 | 1.026202
| 55.0976514 | 149.2069 | 1.025259
| 55.1086564 | 149.2036 | 1.024159
| 55.1196234 | 149.1609 | 1.023012
| 55.1296916 | 149.2275 | 1.02207
| 55.1404089 | 149.2304 | 1.020953
| 55.1515992 | 149.174 | 1.019864
| 55.1625486 | 149.2404 | 1.018734
| 55.1733988 | 149.2608 | 1.017654
| 55.1843803 | 149.2106 | 1.016641
| 55.1953009 | 149.1682 | 1.015514
| 55.2062313 | 149.2327 | 1.014376
| 55.2162712 | 149.172 | 1.013407
| 55.2272564 | 149.1616 | 1.012374
| 55.2382314 | 149.2018 | 1.011196
| 55.2492141 | 149.183 | 1.010118
| 55.2602066 | 149.1986 | 1.008994
| 55.2711124 | 149.2122 | 1.007958
| 55.2811787 | 149.1593 | 1.006986
| 55.2921245 | 149.1816 | 1.005852
| 55.3030555 | 149.1955 | 1.004729
| 55.313988 | 149.1541 | 1.003655
| 55.3249769 | 149.1544 | 1.002511
| 55.3359156 | 149.189 | 1.001468
| 55.3459336 | 149.1481 | 1.000461
| 55.3569408 | 149.1293 | 0.9994302
| 55.3678167 | 149.0225 | 0.9982826
| 55.3778718 | 149.0842 | 0.997237
| 55.3888914 | 149.1756 | 0.99613
| 55.3997043 | 149.0926 | 0.9951138
| 55.4097081 | 149.1158 | 0.9940484
| 55.4198051 | 149.1138 | 0.9930136
| 55.4307471 | 149.0215 | 0.9919795
| 55.4416857 | 149.0218 | 0.9908856
| 55.4526823 | 149.0581 | 0.9897309
| 55.4636285 | 149.1306 | 0.9886113
| 55.4745951 | 149.0642 | 0.9875547
| 55.4846058 | 149.068 | 0.9866237
| 55.4955571 | 149.0437 | 0.9855085
| 55.505595 | 149.0481 | 0.9845097
| 55.5156211 | 149.0843 | 0.9834971
| 55.5264041 | 149.1154 | 0.9824038
| 55.5365595 | 149.0871 | 0.9814333
| 55.5474473 | 149.0171 | 0.9803695
| 55.5583047 | 149.0495 | 0.9792287
| 55.5684051 | 148.9976 | 0.9782838
| 55.5793587 | 149.0268 | 0.9770833
| 55.5903328 | 149.0873 | 0.9760309
| 55.6012369 | 148.938 | 0.9749355
| 55.6112577 | 148.9858 | 0.9739385
| 55.6222236 | 148.9952 | 0.9729119
| 55.6322303 | 148.9883 | 0.9718162
| 55.6431619 | 148.9588 | 0.970718
| 55.6541554 | 148.8568 | 0.9696487
| 55.6641839 | 148.8719 | 0.9686809
| 55.6750488 | 148.8726 | 0.9675043
| 55.6859452 | 148.8502 | 0.9664847
| 55.6960597 | 148.8397 | 0.9654733
| 55.7070244 | 148.8644 | 0.9643568
| 55.7179521 | 148.8925 | 0.963309
| 55.7289821 | 148.8618 | 0.962161
| 55.7399021 | 148.8294 | 0.961064
| 55.750916 | 148.8407 | 0.9600677
| 55.7609405 | 148.8766 | 0.9589301
| 55.7718865 | 148.816 | 0.9579456
| 55.7827277 | 148.838 | 0.9568265
| 55.7927558 | 148.8058 | 0.9557686
| 55.8027725 | 148.8028 | 0.954852
| 55.8137271 | 148.8248 | 0.9536815
| 55.8247079 | 148.7675 | 0.9526335
| 55.8356254 | 148.783 | 0.9515167
| 55.8456598 | 148.7434 | 0.9505833
| 55.8566149 | 148.7208 | 0.9494628
| 55.8666499 | 148.8042 | 0.9483792
| 55.8776213 | 148.8334 | 0.9473822
| 55.8885828 | 148.7734 | 0.946231
| 55.8986239 | 148.7387 | 0.9451918
| 55.9096252 | 148.6927 | 0.9441518
| 55.9196298 | 148.7143 | 0.9431263
| 55.9304192 | 148.6864 | 0.9420423
| 55.9404736 | 148.8094 | 0.9411019
| 55.9514281 | 148.7909 | 0.9399264
| 55.9622987 | 148.7851 | 0.9388293
| 55.9723222 | 148.7723 | 0.9378821
| 55.9833289 | 148.7458 | 0.9368815
| 55.9942742 | 148.7163 | 0.9357019
| 56.0042785 | 148.8004 | 0.9346764
| 56.0153087 | 148.713 | 0.9336184
| 56.0261841 | 148.8043 | 0.9325309
| 56.0371561 | 148.7612 | 0.9313636
| 56.0481234 | 148.8014 | 0.9302319
| 56.0591089 | 148.7479 | 0.9291934
| 56.0700969 | 148.7764 | 0.9281046
| 56.080956 | 148.7505 | 0.9270587
| 56.0909884 | 148.7851 | 0.9260355
| 56.1019835 | 148.7653 | 0.9248408
| 56.1128521 | 148.7102 | 0.9238391
| 56.1229428 | 148.6554 | 0.9227849
| 56.1338341 | 148.67 | 0.9217459
| 56.1448669 | 148.7312 | 0.9207026
| 56.1558336 | 148.7409 | 0.9195609
| 56.1658699 | 148.7797 | 0.9184972
| 56.1768421 | 148.6414 | 0.9174851
| 56.1877109 | 148.7097 | 0.9163882
| 56.1977979 | 148.6811 | 0.9153345
| 56.2087543 | 148.7122 | 0.9143039
| 56.2197603 | 148.6756 | 0.9131733
| 56.230643 | 148.6545 | 0.912105
| 56.240682 | 148.7234 | 0.9111712
| 56.2507081 | 148.6954 | 0.9100334
| 56.2616394 | 148.6524 | 0.9089403
| 56.2725976 | 148.6155 | 0.9078996
| 56.2826276 | 148.5966 | 0.9068165
| 56.293599 | 148.5645 | 0.9058344
| 56.3045535 | 148.5959 | 0.9046589
| 56.3146167 | 148.714 | 0.9036276
| 56.3256472 | 148.6836 | 0.9025796
| 56.3356476 | 148.6177 | 0.9014444
| 56.3456643 | 148.6426 | 0.9005629
| 56.3564661 | 148.7028 | 0.8995277
| 56.3673318 | 148.7011 | 0.8983811
| 56.3774387 | 148.6346 | 0.8973804
| 56.3883289 | 148.6427 | 0.8962764
| 56.3984011 | 148.7194 | 0.8953042
| 56.4092446 | 148.6676 | 0.8942048
| 56.4192762 | 148.6914 | 0.8931716
| 56.4293104 | 148.5653 | 0.8922433
| 56.4393375 | 148.5772 | 0.8911805
| 56.4502723 | 148.5516 | 0.890062
| 56.4612087 | 148.5076 | 0.8890284
| 56.4721919 | 148.5399 | 0.88786
| 56.4830734 | 148.539 | 0.886847
| 56.4931308 | 148.5249 | 0.8858362
| 56.5039798 | 148.5878 | 0.8847313
| 56.5140773 | 148.5145 | 0.8836265
| 56.5240938 | 148.5428 | 0.8827649
| 56.5349782 | 148.5023 | 0.8816715
| 56.5450342 | 148.4929 | 0.8807059
| 56.5559724 | 148.4644 | 0.8796221
| 56.5669082 | 148.4812 | 0.8784885
| 56.5779381 | 148.4219 | 0.8773955
| 56.5889079 | 148.4663 | 0.8762135
| 56.5998216 | 148.4352 | 0.8751671
| 56.6098247 | 148.3949 | 0.8742369
| 56.6207037 | 148.3735 | 0.8730589
| 56.6317787 | 148.4079 | 0.8720015
| 56.642664 | 148.3898 | 0.8709229
| 56.6527094 | 148.3712 | 0.8699184
| 56.6627139 | 148.3711 | 0.8688979
| 56.6727267 | 148.3758 | 0.8678516
| 56.6836801 | 148.359 | 0.8667613
| 56.6946077 | 148.3774 | 0.8657136
| 56.704649 | 148.3138 | 0.8647044
| 56.7155878 | 148.3187 | 0.8635905
| 56.7256454 | 148.3584 | 0.8625647
| 56.7356621 | 148.4066 | 0.8615581
| 56.7466088 | 148.3913 | 0.8605385
| 56.7566391 | 148.3848 | 0.8595905
| 56.7674465 | 148.3702 | 0.8583696
| 56.7775731 | 148.3587 | 0.857442
| 56.7883901 | 148.2603 | 0.8563403
| 56.7984083 | 148.3897 | 0.8553385
| 56.8094045 | 148.3091 | 0.8541888
| 56.8203014 | 148.3291 | 0.8531892
| 56.8303401 | 148.3585 | 0.8521203
| 56.8413017 | 148.3235 | 0.8510692
| 56.8521775 | 148.2587 | 0.8500066
| 56.8622601 | 148.2664 | 0.8490534
| 56.8732427 | 148.2616 | 0.84783
| 56.8841584 | 148.2981 | 0.8467435
| 56.8951283 | 148.201 | 0.8457916
| 56.9052034 | 148.3052 | 0.844634
| 56.9152252 | 148.2892 | 0.8437019
| 56.9260707 | 148.3135 | 0.8426473
| 56.936153 | 148.2395 | 0.8416291
| 56.9471506 | 148.2547 | 0.8404943
| 56.9580972 | 148.2152 | 0.8394297
| 56.9690754 | 148.3176 | 0.8383318
| 56.979095 | 148.2197 | 0.8373099
| 56.9899987 | 148.3414 | 0.8361344
| 57.0009443 | 148.1924 | 0.8350148
| 57.0109496 | 148.2778 | 0.8340944
| 57.0219271 | 148.284 | 0.8330617
| 57.032873 | 148.2901 | 0.831842
| 57.0439307 | 148.2882 | 0.8307663
| 57.0548877 | 148.3125 | 0.8296405
| 57.0658336 | 148.2221 | 0.828636
| 57.0767279 | 148.307 | 0.8275966
| 57.0867708 | 148.2609 | 0.8265623
| 57.0977033 | 148.1828 | 0.825424
| 57.1087141 | 148.2155 | 0.8242379
| 57.11872 | 148.1759 | 0.8234124
| 57.1296317 | 148.1675 | 0.8223363
| 57.1405966 | 148.1983 | 0.8211647
| 57.1506496 | 148.2461 | 0.8201444
| 57.1615926 | 148.2118 | 0.818985
| 57.1725969 | 148.205 | 0.8180297
| 57.1826545 | 148.1148 | 0.8169439
| 57.1934379 | 148.2168 | 0.8158656
| 57.2035474 | 148.1672 | 0.8149097
| 57.2145263 | 148.1594 | 0.8138068
| 57.2253495 | 148.196 | 0.8126794
| 57.2353903 | 148.1583 | 0.8116703
| 57.2453988 | 148.2006 | 0.8106945
| 57.2554012 | 148.1542 | 0.8097493
| 57.2662556 | 148.1483 | 0.8085888
| 57.2763161 | 148.1022 | 0.8075878
| 57.2872721 | 148.1385 | 0.8064821
| 57.2982653 | 148.0297 | 0.8054129
| 57.3091304 | 148.0394 | 0.8043013
| 57.3191564 | 148.0723 | 0.8033237
| 57.3292219 | 147.9556 | 0.8023622
| 57.3402049 | 148.0405 | 0.8012689
| 57.3511805 | 147.9375 | 0.8001163
| 57.3611824 | 148.0281 | 0.7991361
| 57.3721275 | 147.9915 | 0.7980767
| 57.3821568 | 148.0105 | 0.7970738
| 57.3930821 | 147.9632 | 0.7959462
| 57.4039796 | 147.97 | 0.7949365
| 57.4140027 | 148.0129 | 0.7938191
| 57.4249699 | 147.9929 | 0.7927424
| 57.4349699 | 147.9976 | 0.7917274
| 57.4449853 | 147.957 | 0.7908059
| 57.4559048 | 147.8964 | 0.7896239
| 57.4669 | 147.9463 | 0.7886245
| 57.4778733 | 147.9411 | 0.7875271
| 57.488798 | 147.968 | 0.7863396
| 57.4997258 | 147.9602 | 0.7852167
| 57.5098682 | 147.9151 | 0.7843176
| 57.5208296 | 147.8954 | 0.7832015
| 57.5317525 | 147.9569 | 0.7820691
| 57.542752 | 147.9618 | 0.7809842
| 57.5536746 | 147.9815 | 0.779902
| 57.563758 | 147.9928 | 0.7789387
| 57.5746432 | 147.9422 | 0.777735
| 57.5847261 | 147.9026 | 0.7768268
| 57.5957368 | 147.9049 | 0.7757608
| 57.6066751 | 147.8994 | 0.7746369
| 57.6175918 | 147.9091 | 0.7734852
| 57.6286174 | 147.9337 | 0.7724377
| 57.6395709 | 147.8958 | 0.7713073
| 57.6505697 | 147.8699 | 0.7701774
| 57.6615705 | 147.8469 | 0.7691274
| 57.6724722 | 147.8741 | 0.7680672
| 57.6835552 | 147.8048 | 0.766979
| 57.6944031 | 147.9421 | 0.7658141
| 57.7053148 | 147.7918 | 0.7647529
| 57.715337 | 147.8617 | 0.7637657
| 57.7263255 | 147.8193 | 0.7627219
| 57.7372795 | 147.8063 | 0.7616466
| 57.7473262 | 147.7589 | 0.7606269
| 57.7582251 | 147.8179 | 0.7593518
| 57.7682425 | 147.7131 | 0.7585353
| 57.7791795 | 147.7267 | 0.7573364
| 57.790151 | 147.7099 | 0.7563895
| 57.8001531 | 147.7373 | 0.7552641
| 57.8110467 | 147.7282 | 0.7542248
| 57.8210659 | 147.7932 | 0.7532179
| 57.831105 | 147.7526 | 0.7521439
| 57.8420498 | 147.7423 | 0.7511095
| 57.8529938 | 147.753 | 0.7499901
| 57.863946 | 147.7721 | 0.7489098
| 57.8739461 | 147.6936 | 0.7479499
| 57.8849266 | 147.6864 | 0.7468118
| 57.8958488 | 147.7464 | 0.7457396
| 57.9067508 | 147.7298 | 0.7447144
| 57.9168106 | 147.6054 | 0.7436334
| 57.9277734 | 147.662 | 0.7425521
| 57.9387498 | 147.5739 | 0.7414345
| 57.9497267 | 147.6164 | 0.7403868
| 57.9597334 | 147.5784 | 0.7393711
| 57.9705937 | 147.6548 | 0.7382401
| 57.9807085 | 147.6317 | 0.7372386
| 57.9916903 | 147.6544 | 0.7361304
| 58.0026392 | 147.5938 | 0.7350355
| 58.0135723 | 147.6486 | 0.7339122
| 58.0235912 | 147.5746 | 0.7329453
| 58.0336816 | 147.6457 | 0.7319763
| 58.044646 | 147.5683 | 0.7309049
| 58.0556026 | 147.5748 | 0.7298143
| 58.0665677 | 147.5466 | 0.7287628
| 58.0774311 | 147.4637 | 0.7275563
| 58.0883213 | 147.4708 | 0.7265123
| 58.0993732 | 147.6027 | 0.7253922
| 58.1102735 | 147.5068 | 0.7243472
| 58.1212084 | 147.5356 | 0.7232286
| 58.1313043 | 147.4973 | 0.722154
| 58.1422719 | 147.4351 | 0.7211023
| 58.1532244 | 147.4905 | 0.7200821
| 58.164127 | 147.4655 | 0.7190469
| 58.1741504 | 147.4185 | 0.7178894
| 58.1842016 | 147.4572 | 0.7169293
| 58.1950438 | 147.4886 | 0.71572
| 58.2060063 | 147.4598 | 0.7146538
| 58.2170908 | 147.4161 | 0.7136855
| 58.2279775 | 147.4553 | 0.7125267
| 58.2380167 | 147.4348 | 0.7115128
| 58.2489674 | 147.4497 | 0.7104728
| 58.2589694 | 147.4107 | 0.7094926
| 58.2699491 | 147.3844 | 0.7083496
| 58.2809019 | 147.41 | 0.7072993
| 58.2919028 | 147.3958 | 0.7061992
| 58.3028513 | 147.4253 | 0.7050844
| 58.3137197 | 147.3663 | 0.7040025
| 58.3237694 | 147.3804 | 0.7030226
| 58.3337819 | 147.3408 | 0.7020013
| 58.3438806 | 147.4576 | 0.7009664
| 58.3547616 | 147.3935 | 0.6998533
| 58.3657467 | 147.3763 | 0.6988148
| 58.3767304 | 147.3673 | 0.6977215
| 58.3877606 | 147.309 | 0.6966385
| 58.3986103 | 147.377 | 0.6954284
| 58.4086547 | 147.3076 | 0.6945341
| 58.4196742 | 147.3549 | 0.6933821
| 58.4306588 | 147.3698 | 0.6922586
| 58.441594 | 147.3393 | 0.6912301
| 58.4525935 | 147.3218 | 0.6901652
| 58.4626385 | 147.2829 | 0.6891807
| 58.4735526 | 147.3583 | 0.6880493
| 58.4843769 | 147.2349 | 0.6868968
| 58.4954663 | 147.2783 | 0.6858329
| 58.5064017 | 147.2663 | 0.6847994
| 58.5173779 | 147.2718 | 0.6835967
| 58.5282562 | 147.2845 | 0.682634
| 58.5393245 | 147.2605 | 0.6814271
| 58.5501804 | 147.2615 | 0.6803715
| 58.5602027 | 147.2448 | 0.6793793
| 58.570209 | 147.3892 | 0.6783386
| 58.5811868 | 147.2868 | 0.6771958
| 58.592184 | 147.2661 | 0.6762212
| 58.6031163 | 147.2596 | 0.6750579
| 58.6140737 | 147.211 | 0.6739722
| 58.6240758 | 147.2232 | 0.672997
| 58.6350466 | 147.2142 | 0.6718398
| 58.6460237 | 147.2514 | 0.6707972
| 58.6569951 | 147.2385 | 0.669655
| 58.6679457 | 147.1973 | 0.6685499
| 58.6789033 | 147.1853 | 0.6675292
| 58.6889269 | 147.1189 | 0.6665419
| 58.6989624 | 147.1748 | 0.6654783
| 58.7097981 | 147.1722 | 0.6643797
| 58.7198137 | 147.1636 | 0.6634582
| 58.7307626 | 147.1309 | 0.6622932
| 58.7408672 | 147.0949 | 0.6613278
| 58.7516944 | 147.0667 | 0.6602451
| 58.7617154 | 147.1096 | 0.659248
| 58.7717735 | 147.1027 | 0.6582923
| 58.7826424 | 147.0742 | 0.6571403
| 58.7936771 | 147.0781 | 0.6560969
| 58.8046175 | 147.0758 | 0.6549728
| 58.8146494 | 147.077 | 0.6540197
| 58.8256155 | 147.065 | 0.652863
| 58.8356276 | 147.0303 | 0.6518868
| 58.8466379 | 147.0264 | 0.6507858
| 58.8566503 | 146.9359 | 0.6497345
| 58.867412 | 147.0716 | 0.6487684
| 58.877642 | 146.9893 | 0.6476353
| 58.8886196 | 147.0336 | 0.6466077
| 58.8993848 | 146.9462 | 0.6454861
| 58.9094045 | 147.038 | 0.6444741
| 58.9202982 | 146.9538 | 0.6433597
| 58.9304161 | 147.0253 | 0.6423479
| 58.9412793 | 146.9971 | 0.6412766
| 58.9522191 | 147.0603 | 0.6403128
| 58.964285 | 146.9985 | 0.638941
| 58.9752242 | 146.9678 | 0.6378971
| 58.9861956 | 146.9584 | 0.636815
| 58.9971979 | 146.9098 | 0.6357048
| 59.0081525 | 146.9169 | 0.6346293
| 59.0190179 | 146.9166 | 0.6335328
| 59.0290513 | 146.9281 | 0.6325194
| 59.0400589 | 147.0052 | 0.6314087
| 59.0511069 | 146.9142 | 0.6303839
| 59.0620204 | 146.9534 | 0.6292626
| 59.0730941 | 146.9699 | 0.6281101
| 59.0839496 | 146.9278 | 0.6270046
| 59.0949467 | 146.8686 | 0.6259849
| 59.1049751 | 146.8545 | 0.624922
| 59.1160058 | 146.9446 | 0.623814
| 59.126952 | 146.9054 | 0.6227244
| 59.1378899 | 146.9533 | 0.6216706
| 59.1487855 | 146.9905 | 0.6206011
| 59.1597663 | 146.9481 | 0.6193829
| 59.1707765 | 146.8924 | 0.6183669
| 59.1807958 | 146.9027 | 0.617345
| 59.1917688 | 146.8071 | 0.6163478
| 59.202627 | 146.8275 | 0.6152219
| 59.2127232 | 146.7779 | 0.6142123
| 59.2237033 | 146.8216 | 0.6130342
| 59.2346136 | 146.7552 | 0.6119782
| 59.2446356 | 146.7564 | 0.610976
| 59.2555853 | 146.7344 | 0.6099011
| 59.2655952 | 146.7621 | 0.6089701
| 59.2756435 | 146.7481 | 0.6079503
| 59.2865921 | 146.7992 | 0.6067804
| 59.2974153 | 146.6664 | 0.6057281
| 59.308572 | 146.7474 | 0.6046224
| 59.3193909 | 146.7179 | 0.6034755
| 59.3294236 | 146.6974 | 0.6025022
| 59.3394577 | 146.6377 | 0.6015989
| 59.350246 | 146.684 | 0.60048
| 59.3602986 | 146.6991 | 0.5994748
| 59.3711813 | 146.6797 | 0.5983315
| 59.3813159 | 146.6767 | 0.597308
| 59.3922448 | 146.6734 | 0.5962001
| 59.4022544 | 146.6788 | 0.5952692
| 59.4130686 | 146.7073 | 0.5941577
| 59.4231665 | 146.67 | 0.593168
| 59.4341569 | 146.6237 | 0.5920639
| 59.4449691 | 146.6346 | 0.5909877
| 59.455029 | 146.6851 | 0.5900468
| 59.4659993 | 146.6226 | 0.5888346
| 59.4770083 | 146.6116 | 0.5878438
| 59.4878769 | 146.6187 | 0.5867169
| 59.4979015 | 146.6008 | 0.5856995
| 59.5089263 | 146.5638 | 0.584572
| 59.5197742 | 146.6166 | 0.5835172
| 59.5298863 | 146.5453 | 0.5825661
| 59.540824 | 146.6198 | 0.5814072
| 59.5518171 | 146.5968 | 0.5803229
| 59.5627033 | 146.5822 | 0.5792093
| 59.5727351 | 146.6333 | 0.5782111
| 59.5827949 | 146.5502 | 0.5773102
| 59.5935955 | 146.431 | 0.5762101
| 59.6036224 | 146.487 | 0.5751624
| 59.6136358 | 146.5468 | 0.5741711
| 59.624615 | 146.5918 | 0.5730631
| 59.6356515 | 146.5694 | 0.5719495
| 59.6466809 | 146.5442 | 0.5708766
| 59.6575859 | 146.4441 | 0.5698211
| 59.6676549 | 146.5146 | 0.5687291
| 59.6785806 | 146.5081 | 0.5676766
| 59.6895742 | 146.4984 | 0.5665572
| 59.7003508 | 146.4637 | 0.5655546
| 59.7105044 | 146.3704 | 0.5644942
| 59.7213744 | 146.4708 | 0.5633722
| 59.7313956 | 146.4059 | 0.5623851
| 59.7422938 | 146.4026 | 0.5613503
| 59.7532777 | 146.4334 | 0.5602069
| 59.7642278 | 146.3903 | 0.5591469
| 59.7743421 | 146.4122 | 0.5581205
| 59.7852187 | 146.397 | 0.5570528
| 59.7952223 | 146.3137 | 0.5559874
| 59.8062006 | 146.3247 | 0.5548595
| 59.8171302 | 146.2706 | 0.5537916
| 59.8279988 | 146.3467 | 0.5527098
| 59.8381977 | 146.4224 | 0.5517249
| 59.8490415 | 146.3683 | 0.5505905
| 59.8590435 | 146.3151 | 0.5496253
| 59.8700423 | 146.2895 | 0.5486105
| 59.8808932 | 146.3083 | 0.5474854
| 59.8909827 | 146.3545 | 0.5465064
| 59.9019248 | 146.3502 | 0.5453822
| 59.9128881 | 146.2819 | 0.5442158
| 59.9238332 | 146.2447 | 0.5431313
| 59.9348413 | 146.2243 | 0.5420455
| 59.9457607 | 146.2168 | 0.5409686
| 59.9557792 | 146.2028 | 0.5399667
| 59.965796 | 146.157 | 0.5390151
| 59.9766971 | 146.2843 | 0.5378399
| 59.9876731 | 146.1826 | 0.5368925
| 59.9987026 | 146.225 | 0.5357695
| 60.0097166 | 146.2211 | 0.534588
| 60.0206137 | 146.1845 | 0.5335384
| 60.0306346 | 146.1783 | 0.5325563
| 60.0416223 | 146.1472 | 0.5314525
| 60.0526382 | 146.0588 | 0.5303709
| 60.063589 | 146.0458 | 0.5292608
| 60.073593 | 146.1335 | 0.5282604
| 60.0846494 | 146.0829 | 0.5270647
| 60.0955926 | 146.148 | 0.5259904
| 60.106397 | 146.0833 | 0.524955
| 60.1172724 | 146.0995 | 0.5239576
| 60.1273205 | 146.1593 | 0.5228477
| 60.1383429 | 146.1887 | 0.5217354
| 60.1492603 | 146.1217 | 0.5206887
| 60.159269 | 146.2019 | 0.5196478
| 60.1701479 | 146.0607 | 0.5185649
| 60.1811235 | 146.0989 | 0.5174373
| 60.1911922 | 146.0567 | 0.5164955
| 60.201193 | 146.066 | 0.5155505
| 60.2122359 | 146.0673 | 0.5144112
| 60.2230814 | 146.065 | 0.5133066
| 60.2331521 | 146.0435 | 0.5123296
| 60.2441209 | 146.0801 | 0.5111626
| 60.2550465 | 146.0545 | 0.5101101
| 60.2659436 | 146.0331 | 0.5089503
| 60.2760455 | 146.1241 | 0.5079702
| 60.2869668 | 146.0492 | 0.5069281
| 60.2979213 | 146.0816 | 0.5057525
| 60.3088196 | 146.0541 | 0.5047778
| 60.3189029 | 145.9701 | 0.5036994
| 60.3298427 | 145.951 | 0.5025504
| 60.3398477 | 145.9046 | 0.501635
| 60.3508455 | 145.9454 | 0.5005502
| 60.3617584 | 145.8916 | 0.4994589
| 60.3727261 | 145.9402 | 0.4983872
| 60.3842673 | 145.9483 | 0.497213
| 60.3942912 | 145.9793 | 0.4961906
| 60.4051506 | 145.9032 | 0.4950897
| 60.4151774 | 145.9216 | 0.4941771
| 60.4261739 | 145.837 | 0.4930224
| 60.4361979 | 145.822 | 0.49203
| 60.4461987 | 145.9165 | 0.4910249
| 60.4571174 | 145.9327 | 0.489938
| 60.467173 | 145.8717 | 0.4888824
| 60.4781788 | 145.894 | 0.4877768
| 60.4881849 | 145.8447 | 0.4867612
| 60.4991474 | 145.8609 | 0.48571
| 60.5101467 | 145.8068 | 0.4846501
| 60.5211198 | 145.8181 | 0.4835028
| 60.5311454 | 145.8005 | 0.4824752
| 60.5411822 | 145.7966 | 0.4814765
| 60.5521508 | 145.7645 | 0.4804347
| 60.562156 | 145.7297 | 0.4794542
| 60.5731139 | 145.7896 | 0.4783384
| 60.5831209 | 145.7597 | 0.4773827
| 60.5931827 | 145.8095 | 0.4763065
| 60.6033025 | 145.7624 | 0.4753395
| 60.6142212 | 145.753 | 0.4742577
| 60.6252259 | 145.7472 | 0.4731622
| 60.636183 | 145.7236 | 0.4720865
| 60.6471863 | 145.7466 | 0.4709662
| 60.658194 | 145.7194 | 0.4698003
| 60.669114 | 145.7466 | 0.4686933
| 60.6791147 | 145.7494 | 0.4677783
| 60.6900688 | 145.7863 | 0.4666129
| 60.7009944 | 145.6282 | 0.4655503
| 60.7110163 | 145.6822 | 0.4645381
| 60.7219903 | 145.6265 | 0.4634707
| 60.7329369 | 145.6994 | 0.4623911
| 60.7429434 | 145.7274 | 0.4614005
| 60.7538864 | 145.6798 | 0.4602711
| 60.7649308 | 145.6559 | 0.4592117
| 60.7758645 | 145.6905 | 0.4581284
| 60.7867712 | 145.6186 | 0.4570778
| 60.796773 | 145.6567 | 0.4560025
| 60.8077507 | 145.6541 | 0.4549097
| 60.8185893 | 145.6703 | 0.4537658
| 60.82867 | 145.7026 | 0.4527928
| 60.8386703 | 145.7077 | 0.4518178
| 60.8496611 | 145.6785 | 0.4506937
| 60.8606136 | 145.6575 | 0.4496285
| 60.8706408 | 145.6162 | 0.4486007
| 60.8806432 | 145.6427 | 0.4476005
| 60.8916136 | 145.6025 | 0.4464884
| 60.9016709 | 145.6144 | 0.4454977
| 60.9125911 | 145.6209 | 0.4444207
| 60.9235896 | 145.6147 | 0.4433459
| 60.9344283 | 145.6115 | 0.442262
| 60.9453889 | 145.5023 | 0.4411009
| 60.9563253 | 145.5367 | 0.4400473
| 60.9673695 | 145.4926 | 0.4389879
| 60.9783162 | 145.4612 | 0.4378132
| 60.989175 | 145.5004 | 0.4367773
| 60.9991778 | 145.5268 | 0.435727
| 61.0092224 | 145.516 | 0.4347426
| 61.020203 | 145.4759 | 0.4336695
| 61.030203 | 145.4307 | 0.4327146
| 61.041111 | 145.4401 | 0.4315987
| 61.0520871 | 145.4926 | 0.430441
| 61.0629732 | 145.3689 | 0.4294726
| 61.0730438 | 145.3999 | 0.4284205
| 61.0830506 | 145.4179 | 0.4273897
| 61.0940132 | 145.368 | 0.4263836
| 61.1049673 | 145.3395 | 0.4251981
| 61.1149818 | 145.3277 | 0.4242267
| 61.125859 | 145.3403 | 0.423214
| 61.13588 | 145.3412 | 0.4222069
| 61.1468194 | 145.3208 | 0.4210879
| 61.1577936 | 145.2936 | 0.4200506
| 61.1678187 | 145.2281 | 0.418958
| 61.178795 | 145.3359 | 0.4178353
| 61.1897152 | 145.3249 | 0.4167883
| 61.2006478 | 145.3035 | 0.4156901
| 61.2106716 | 145.2603 | 0.4147328
| 61.2215885 | 145.2587 | 0.413566
| 61.2316682 | 145.2505 | 0.412573
| 61.2426691 | 145.2515 | 0.4114429
| 61.2536598 | 145.2952 | 0.4103739
| 61.2645418 | 145.3211 | 0.4093157
| 61.2756479 | 145.3017 | 0.40814
| 61.2865962 | 145.292 | 0.4070802
| 61.2973762 | 145.2997 | 0.4059722
| 61.3084445 | 145.2894 | 0.4049705
| 61.3194221 | 145.2742 | 0.4038077
| 61.3294287 | 145.3029 | 0.402782
| 61.3402783 | 145.2656 | 0.401702
| 61.3513397 | 145.2559 | 0.4005959
| 61.3623141 | 145.2258 | 0.3995985
| 61.3732226 | 145.2932 | 0.3983926
| 61.38422 | 145.218 | 0.3973178
| 61.395125 | 145.1494 | 0.3963024
| 61.4062463 | 145.1857 | 0.3950902
| 61.4170978 | 145.2277 | 0.39396
| 61.4271177 | 145.1438 | 0.3930931
| 61.4380407 | 145.1114 | 0.3918607
| 61.4490716 | 145.0816 | 0.3908227
| 61.4599883 | 145.0728 | 0.3897861
| 61.4709662 | 145.0638 | 0.3886632
| 61.4819382 | 145.0783 | 0.3876311
| 61.4919684 | 145.0235 | 0.386563
| 61.5029247 | 145.0578 | 0.3854424
| 61.5138455 | 144.9539 | 0.3844154
| 61.524787 | 144.95 | 0.3833362
| 61.5347965 | 144.9366 | 0.3822602
| 61.5447973 | 144.9818 | 0.3812952
| 61.5557695 | 145.0139 | 0.380223
| 61.5667246 | 144.941 | 0.3791525
| 61.5777643 | 144.9789 | 0.3779384
| 61.5886514 | 144.8898 | 0.3769047
| 61.5995861 | 144.9828 | 0.3758363
| 61.6095892 | 144.8981 | 0.374816
| 61.6196162 | 144.9106 | 0.3738133
| 61.6306218 | 144.9136 | 0.3727978
| 61.6406878 | 144.8574 | 0.3717512
| 61.6516056 | 144.8762 | 0.3705993
| 61.6616098 | 144.8126 | 0.369684
| 61.6716241 | 144.8423 | 0.3686375
| 61.6825781 | 144.8809 | 0.3675621
| 61.6934276 | 144.8585 | 0.3665022
| 61.7034431 | 144.8648 | 0.3654556
| 61.7143674 | 144.8321 | 0.3643431
| 61.7254001 | 144.8739 | 0.36333
| 61.7362742 | 144.7829 | 0.3621775
| 61.7462952 | 144.8029 | 0.3611754
| 61.7563124 | 144.808 | 0.3601536
| 61.767298 | 144.8141 | 0.3591201
| 61.778267 | 144.7982 | 0.3579932
| 61.7891889 | 144.7228 | 0.3569561
| 61.8001165 | 144.7289 | 0.3558183
| 61.8101418 | 144.8441 | 0.3548558
| 61.8211801 | 144.7755 | 0.353747
| 61.8321012 | 144.815 | 0.3525948
| 61.8421486 | 144.7841 | 0.3515851
| 61.8530949 | 144.811 | 0.3505054
| 61.8639649 | 144.7957 | 0.3494234
| 61.8741138 | 144.8203 | 0.3484286
| 61.8849276 | 144.7982 | 0.3472921
| 61.8949505 | 144.7677 | 0.3462898
| 61.9049706 | 144.7222 | 0.3453879
| 61.915923 | 144.6808 | 0.3442677
| 61.9268341 | 144.6584 | 0.3430865
| 61.9368659 | 144.7532 | 0.3421734
| 61.9478268 | 144.6946 | 0.3410322
| 61.9588224 | 144.6683 | 0.3399877
| 61.9697155 | 144.6217 | 0.3388934
| 61.9807669 | 144.6444 | 0.3377683
| 61.9916747 | 144.6434 | 0.3367375
| 62.0017134 | 144.6125 | 0.3356336
| 62.0126471 | 144.6608 | 0.3345152
| 62.0236129 | 144.6009 | 0.3335437
| 62.0336179 | 144.5897 | 0.3325632
| 62.0436384 | 144.6431 | 0.3315312
| 62.0545905 | 144.5187 | 0.330451
| 62.0646485 | 144.5652 | 0.3293751
| 62.0746724 | 144.579 | 0.3283977
| 62.0855957 | 144.5191 | 0.3273104
| 62.0965386 | 144.5065 | 0.3262111
| 62.1074143 | 144.5032 | 0.3251836
| 62.1182957 | 144.4705 | 0.3240654
| 62.1283597 | 144.5265 | 0.323004
| 62.1393393 | 144.4471 | 0.3219711
| 62.1493396 | 144.4667 | 0.320981
| 62.1603865 | 144.3803 | 0.3198864
| 62.1713188 | 144.4133 | 0.3187381
| 62.1813475 | 144.431 | 0.3177753
| 62.1923041 | 144.4427 | 0.3166195
| 62.2032067 | 144.4274 | 0.3155643
| 62.2132486 | 144.4992 | 0.3145251
| 62.224177 | 144.3778 | 0.3134473
| 62.2351566 | 144.4769 | 0.3124244
| 62.2461862 | 144.4296 | 0.3112864
| 62.2570434 | 144.449 | 0.3102057
| 62.2679955 | 144.3519 | 0.3090904
| 62.2789761 | 144.4613 | 0.3079523
| 62.2899685 | 144.4283 | 0.3069182
| 62.300953 | 144.3852 | 0.3057797
| 62.3118958 | 144.3341 | 0.3047354
| 62.321925 | 144.218 | 0.3036675
| 62.3327948 | 144.2621 | 0.3026255
| 62.3877642 | 144.2407 | 0.3022995
| 62.4385618 | 144.2129 | 0.3023746
| 62.4886053 | 144.1824 | 0.3023395
| 62.5393419 | 144.2061 | 0.3023195
| 62.5902777 | 144.1232 | 0.3023245
| 62.6410515 | 144.197 | 0.3023095
| 62.6911219 | 144.1769 | 0.3024596
| 62.74184 | 144.184 | 0.3023846
| 62.7927998 | 144.2294 | 0.3023695
| 62.8436611 | 144.1614 | 0.3024096
| 62.8945862 | 144.1571 | 0.3023896
| 62.9445969 | 144.2786 | 0.3023395
| 62.9953888 | 144.1591 | 0.3023495
| 63.0463176 | 144.1866 | 0.3023545
| 63.0983027 | 144.187 | 0.3023395
| 63.149168 | 144.1769 | 0.3023295
| 63.1999679 | 144.1604 | 0.3023446
| 63.2507519 | 144.138 | 0.3022895
| 63.3017097 | 144.0435 | 0.3023495
| 63.3525549 | 144.0483 | 0.3023695
| 63.4035836 | 144.06 | 0.3024346
| 63.4543005 | 144.0506 | 0.3023446
| 63.5051457 | 144.0046 | 0.3023695
| 63.5560366 | 143.9955 | 0.3023746
| 63.606891 | 143.9735 | 0.3024296
| 63.6577864 | 143.9781 | 0.3023545
| 63.7086684 | 143.9761 | 0.3024596
| 63.7596983 | 144.0422 | 0.3024346
| 63.8106252 | 144.0927 | 0.3023695
| 63.8613551 | 143.98 | 0.3023746
| 63.9122239 | 144.0373 | 0.3023646
| 63.9630505 | 143.9434 | 0.3023295
| 64.0140422 | 144.0703 | 0.3023195
| 64.064735 | 144.0114 | 0.3022995
| 64.1157243 | 144.0082 | 0.3023295
| 64.1666103 | 144.0127 | 0.3023045
| 64.2176141 | 143.9813 | 0.3023746
| 64.2683649 | 143.8997 | 0.3024146
| 64.3191933 | 143.9567 | 0.3023446
| 64.3701396 | 143.9674 | 0.3024096
| 64.4209316 | 143.9431 | 0.3023996
| 64.4717621 | 143.9463 | 0.3023545
| 64.5226689 | 143.9003 | 0.3023946
| 64.5736564 | 144.0312 | 0.3023746
| 64.6246206 | 143.9865 | 0.3024296
| 64.675234 | 143.978 | 0.3024646
| 64.7261771 | 143.935 | 0.3023896
| 64.7770365 | 143.946 | 0.3023695
| 64.8278956 | 143.8861 | 0.3023695
| 64.8788911 | 143.9781 | 0.3023545
| 64.9297508 | 143.9499 | 0.3024096
| 64.9806282 | 143.9346 | 0.3023996
| 65.0313766 | 144.0253 | 0.3023946
| 65.0821402 | 144.0169 | 0.3023846
| 65.1331079 | 143.9424 | 0.3023695
| 65.1839599 | 143.9395 | 0.3024547
| 65.2347655 | 143.9301 | 0.3023545
| 65.285742 | 144.004 | 0.3022444
| 65.3366782 | 143.9392 | 0.3023045
| 65.3876019 | 143.9327 | 0.3023045
| 65.4384047 | 143.9382 | 0.3024146
| 65.4893305 | 143.9512 | 0.3023195
| 65.5401823 | 143.9998 | 0.3023095
| 65.5910584 | 143.9428 | 0.3023045
| 65.6419094 | 143.9175 | 0.3023395
| 65.6928089 | 143.9291 | 0.3024096
| 65.7436645 | 143.9797 | 0.3024396
| 65.7946263 | 143.83 | 0.3023446
| 65.8453625 | 143.922 | 0.3024596
| 65.8962141 | 143.9347 | 0.3023446
| 65.9470104 | 143.8543 | 0.3023996
| 65.998 | 143.9249 | 0.3024296
| 66.0488377 | 143.8896 | 0.3023495
| 66.0995921 | 143.9233 | 0.3024346
| 66.1496038 | 143.9492 | 0.3023846
| 66.2003583 | 143.8543 | 0.3024747
| 66.2513101 | 143.8618 | 0.3023395
| 66.3021838 | 144.0312 | 0.3023695
| 66.3530276 | 143.97 | 0.3023946
| 66.4040245 | 144.0085 | 0.3023245
| 66.454761 | 144.0172 | 0.3024096
| 66.5055866 | 144.1212 | 0.3023446
| 66.5564448 | 144.0969 | 0.3023646
| 66.6072809 | 143.9091 | 0.3023646
| 66.6582296 | 143.8809 | 0.3023646
| 66.7092161 | 143.888 | 0.3023295
| 66.7600579 | 143.8475 | 0.3024196
| 66.8109908 | 143.9311 | 0.3023446
| 66.8618859 | 143.9308 | 0.3023996
| 66.9127821 | 143.8576 | 0.3024296
| 66.9636371 | 143.9654 | 0.3023295
| 67.0144016 | 143.9855 | 0.3023495
| 67.065353 | 144.0386 | 0.3024196
| 67.1162821 | 144.0723 | 0.3024446
| 67.1671713 | 143.9628 | 0.3022845
| 67.2179725 | 143.9557 | 0.3023545
| 67.2687967 | 144.0321 | 0.3023846
| 67.3196713 | 143.9998 | 0.3023646
| 67.3697135 | 143.9797 | 0.3023646
| 67.4205516 | 144.0415 | 0.3023545
| 67.4706343 | 144.0865 | 0.3022995
| 67.5213318 | 143.9457 | 0.3024296
| 67.5722847 | 144.0555 | 0.3023495
| 67.6230839 | 144.047 | 0.3024096
| 67.6741888 | 144.0244 | 0.3023746
| 67.7243366 | 144.07 | 0.3023446
| 67.7743784 | 144.0286 | 0.3023996
| 67.8253039 | 144.0053 | 0.3024196
| 67.875305 | 144.0493 | 0.3023946
| 67.9263302 | 143.9836 | 0.3023446
| 67.9773081 | 144.1225 | 0.3023446
| 68.0282593 | 144.0726 | 0.3023446
| 68.0792238 | 144.0652 | 0.3024146
| 68.1292796 | 144.1228 | 0.3022394
| 68.1801595 | 144.0736 | 0.3022995
| 68.2308818 | 144.0464 | 0.3023695
| 68.2818524 | 144.0927 | 0.3023896
| 68.3327289 | 144.1526 | 0.3023446
| 68.3835762 | 144.0454 | 0.3023846
| 68.4344775 | 144.024 | 0.3024196
| 68.485328 | 144.0315 | 0.3023646
| 68.5362132 | 144.0548 | 0.3022645
| 68.5870374 | 144.0066 | 0.3023545
| 68.6378962 | 144.0331 | 0.3024096
| 68.6887833 | 143.9346 | 0.3023846
| 68.7397374 | 144.1086 | 0.3023295
| 68.7905506 | 144.107 | 0.3023295
| 68.8414443 | 144.0075 | 0.3023846
| 68.8922621 | 144.092 | 0.3023245
| 68.9431045 | 144.0723 | 0.3023245
| 68.9939991 | 144.1238 | 0.3023646
| 69.0448516 | 144.0752 | 0.3023045
| 69.0957851 | 144.1559 | 0.3023395
| 69.1466853 | 144.1808 | 0.3023395
| 69.1975736 | 144.1384 | 0.3023896
| 69.2484189 | 144.0674 | 0.3023746
| 69.2993009 | 144.0241 | 0.3024096
| 69.3501786 | 144.1649 | 0.3022995
| 69.4009806 | 144.1805 | 0.3023245
| 69.4519172 | 144.1578 | 0.3023195
| 69.5027834 | 144.2297 | 0.3022845
| 69.5536836 | 144.2763 | 0.3022795
| 69.6046221 | 144.3139 | 0.3022845
| 69.6556261 | 144.1471 | 0.3024146
| 69.7063766 | 144.151 | 0.3022645
| 69.7571696 | 144.1827 | 0.3023495
| 69.8081013 | 144.161 | 0.3023996
| 69.8589377 | 144.1371 | 0.3023195
| 69.9098973 | 144.173 | 0.3024446
| 69.9607475 | 144.1303 | 0.3023045
| 70.0115959 | 144.1173 | 0.3022595
| 70.062406 | 144.0937 | 0.3024146
| 70.1133284 | 144.1112 | 0.3024646
| 70.1642374 | 144.1387 | 0.3022545
| 70.2150519 | 144.1095 | 0.3023646
| 70.2660425 | 144.1727 | 0.3023996
| 70.3168532 | 144.1095 | 0.3023295
| 70.3677567 | 144.0992 | 0.3023846
| 70.4186126 | 144.1779 | 0.3023996
| 70.4686296 | 144.1555 | 0.3024547
| 70.5193525 | 144.1452 | 0.3023495
| 70.5701325 | 144.1507 | 0.3023395
| 70.6209949 | 144.2342 | 0.3023045
| 70.6710143 | 144.1112 | 0.3023495
| 70.721859 | 144.2248 | 0.3023846
| 70.7727681 | 144.1772 | 0.3023245
| 70.823629 | 144.1277 | 0.3024346
| 70.8743981 | 144.151 | 0.3023946
| 70.9252539 | 144.1682 | 0.3023295
| 70.9752929 | 144.232 | 0.3023896
| 71.0261523 | 144.2009 | 0.3023446
| 71.077117 | 144.2339 | 0.3023045
| 71.1279495 | 144.2135 | 0.3023646
| 71.17872 | 144.1293 | 0.3023095
| 71.2287715 | 144.1879 | 0.3022995
| 71.2795898 | 144.1682 | 0.3023195
| 71.3295934 | 144.2631 | 0.3022745
| 71.3802669 | 144.1873 | 0.3023245
| 71.4312316 | 144.2495 | 0.3023746
| 71.4819941 | 144.2355 | 0.3023495
| 71.5330662 | 144.0972 | 0.3023695
| 71.5838421 | 144.1614 | 0.3023996
| 71.6346355 | 144.1639 | 0.3023495
| 71.6856398 | 144.1228 | 0.3022745
| 71.7363878 | 144.1157 | 0.3023395
| 71.7872795 | 144.2093 | 0.3023495
| 71.8381574 | 144.2022 | 0.3022545
| 71.8891029 | 144.2903 | 0.3023495
| 71.9398949 | 144.241 | 0.3024096
| 71.990793 | 144.2242 | 0.3023446
| 72.0416819 | 144.1669 | 0.3023695
| 72.0927042 | 144.197 | 0.3023545
| 72.1434071 | 144.2129 | 0.3022444
| 72.1944152 | 144.1931 | 0.3023245
| 72.2453051 | 144.1714 | 0.3022995
| 72.2960921 | 144.1439 | 0.3023495
| 72.3469932 | 144.1546 | 0.3023446
| 72.3978684 | 144.1717 | 0.3023095
| 72.4487219 | 144.1001 | 0.3023646
| 72.4996266 | 144.1523 | 0.3023395
| 72.5504711 | 144.1902 | 0.3023295
| 72.601295 | 144.0898 | 0.3023646
| 72.6522284 | 144.1196 | 0.3024296
| 72.7030528 | 144.0581 | 0.3023946
| 72.7539644 | 144.0419 | 0.3023646
| 72.8048216 | 144.0852 | 0.3024747
| 72.8557005 | 144.1325 | 0.3023045
| 72.9066629 | 144.1607 | 0.3023946
| 72.9575657 | 144.1704 | 0.3024096
| 73.0082954 | 144.1361 | 0.3022845
| 73.0592406 | 144.13 | 0.3023896
| 73.109688 | 144.2323 | 0.3023395
| 73.1606634 | 144.1575 | 0.3023395
| 73.2117021 | 144.1568 | 0.3023045
| 73.2625875 | 144.209 | 0.3023996
| 73.3126274 | 144.1662 | 0.3023395
| 73.3629796 | 144.1899 | 0.3023646
| 73.4139679 | 144.243 | 0.3023045
| 73.4649218 | 144.2362 | 0.3023446
| 73.5149522 | 144.1876 | 0.3023946
| 73.5659014 | 144.231 | 0.3023446
| 73.6168941 | 144.0933 | 0.3023695
| 73.6678716 | 144.196 | 0.3022645
| 73.7188273 | 144.2061 | 0.3023846
| 73.7688477 | 144.1905 | 0.3023646
| 73.8198191 | 144.1659 | 0.3023395
| 73.8708194 | 144.1908 | 0.3024196
| 73.9217709 | 144.1944 | 0.3023095
| 73.9727978 | 144.1685 | 0.3023045
| 74.0237763 | 144.1921 | 0.3024296
| 74.0747225 | 144.186 | 0.3023395
| 74.1247241 | 144.195 | 0.3024096
| 74.1747648 | 144.1811 | 0.3023695
| 74.2257697 | 144.0474 | 0.3023195
| 74.276703 | 144.1144 | 0.3023095
| 74.3276716 | 144.0895 | 0.3023245
| 74.3786402 | 144.0898 | 0.3023295
| 74.4286577 | 144.1507 | 0.3023946
| 74.4796287 | 144.162 | 0.3023896
| 74.5296517 | 144.2265 | 0.3024196
| 74.5806444 | 144.0688 | 0.3024396
| 74.6316253 | 144.1225 | 0.3023446
| 74.6825969 | 144.0568 | 0.3023245
| 74.7326177 | 144.0665 | 0.3024196
| 74.7826288 | 144.1128 | 0.3024196
| 74.8335862 | 144.092 | 0.3023896
| 74.8835922 | 144.0687 | 0.3023996
| 74.9344259 | 144.173 | 0.3023446
| 74.9844397 | 144.1047 | 0.3022394
| 75.0344612 | 144.0415 | 0.3023446
| 75.085441 | 144.152 | 0.3023495
| 75.1364384 | 144.1568 | 0.3024146
| 75.1866213 | 144.1186 | 0.3023695
| 75.2375721 | 144.0895 | 0.3023695
| 75.2884679 | 144.083 | 0.3023446
| 75.3384979 | 144.0985 | 0.3023295
| 75.3894139 | 144.1416 | 0.3023695
| 75.4394279 | 144.0545 | 0.3023295
| 75.4904298 | 144.0315 | 0.3023045
| 75.5414251 | 143.9936 | 0.3023195
| 75.5914463 | 143.9674 | 0.3024096
| 75.6414838 | 144.0959 | 0.3023495
| 75.69245 | 143.9917 | 0.3023695
| 75.7434039 | 144.1028 | 0.3023045
| 75.7934176 | 144.0001 | 0.3024146
| 75.8443812 | 144.0759 | 0.3023695
| 75.8953749 | 144.1439 | 0.3023946
| 75.9463806 | 144.1559 | 0.3022895
| 75.9973728 | 144.1225 | 0.3023545
| 76.0483419 | 144.1131 | 0.3023495
| 76.0993017 | 144.1128 | 0.3023295
| 76.1503037 | 144.0758 | 0.3023395
| 76.2012142 | 144.1497 | 0.3023295
| 76.2512596 | 144.0817 | 0.3023695
| 76.3021755 | 144.0729 | 0.3023896
| 76.3532592 | 144.0584 | 0.3023695
| 76.4042148 | 144.1484 | 0.3023695
| 76.4551414 | 144.0888 | 0.3023746
| 76.5061462 | 144.1232 | 0.3022895
| 76.5561902 | 144.0584 | 0.3024346
| 76.6070518 | 144.049 | 0.3023245
| 76.657909 | 144.0457 | 0.3024146
| 76.7087701 | 144.038 | 0.3023245
| 76.7596401 | 144.0043 | 0.3023395
| 76.8105929 | 144.0292 | 0.3023545
| 76.8613849 | 143.9369 | 0.3023545
| 76.912266 | 144.072 | 0.3023295
| 76.9631097 | 144.1131 | 0.3024096
| 77.0140687 | 144.0538 | 0.3023045
| 77.0648238 | 144.0079 | 0.3024797
| 77.1158383 | 143.9444 | 0.3023446
| 77.1667672 | 143.9878 | 0.3023495
| 77.2176374 | 143.9269 | 0.3024446
| 77.2684362 | 143.9813 | 0.3023695
| 77.3191846 | 144.0185 | 0.3023746
| 77.3701203 | 143.9985 | 0.3023695
| 77.4210377 | 143.9528 | 0.3024196
| 77.4718965 | 143.9599 | 0.3024446
| 77.522704 | 143.8971 | 0.3023446
| 77.5736118 | 143.9761 | 0.3023245
| 77.6236183 | 143.957 | 0.3023495
| 77.6743716 | 143.9074 | 0.3024196
| 77.7252176 | 143.9071 | 0.3023245
| 77.7760869 | 143.9703 | 0.3023646
| 77.8271494 | 143.9823 | 0.3023695
| 77.8778054 | 143.9991 | 0.3024196
| 77.9287628 | 144.0176 | 0.3023746
| 77.9796203 | 143.9845 | 0.3023996
| 78.0304584 | 144.0056 | 0.3024646
| 78.0813709 | 143.9878 | 0.3023946
| 78.1323194 | 143.9314 | 0.3023695
| 78.1831426 | 144.0564 | 0.3023846
| 78.2339602 | 144.095 | 0.3023245
| 78.2850008 | 143.9845 | 0.3022845
| 78.3358366 | 143.9658 | 0.3023446
| 78.3866236 | 144.0163 | 0.3024346
| 78.4376325 | 144.0626 | 0.3023446
| 78.4885099 | 144.1073 | 0.3023195
| 78.5392644 | 144.1154 | 0.3023695
| 78.5901977 | 144.0636 | 0.3024146
| 78.6410344 | 144.1147 | 0.3024196
| 78.6911054 | 144.1429 | 0.3023245
| 78.7419926 | 144.1235 | 0.3023195
| 78.7929032 | 144.0383 | 0.3024346
| 78.8437281 | 144.002 | 0.3023095
| 78.8945872 | 144.0849 | 0.3023395
| 78.945642 | 144.0801 | 0.3023495
| 78.9963456 | 144.1102 | 0.3022795
| 79.0472661 | 144.1264 | 0.3023545
| 79.0981293 | 144.0995 | 0.3023195
| 79.1489721 | 144.1261 | 0.3024196
| 79.1998221 | 144.0995 | 0.3023545
| 79.2506134 | 144.1883 | 0.3023446
| 79.301614 | 144.0814 | 0.3023946
| 79.3525106 | 144.048 | 0.3023395
| 79.4033897 | 144.0496 | 0.3023846
| 79.4542896 | 144.0629 | 0.3023746
| 79.5051728 | 144.0681 | 0.3023446
| 79.5559876 | 144.0516 | 0.3023695
| 79.6069264 | 144.0351 | 0.3022795
| 79.6577462 | 144.0853 | 0.3023446
| 79.7086343 | 144.0568 | 0.3023545
| 79.7596171 | 144.0927 | 0.3023545
| 79.8104735 | 144.0956 | 0.3023295
| 79.8614176 | 144.025 | 0.3024146
| 79.9121306 | 144.0318 | 0.3023295
| 79.9631367 | 144.0198 | 0.3023646
| 80.0139783 | 144.1364 | 0.3023446
| 80.064898 | 143.9832 | 0.3024096
| 80.1157218 | 143.9771 | 0.3024646
| 80.1657606 | 144.0603 | 0.3023245
| 80.2166415 | 144.0017 | 0.3024596
| 80.267481 | 143.9887 | 0.3023695
| 80.3183794 | 144.0503 | 0.3023846
| 80.3692467 | 144.0147 | 0.3023996
| 80.4201119 | 144.0091 | 0.3023846
| 80.4710428 | 144.0674 | 0.3023896
| 80.521811 | 144.0283 | 0.3023095
| 80.5726251 | 144.0836 | 0.3023295
| 80.6236417 | 144.0613 | 0.3023295
| 80.6744853 | 144.0707 | 0.3023446
| 80.7253162 | 144.0678 | 0.3023695
| 80.7760776 | 144.0885 | 0.3023646
| 80.8270875 | 144.0412 | 0.3023746
| 80.877927 | 144.0409 | 0.3023746
| 80.928773 | 143.978 | 0.3023545
| 80.9796634 | 144.1303 | 0.3023495
| 81.0306057 | 144.0338 | 0.3023095
| 81.0813913 | 144.1478 | 0.3023646
| 81.1322853 | 144.1293 | 0.3022995
| 81.1832217 | 144.1442 | 0.3022995
| 81.234057 | 144.0357 | 0.3023195
| 81.284906 | 144.0959 | 0.3023846
| 81.3357322 | 144.0652 | 0.3022995
| 81.3866405 | 144.059 | 0.3023045
| 81.4376356 | 144.1513 | 0.3024396
| 81.4883397 | 144.1118 | 0.3024296
| 81.539155 | 144.0869 | 0.3023545
| 81.5900685 | 144.027 | 0.3023446
| 81.6409838 | 143.9832 | 0.3023695
| 81.6918962 | 144.0367 | 0.3023045
| 81.742844 | 144.1069 | 0.3023395
| 81.7937572 | 144.1008 | 0.3023545
| 81.844667 | 144.1225 | 0.3023545
| 81.8954627 | 144.1367 | 0.3023646
| 81.9462822 | 144.1724 | 0.3023695
| 81.9971841 | 144.1222 | 0.3023295
| 82.0480585 | 144.1432 | 0.3023646
| 82.0990041 | 144.1322 | 0.3023195
| 82.1497803 | 144.1798 | 0.3023846
| 82.200681 | 144.1005 | 0.3024096
| 82.2516353 | 144.152 | 0.3022995
| 82.3024614 | 144.0532 | 0.3023896
| 82.3533853 | 144.0422 | 0.3023846
| 82.4041804 | 144.0231 | 0.3023446
| 82.455101 | 144.1416 | 0.3023495
| 82.5059414 | 144.1358 | 0.3023545
| 82.5568046 | 144.1312 | 0.3022895
| 82.6077019 | 144.1559 | 0.3023446
| 82.6586208 | 144.1808 | 0.3023495
| 82.7094158 | 144.195 | 0.3022895
| 82.7594196 | 144.1053 | 0.3023695
| 82.8101693 | 144.1047 | 0.3023245
| 82.8610651 | 144.1426 | 0.3023495
| 82.9120121 | 144.0878 | 0.3023746
| 82.962871 | 144.1205 | 0.3023646
| 83.0136102 | 144.1102 | 0.3023395
| 83.0636299 | 144.0389 | 0.3023245
| 83.1144333 | 144.1549 | 0.3023495
| 83.1653571 | 144.0551 | 0.3023846
| 83.2161202 | 144.1186 | 0.3023446
| 83.2670997 | 144.0477 | 0.3024446
| 83.318028 | 144.0953 | 0.3023646
| 83.3688891 | 144.0694 | 0.3023846
| 83.419755 | 144.1163 | 0.3024146
| 83.4706626 | 144.1147 | 0.3023446
| 83.521454 | 144.092 | 0.3023846
| 83.5723832 | 144.0924 | 0.3023695
| 83.6232542 | 144.1546 | 0.3023095
| 83.6740507 | 144.1873 | 0.3023295
| 83.7249247 | 144.1342 | 0.3023446
| 83.7757837 | 144.1678 | 0.3023646
| 83.8266084 | 144.1465 | 0.3022845
| 83.8775994 | 144.1387 | 0.3023245
| 83.9284296 | 144.1228 | 0.3023295
| 83.9792578 | 144.1824 | 0.3023495
| 84.0301203 | 144.1322 | 0.3024146
| 84.0810321 | 144.1354 | 0.3023996
| 84.1318327 | 144.1588 | 0.3023095
| 84.1827895 | 144.1147 | 0.3023446
| 84.2336083 | 144.1449 | 0.3023446
| 84.2843513 | 144.1089 | 0.3023395
| 84.3353044 | 144.0914 | 0.3023195
| 84.3862018 | 144.1092 | 0.3023446
| 84.4371009 | 144.1073 | 0.3023446
| 84.4879277 | 144.0645 | 0.3023646
| 84.5387371 | 144.1183 | 0.3022995
| 84.5897541 | 144.1325 | 0.3023045
| 84.6406398 | 144.1286 | 0.3023195
| 84.6907757 | 144.1002 | 0.3022895
| 84.7417542 | 144.0904 | 0.3023846
| 84.7921046 | 144.0632 | 0.3023446
| 84.8431239 | 144.0989 | 0.3024446
| 84.8939249 | 144.1128 | 0.3023545
| 84.9446768 | 144.1092 | 0.3023545
| 84.9946787 | 144.1092 | 0.3023495
| 85.0456301 | 144.1102 | 0.3023446
| 85.0963982 | 144.127 | 0.3024096
| 85.1472418 | 144.14 | 0.3024196
| 85.198108 | 144.1853 | 0.3023495
| 85.2481385 | 144.1186 | 0.3023646
| 85.2989381 | 144.1186 | 0.3023996
| 85.3489889 | 144.1788 | 0.3023646
| 85.3997307 | 144.127 | 0.3022845
| 85.4506686 | 144.1503 | 0.3023195
| 85.5014674 | 144.1565 | 0.3023746
| 85.5523806 | 144.2929 | 0.3023495
| 85.6032426 | 144.1678 | 0.3022645
| 85.6541087 | 144.2724 | 0.3023495
| 85.7049245 | 144.2371 | 0.3023045
| 85.7558202 | 144.2038 | 0.3023195
| 85.8066879 | 144.1487 | 0.3023295
| 85.8576298 | 144.2187 | 0.3023045
| 85.9084387 | 144.2125 | 0.3023245
| 85.9593102 | 144.3573 | 0.3023996
| 86.0101628 | 144.403 | 0.3023395
| 86.0610107 | 144.3288 | 0.3023195
| 86.1118475 | 144.3207 | 0.3023295
| 86.1627276 | 144.3142 | 0.3023846
| 86.2136509 | 144.3065 | 0.3023545
| 86.2645803 | 144.3508 | 0.3023245
| 86.3154209 | 144.3123 | 0.3022444
| 86.3663502 | 144.369 | 0.3022995
| 86.4172475 | 144.311 | 0.3022995
| 86.4681063 | 144.3395 | 0.3023395
| 86.5190006 | 144.2624 | 0.3023395
| 86.5699231 | 144.3628 | 0.3023095
| 86.6208467 | 144.4117 | 0.3022545
| 86.6716248 | 144.3379 | 0.3022645
| 86.7216349 | 144.3512 | 0.3022645
| 86.7724118 | 144.2666 | 0.3023195
| 86.8232538 | 144.3385 | 0.3023695
| 86.8742094 | 144.2712 | 0.3023996
| 86.9250516 | 144.3078 | 0.3022545
| 86.9758766 | 144.2997 | 0.3022545
| 87.0266935 | 144.2507 | 0.3023045
| 87.0776529 | 144.3392 | 0.3023295
| 87.1286276 | 144.3155 | 0.3022645
| 87.1794179 | 144.287 | 0.3023245
| 87.2301666 | 144.3317 | 0.3023095
| 87.2810994 | 144.3819 | 0.3022895
| 87.331998 | 144.3903 | 0.3023395
| 87.3827494 | 144.3363 | 0.3023545
| 87.4327726 | 144.3223 | 0.3023695
| 87.4836073 | 144.3408 | 0.3023395
| 87.5346096 | 144.3894 | 0.3022845
| 87.5853765 | 144.5008 | 0.3022995
| 87.6362636 | 144.3638 | 0.3022795
| 87.6871266 | 144.3991 | 0.3023095
| 87.73795 | 144.369 | 0.3023846
| 87.7888914 | 144.3894 | 0.3022995
| 87.839733 | 144.4101 | 0.3023295
| 87.8906896 | 144.3602 | 0.3023295
| 87.9416726 | 144.3754 | 0.3023646
| 87.9924851 | 144.3845 | 0.3022344
| 88.0433426 | 144.3706 | 0.3023245
| 88.0942215 | 144.31 | 0.3023695
| 88.145042 | 144.3887 | 0.3022745
| 88.1959162 | 144.3635 | 0.3023295
| 88.2468469 | 144.3851 | 0.3022444
| 88.2977184 | 144.3635 | 0.3023495
| 88.3484765 | 144.403 | 0.3022444
| 88.3986142 | 144.4269 | 0.3022995
| 88.4494731 | 144.3793 | 0.3022995
| 88.5002004 | 144.459 | 0.3022895
| 88.5509866 | 144.3968 | 0.3023646
| 88.6019439 | 144.4052 | 0.3023646
| 88.652873 | 144.4227 | 0.3023245
| 88.7036793 | 144.3936 | 0.3023646
| 88.7536828 | 144.3706 | 0.3023295
| 88.8044639 | 144.3887 | 0.3023446
| 88.8553482 | 144.4292 | 0.3022995
| 88.9061221 | 144.4256 | 0.3021744
| 88.9570354 | 144.3894 | 0.3023195
| 89.007972 | 144.3667 | 0.3023395
| 89.0588259 | 144.3281 | 0.3022645
| 89.109671 | 144.345 | 0.3023896
| 89.1606823 | 144.3845 | 0.3022995
| 89.2114749 | 144.3664 | 0.3022845
| 89.2623491 | 144.5591 | 0.3022394
| 89.3132238 | 144.4052 | 0.3023095
| 89.3641292 | 144.4133 | 0.3023245
| 89.4148699 | 144.4658 | 0.3022795
| 89.4648939 | 144.4784 | 0.3023946
| 89.5156916 | 144.4859 | 0.3022444
| 89.5666419 | 144.4098 | 0.3022995
| 89.6176494 | 144.4438 | 0.3022745
| 89.6683548 | 144.4713 | 0.3023646
| 89.7192113 | 144.5497 | 0.3021694
| 89.7700963 | 144.5899 | 0.3021744
| 89.8209144 | 144.4379 | 0.3023045
| 89.8718232 | 144.4671 | 0.3022394
| 89.9226458 | 144.4441 | 0.3023245
| 89.9736566 | 144.4516 | 0.3023395
| 90.0244581 | 144.4827 | 0.3022595
| 90.0753136 | 144.4917 | 0.3023295
| 90.1262827 | 144.4745 | 0.3022745
| 90.1771175 | 144.4632 | 0.3023746
| 90.2279881 | 144.4914 | 0.3023695
| 90.2788484 | 144.4775 | 0.3022394
| 90.3297698 | 144.4749 | 0.3022194
| 90.3806954 | 144.5124 | 0.3023045
| 90.4316827 | 144.4813 | 0.3023195
| 90.4823456 | 144.4681 | 0.3022795
| 90.5333258 | 144.5053 | 0.3022294
| 90.5841332 | 144.4363 | 0.3023495
| 90.6350203 | 144.4661 | 0.3022895
| 90.6860306 | 144.4677 | 0.3022845
| 90.7368469 | 144.5662 | 0.3022845
| 90.7876772 | 144.4791 | 0.3023295
| 90.8386694 | 144.5601 | 0.3023295
| 90.8894899 | 144.5166 | 0.3022595
| 90.9402669 | 144.4694 | 0.3023245
| 90.9911448 | 144.5299 | 0.3022795
| 91.0412658 | 144.482 | 0.3023946
| 91.0920626 | 144.5542 | 0.3022895
| 91.142965 | 144.5005 | 0.3022845
| 91.1937937 | 144.6128 | 0.3022645
| 91.2446497 | 144.5115 | 0.3022745
| 91.2946985 | 144.5426 | 0.3022895
| 91.3454757 | 144.5545 | 0.3021844
| 91.3963688 | 144.5273 | 0.3022995
| 91.4471403 | 144.4768 | 0.3023095
| 91.4979838 | 144.5312 | 0.3023295
| 91.5489368 | 144.5785 | 0.3023446
| 91.5997644 | 144.5397 | 0.3022845
| 91.6506715 | 144.538 | 0.3022294
| 91.701457 | 144.5358 | 0.3023195
| 91.751507 | 144.4901 | 0.3022745
| 91.8023491 | 144.4694 | 0.3023095
| 91.8532852 | 144.5562 | 0.3024196
| 91.9040869 | 144.5691 | 0.3022645
| 91.9550194 | 144.5873 | 0.3022545
| 92.0058444 | 144.5335 | 0.3022444
| 92.0566684 | 144.5623 | 0.3022344
| 92.1076186 | 144.5675 | 0.3022545
| 92.1584774 | 144.5568 | 0.3022745
| 92.2092919 | 144.5455 | 0.3022294
| 92.2602396 | 144.55 | 0.3023095
| 92.3111506 | 144.5442 | 0.3023495
| 92.3619829 | 144.5105 | 0.3023045
| 92.4128857 | 144.5928 | 0.3023195
| 92.4638067 | 144.4697 | 0.3022595
| 92.5146665 | 144.5623 | 0.3022895
| 92.5656656 | 144.5196 | 0.3023896
| 92.6164045 | 144.5426 | 0.3021844
| 92.6672401 | 144.5837 | 0.3022995
| 92.7181699 | 144.5325 | 0.3023045
| 92.7691262 | 144.4146 | 0.3022895
| 92.8199653 | 144.5688 | 0.3021844
| 92.8708467 | 144.5005 | 0.3023746
| 92.9216943 | 144.698 | 0.3021894
| 92.9726386 | 144.6167 | 0.3022595
| 93.0234177 | 144.6226 | 0.3022745
| 93.073441 | 144.5944 | 0.3022545
| 93.1242595 | 144.6271 | 0.3022444
| 93.1750992 | 144.573 | 0.3022394
| 93.2260883 | 144.5053 | 0.3022344
| 93.2768842 | 144.4868 | 0.3023095
| 93.3277689 | 144.4726 | 0.3023045
| 93.3786488 | 144.4885 | 0.3023195
| 93.4295212 | 144.5047 | 0.3022444
| 93.4803942 | 144.5649 | 0.3022144
| 93.5312964 | 144.4516 | 0.3022995
| 93.582143 | 144.4279 | 0.3022845
| 93.6330871 | 144.5108 | 0.3023045
| 93.6839958 | 144.6116 | 0.3022995
| 93.734817 | 144.5358 | 0.3021894
| 93.7857111 | 144.6177 | 0.3023495
| 93.8366747 | 144.5173 | 0.3023045
| 93.8874097 | 144.539 | 0.3022645
| 93.9384506 | 144.6362 | 0.3022595
| 93.9892658 | 144.6475 | 0.3022645
| 94.0401903 | 144.585 | 0.3022595
| 94.0910086 | 144.5536 | 0.3022645
| 94.1418354 | 144.5494 | 0.3022444
| 94.1927693 | 144.5711 | 0.3022795
| 94.2436395 | 144.6226 | 0.3022645
| 94.2945025 | 144.529 | 0.3022995
| 94.3452653 | 144.6358 | 0.3022845
| 94.3953236 | 144.575 | 0.3022845
| 94.4461004 | 144.6261 | 0.3022745
| 94.4970216 | 144.6271 | 0.3023446
| 94.5479659 | 144.629 | 0.3021994
| 94.5988075 | 144.732 | 0.3022745
| 94.6497707 | 144.6831 | 0.3023446
| 94.7006743 | 144.6915 | 0.3023095
| 94.7517035 | 144.6906 | 0.3022845
| 94.8023604 | 144.6553 | 0.3023395
| 94.853276 | 144.5889 | 0.3023095
| 94.9041178 | 144.6303 | 0.3022344
| 94.9549447 | 144.619 | 0.3022795
| 95.0058434 | 144.7664 | 0.3023195
| 95.0566761 | 144.6951 | 0.3022745
| 95.1076985 | 144.72 | 0.3021994
| 95.1585093 | 144.7126 | 0.3022845
| 95.2093663 | 144.6932 | 0.3022845
| 95.2602392 | 144.7375 | 0.3022194
| 95.3111581 | 144.7252 | 0.3022895
| 95.3619877 | 144.5976 | 0.3022444
| 95.4128518 | 144.7103 | 0.3022194
| 95.4637017 | 144.7324 | 0.3022545
| 95.5146821 | 144.6831 | 0.3021994
| 95.5654557 | 144.7103 | 0.3023295
| 95.6162518 | 144.7877 | 0.3022995
| 95.6672143 | 144.6614 | 0.3022895
| 95.7180116 | 144.6255 | 0.3022645
| 95.7689545 | 144.6371 | 0.3023395
| 95.8197302 | 144.5309 | 0.3023195
| 95.8706104 | 144.609 | 0.3022545
| 95.9216534 | 144.6226 | 0.3022394
| 95.9723768 | 144.6116 | 0.3023095
| 96.0232322 | 144.7307 | 0.3023045
| 96.0740951 | 144.6368 | 0.3022394
| 96.1249793 | 144.6009 | 0.3022895
| 96.175857 | 144.6919 | 0.3022294
| 96.2266291 | 144.6333 | 0.3022545
| 96.2766822 | 144.6485 | 0.3022745
| 96.3266923 | 144.6433 | 0.3022995
| 96.3774425 | 144.6154 | 0.3022344
| 96.4282073 | 144.6595 | 0.3022745
| 96.4782266 | 144.6381 | 0.3022394
| 96.5291113 | 144.5581 | 0.3022645
| 96.5799676 | 144.6799 | 0.3022845
| 96.6308107 | 144.6666 | 0.3022344
| 96.6816978 | 144.6485 | 0.3023395
| 96.7326561 | 144.689 | 0.3022895
| 96.7834351 | 144.6206 | 0.3022194
| 96.834396 | 144.6106 | 0.3022595
| 96.88519 | 144.598 | 0.3022394
| 96.9360608 | 144.6753 | 0.3023245
| 96.9869301 | 144.6579 | 0.3022545
| 97.0377961 | 144.5928 | 0.3023045
| 97.0886992 | 144.6284 | 0.3022595
| 97.1396625 | 144.6877 | 0.3021544
| 97.1903339 | 144.6472 | 0.3022545
| 97.2411783 | 144.5824 | 0.3023545
| 97.2912326 | 144.6426 | 0.3022745
| 97.3419614 | 144.5788 | 0.3022845
| 97.3928538 | 144.5869 | 0.3023495
| 97.4436824 | 144.5568 | 0.3023095
| 97.4937202 | 144.5817 | 0.3022294
| 97.5446841 | 144.6439 | 0.3022444
| 97.5956295 | 144.6284 | 0.3023245
| 97.6463204 | 144.6093 | 0.3022995
| 97.6972906 | 144.5724 | 0.3022995
| 97.7481262 | 144.6307 | 0.3023395
| 97.7990073 | 144.6358 | 0.3022294
| 97.849871 | 144.6028 | 0.3022795
| 97.9007814 | 144.5814 | 0.3021744
| 97.9516707 | 144.6847 | 0.3022444
| 98.0025657 | 144.6498 | 0.3022595
| 98.053412 | 144.6339 | 0.3022845
| 98.1043099 | 144.5885 | 0.3022094
| 98.155073 | 144.5526 | 0.3021994
| 98.2060547 | 144.6067 | 0.3023095
| 98.2568931 | 144.5487 | 0.3022645
| 98.3076923 | 144.5439 | 0.3022795
| 98.3586279 | 144.596 | 0.3022394
| 98.4094496 | 144.6158 | 0.3022444
| 98.4602959 | 144.5322 | 0.3022995
| 98.5112625 | 144.4736 | 0.3023045
| 98.5620429 | 144.4843 | 0.3022745
| 98.6129805 | 144.5934 | 0.3022745
| 98.6637835 | 144.574 | 0.3023195
| 98.7138443 | 144.5785 | 0.3022645
| 98.7646635 | 144.5419 | 0.3022444
| 98.8154281 | 144.5892 | 0.3022795
| 98.8662875 | 144.5516 | 0.3022845
| 98.9172073 | 144.6611 | 0.3021944
| 98.9680582 | 144.6093 | 0.3023195
| 99.0180747 | 144.6323 | 0.3022344
| 99.0688644 | 144.5095 | 0.3022845
| 99.1198275 | 144.6005 | 0.3022545
| 99.1706611 | 144.6255 | 0.3023045
| 99.2213971 | 144.6621 | 0.3022595
| 99.27233 | 144.5426 | 0.3022545
| 99.3232009 | 144.6044 | 0.3022795
| 99.3741196 | 144.6005 | 0.3022595
| 99.4249175 | 144.6336 | 0.3022895
| 99.4758029 | 144.5821 | 0.3023195
| 99.5266754 | 144.62 | 0.3022745
| 99.5776774 | 144.5746 | 0.3022995
| 99.6283515 | 144.4833 | 0.3022795
| 99.6793329 | 144.5507 | 0.3023095
| 99.7301501 | 144.6323 | 0.3022344
| 99.7810973 | 144.733 | 0.3023195
| 99.8320476 | 144.5798 | 0.3023245
| 99.8828398 | 144.6514 | 0.3022144
| 99.9338173 | 144.6047 | 0.3022745
| 99.9847609 | 144.5471 | 0.3023095
| 100.0356602 | 144.4658 | 0.3022795
| 100.086492 | 144.5277 | 0.3022795
| 100.1373337 | 144.5319 | 0.3022094
| 100.1881674 | 144.5769 | 0.3022294
| 100.2381731 | 144.5014 | 0.3023095
| 100.2889408 | 144.5675 | 0.3023245
| 100.3398004 | 144.6439 | 0.3023095
| 100.3898234 | 144.6219 | 0.3022995
| 100.4407872 | 144.6167 | 0.3022745
| 100.4916859 | 144.5429 | 0.3022444
| 100.5426718 | 144.6478 | 0.3023095
| 100.5934254 | 144.5869 | 0.3022845
| 100.6443665 | 144.4972 | 0.3023646
| 100.6952256 | 144.5332 | 0.3022645
| 100.7460565 | 144.551 | 0.3022995
| 100.796976 | 144.494 | 0.3022845
| 100.8477748 | 144.4817 | 0.3022595
| 100.8986469 | 144.5361 | 0.3022745
| 100.9486733 | 144.4869 | 0.3023245
| 100.9993273 | 144.5471 | 0.3022194
| 101.0502688 | 144.6197 | 0.3023095
| 101.1010799 | 144.5746 | 0.3022444
| 101.1519737 | 144.5743 | 0.3023195
| 101.2028976 | 144.6119 | 0.3022995
| 101.2537484 | 144.5144 | 0.3023045
| 101.3046459 | 144.4085 | 0.3023646
| 101.3554411 | 144.5529 | 0.3021944
| 101.4063881 | 144.5403 | 0.3022895
| 101.4572935 | 144.5231 | 0.3023245
| 101.5080758 | 144.54 | 0.3023295
| 101.5580915 | 144.4758 | 0.3023195
| 101.6089507 | 144.4428 | 0.3022845
| 101.6598354 | 144.5121 | 0.3022645
| 101.7107088 | 144.4629 | 0.3022444
| 101.7614712 | 144.3826 | 0.3023545
| 101.8123008 | 144.516 | 0.3023446
| 101.863224 | 144.4771 | 0.3024146
| 101.9142162 | 144.5021 | 0.3023095
| 101.9648755 | 144.517 | 0.3022294
| 102.0158238 | 144.4703 | 0.3022845
| 102.0666488 | 144.5092 | 0.3022595
| 102.1166509 | 144.4227 | 0.3022745
| 102.1674042 | 144.4256 | 0.3023395
| 102.2182246 | 144.4127 | 0.3022645
| 102.2690769 | 144.5066 | 0.3022394
| 102.32015 | 144.4969 | 0.3023295
| 102.3870427 | 144.4765 | 0.3023195
| 102.4378299 | 144.5095 | 0.3022845
| 102.4887258 | 144.5422 | 0.3023045
| 102.5396668 | 144.5021 | 0.3023495
| 102.5904326 | 144.495 | 0.3023045
| 102.6413555 | 144.4668 | 0.3022995
| 102.692156 | 144.5371 | 0.3022795
| 102.7430052 | 144.5348 | 0.3022545
| 102.7939168 | 144.5455 | 0.3023846
| 102.8448214 | 144.4959 | 0.3022595
| 102.8948586 | 144.4962 | 0.3022895
| 102.9456551 | 144.5235 | 0.3022194
| 102.9966459 | 144.5614 | 0.3023045
| 103.0474261 | 144.4661 | 0.3022595
| 103.0983815 | 144.4762 | 0.3023095
| 103.149266 | 144.5283 | 0.3022344
| 103.2002215 | 144.5001 | 0.3022444
| 103.2510151 | 144.4357 | 0.3022845
| 103.301077 | 144.46 | 0.3023045
| 103.3517729 | 144.4904 | 0.3023195
| 103.4026958 | 144.4869 | 0.3022795
| 103.4536679 | 144.5623 | 0.3023045
| 103.5045 | 144.4875 | 0.3022645
| 103.5553856 | 144.5234 | 0.3023245
| 103.606269 | 144.4907 | 0.3022344
| 103.6572607 | 144.4755 | 0.3022795
| 103.7081402 | 144.4532 | 0.3023245
| 103.7591074 | 144.4862 | 0.3023045
| 103.809866 | 144.4402 | 0.3022595
| 103.860789 | 144.5196 | 0.3022895
| 103.9116316 | 144.3959 | 0.3022595
| 103.9627205 | 144.4321 | 0.3022595
| 104.0134364 | 144.4817 | 0.3023446
| 104.0643492 | 144.5008 | 0.3023195
| 104.1152056 | 144.5131 | 0.3023195
| 104.1659256 | 144.54 | 0.3022895
| 104.2168686 | 144.4749 | 0.3023095
| 104.2677383 | 144.4681 | 0.3022895
| 104.318667 | 144.503 | 0.3023295
| 104.3694498 | 144.5283 | 0.3023045
| 104.4203188 | 144.5539 | 0.3022745
| 104.4712851 | 144.6252 | 0.3022745
| 104.5220975 | 144.5494 | 0.3022795
| 104.572847 | 144.483 | 0.3023295
| 104.6228486 | 144.4648 | 0.3023695
| 104.6736967 | 144.5351 | 0.3022595
| 104.7246418 | 144.5118 | 0.3022444
| 104.775489 | 144.5043 | 0.3023095
| 104.8263996 | 144.4172 | 0.3022645
| 104.877277 | 144.5144 | 0.3022895
| 104.9280906 | 144.5034 | 0.3022444
| 104.9789056 | 144.5335 | 0.3023495
| 105.0297971 | 144.5588 | 0.3023395
| 105.0807243 | 144.4729 | 0.3023395
| 105.1316732 | 144.5643 | 0.3022645
| 105.1824911 | 144.5303 | 0.3023495
| 105.2333767 | 144.5173 | 0.3023295
| 105.2842227 | 144.528 | 0.3021994
| 105.3351208 | 144.4587 | 0.3023245
| 105.3859721 | 144.5662 | 0.3023395
| 105.4368417 | 144.5157 | 0.3022444
| 105.4876444 | 144.6323 | 0.3022845
| 105.5376599 | 144.5656 | 0.3022995
| 105.5876689 | 144.6329 | 0.3022745
| 105.6383596 | 144.5465 | 0.3022895
| 105.6893054 | 144.5374 | 0.3023095
| 105.7400932 | 144.5128 | 0.3023495
| 105.7909759 | 144.6138 | 0.3022995
| 105.841891 | 144.6546 | 0.3022444
| 105.8927562 | 144.5801 | 0.3022845
| 105.943665 | 144.6245 | 0.3023095
| 105.9945386 | 144.549 | 0.3023395
| 106.0454844 | 144.5733 | 0.3022795
| 106.0963362 | 144.4218 | 0.3023395
| 106.1471119 | 144.5089 | 0.3022995
| 106.1971497 | 144.5701 | 0.3022344
| 106.2480154 | 144.5928 | 0.3022444
| 106.2989196 | 144.5335 | 0.3023446
| 106.3497434 | 144.4584 | 0.3022545
| 106.4006673 | 144.5254 | 0.3023395
| 106.4514887 | 144.5335 | 0.3022995
| 106.5024486 | 144.5199 | 0.3022595
| 106.5532414 | 144.4266 | 0.3023446
| 106.6041287 | 144.5464 | 0.3023245
| 106.6551564 | 144.4988 | 0.3022745
| 106.7059642 | 144.5753 | 0.3022444
| 106.756842 | 144.4334 | 0.3023646
| 106.8077174 | 144.5384 | 0.3023095
| 106.858642 | 144.5299 | 0.3022845
| 106.909485 | 144.5079 | 0.3023245
| 106.9603451 | 144.4742 | 0.3023095
| 107.0112019 | 144.4836 | 0.3022394
| 107.0621384 | 144.5018 | 0.3022895
| 107.11294 | 144.5678 | 0.3023646
| 107.1638167 | 144.6277 | 0.3022394
| 107.2147643 | 144.6274 | 0.3022845
| 107.2656805 | 144.5957 | 0.3022194
| 107.3164859 | 144.5176 | 0.3023395
| 107.3673232 | 144.6245 | 0.3023195
| 107.4181395 | 144.5756 | 0.3021944
| 107.4691857 | 144.5853 | 0.3022995
| 107.520018 | 144.585 | 0.3022995
| 107.5709183 | 144.5286 | 0.3022845
| 107.6217973 | 144.5141 | 0.3022444
| 107.6726791 | 144.5141 | 0.3022545
| 107.7236956 | 144.4597 | 0.3023245
| 107.7743402 | 144.438 | 0.3022645
| 107.8252587 | 144.506 | 0.3022745
| 107.8761749 | 144.5008 | 0.3023395
| 107.9270664 | 144.4075 | 0.3023245
| 107.9779271 | 144.4496 | 0.3022845
| 108.0288327 | 144.4869 | 0.3023095
| 108.0797108 | 144.5021 | 0.3022595
| 108.1304585 | 144.5163 | 0.3022995
| 108.1805375 | 144.5455 | 0.3023846
| 108.2313378 | 144.5021 | 0.3022595
| 108.2822128 | 144.5189 | 0.3023095
| 108.333109 | 144.4629 | 0.3023095
| 108.3839382 | 144.461 | 0.3022545
| 108.4347743 | 144.5685 | 0.3022895
| 108.4857745 | 144.4428 | 0.3022745
| 108.5366597 | 144.5701 | 0.3022745
| 108.5874348 | 144.4687 | 0.3023495
| 108.6383437 | 144.5024 | 0.3022294
| 108.6883752 | 144.5477 | 0.3022845
| 108.7391618 | 144.5782 | 0.3022394
| 108.7899969 | 144.5189 | 0.3023045
| 108.8409508 | 144.5805 | 0.3022344
| 108.8918287 | 144.4781 | 0.3023245
| 108.9427582 | 144.4554 | 0.3023095
| 108.9936847 | 144.5672 | 0.3022645
| 109.0444543 | 144.4736 | 0.3023646
| 109.0953622 | 144.5257 | 0.3023395
| 109.1462974 | 144.5607 | 0.3022745
| 109.1970921 | 144.5008 | 0.3022795
| 109.2479648 | 144.5222 | 0.3023045
| 109.298024 | 144.4324 | 0.3023545
| 109.3488372 | 144.4797 | 0.3023195
| 109.3996647 | 144.5212 | 0.3022645
| 109.4496807 | 144.5154 | 0.3022995
| 109.5004179 | 144.5422 | 0.3022995
| 109.551353 | 144.6239 | 0.3022745
| 109.6022178 | 144.5915 | 0.3022444
| 109.6531118 | 144.5086 | 0.3022895
| 109.7040293 | 144.5688 | 0.3022294
| 109.7547896 | 144.598 | 0.3022595
| 109.8056858 | 144.6575 | 0.3022294
| 109.8566582 | 144.5568 | 0.3022595
| 109.9073963 | 144.6481 | 0.3023195
| 109.9582844 | 144.6349 | 0.3022595
| 110.0091366 | 144.5516 | 0.3022995
| 110.0601454 | 144.6258 | 0.3023095
| 110.1109075 | 144.5999 | 0.3022194
| 110.1618111 | 144.6141 | 0.3023195
| 110.2127154 | 144.6025 | 0.3023395
| 110.2636707 | 144.6258 | 0.3022545
| 110.3144666 | 144.7084 | 0.3022995
| 110.3645572 | 144.6689 | 0.3022895
| 110.4152773 | 144.6783 | 0.3022444
| 110.4661782 | 144.5856 | 0.3021944
| 110.5170512 | 144.6896 | 0.3022294
| 110.5679535 | 144.6206 | 0.3022444
| 110.6187564 | 144.6838 | 0.3022795
| 110.6696863 | 144.629 | 0.3022294
| 110.7205065 | 144.5996 | 0.3022995
| 110.7713308 | 144.6925 | 0.3022645
| 110.8221613 | 144.7197 | 0.3022094
| 110.8730015 | 144.8111 | 0.3022545
| 110.9230567 | 144.6608 | 0.3023095
| 110.973832 | 144.8007 | 0.3022194
| 111.0247572 | 144.6676 | 0.3023045
| 111.0755075 | 144.7132 | 0.3023195
| 111.1255408 | 144.7848 | 0.3021393
| 111.1762824 | 144.7168 | 0.3022144
| 111.2271663 | 144.7586 | 0.3022895
| 111.2781299 | 144.7599 | 0.3023395
| 111.3289572 | 144.7832 | 0.3022845
| 111.3797629 | 144.7515 | 0.3022745
| 111.4307084 | 144.6925 | 0.3022194
| 111.481675 | 144.7068 | 0.3023045
| 111.5324476 | 144.6896 | 0.3022845
| 111.5833078 | 144.7323 | 0.3022294
| 111.6342349 | 144.735 | 0.3022144
| 111.6851127 | 144.7097 | 0.3022595
| 111.7359261 | 144.686 | 0.3022294
| 111.7868805 | 144.7016 | 0.3023195
| 111.8377788 | 144.6844 | 0.3023195
| 111.8886734 | 144.6475 | 0.3023095
| 111.93947 | 144.7563 | 0.3022344
| 111.990261 | 144.7113 | 0.3022595
| 112.0402919 | 144.7139 | 0.3022995
| 112.0910835 | 144.8104 | 0.3022795
| 112.1418861 | 144.7518 | 0.3022745
| 112.1919867 | 144.6783 | 0.3023195
| 112.242749 | 144.7657 | 0.3022294
| 112.293665 | 144.6316 | 0.3023095
| 112.3444977 | 144.7259 | 0.3022545
| 112.3954622 | 144.8104 | 0.3022745
| 112.4462309 | 144.7906 | 0.3022995
| 112.4971693 | 144.7152 | 0.3022745
| 112.5480201 | 144.7 | 0.3022094
| 112.5988553 | 144.6248 | 0.3022144
| 112.6497866 | 144.6103 | 0.3022344
| 112.7006814 | 144.6329 | 0.3022645
| 112.7515261 | 144.5902 | 0.3023095
| 112.8024004 | 144.6287 | 0.3023295
| 112.8532519 | 144.6226 | 0.3023545
| 112.9041401 | 144.7162 | 0.3022394
| 112.9550848 | 144.6498 | 0.3022344
| 113.0058936 | 144.6028 | 0.3022394
| 113.0568333 | 144.7103 | 0.3022995
| 113.1077382 | 144.6404 | 0.3022745
| 113.158702 | 144.6478 | 0.3022845
| 113.2094261 | 144.7107 | 0.3022394
| 113.2594327 | 144.7217 | 0.3023195
| 113.3102499 | 144.6637 | 0.3022545
| 113.3610108 | 144.755 | 0.3022394
| 113.4120553 | 144.6825 | 0.3022745
| 113.4629248 | 144.6721 | 0.3022895
| 113.5137599 | 144.6258 | 0.3023095
| 113.5646831 | 144.7035 | 0.3023095
| 113.614697 | 144.6618 | 0.3022995
| 113.6653963 | 144.7521 | 0.3022745
| 113.7163438 | 144.6446 | 0.3022444
| 113.7671523 | 144.6763 | 0.3022144
| 113.8181344 | 144.7524 | 0.3023446
| 113.8688931 | 144.6569 | 0.3022895
| 113.9189057 | 144.7476 | 0.3022595
| 113.9697487 | 144.6643 | 0.3022995
| 114.0206707 | 144.6948 | 0.3022595
| 114.0713971 | 144.7035 | 0.3022845
| 114.1223635 | 144.7388 | 0.3022745
| 114.1732919 | 144.7638 | 0.3022595
| 114.2241257 | 144.7353 | 0.3022344
| 114.2750197 | 144.7518 | 0.3022645
| 114.3259525 | 144.7087 | 0.3023045
| 114.376825 | 144.7269 | 0.3022444
| 114.427717 | 144.7343 | 0.3022094
| 114.478669 | 144.7884 | 0.3022895
| 114.5294529 | 144.7767 | 0.3021944
| 114.5802075 | 144.7145 | 0.3021944
| 114.6312348 | 144.7547 | 0.3022294
| 114.682207 | 144.8538 | 0.3023095
| 114.7330296 | 144.8321 | 0.3022444
| 114.7838316 | 144.6812 | 0.3022845
| 114.8347626 | 144.7304 | 0.3022895
| 114.8856466 | 144.7631 | 0.3023295
| 114.9364953 | 144.7521 | 0.3022545
| 114.9874163 | 144.7832 | 0.3022394
| 115.0381746 | 144.7476 | 0.3022444
| 115.0890254 | 144.8072 | 0.3023446
| 115.1399731 | 144.7745 | 0.3022845
| 115.1907903 | 144.79 | 0.3022144
| 115.2417031 | 144.8383 | 0.3022845
| 115.2926425 | 144.8642 | 0.3022094
| 115.3434565 | 144.8337 | 0.3022444
| 115.394299 | 144.8344 | 0.3022194
| 115.4443032 | 144.9199 | 0.3021694
| 115.4951074 | 144.8933 | 0.3023045
| 115.5459273 | 144.9053 | 0.3022294
| 115.5969224 | 144.8512 | 0.3022545
| 115.6477046 | 144.9053 | 0.3023045
| 115.6986464 | 144.928 | 0.3021994
| 115.7494575 | 144.8117 | 0.3022344
| 115.8003682 | 144.8645 | 0.3022995
| 115.8512221 | 144.9348 | 0.3023295
| 115.9019911 | 144.8208 | 0.3023095
| 115.9520818 | 144.8742 | 0.3022144
| 116.0028277 | 144.8363 | 0.3022294
| 116.0537853 | 144.7971 | 0.3023095
| 116.1047348 | 144.8791 | 0.3022444
| 116.1553955 | 144.8765 | 0.3022094
| 116.2063559 | 144.7865 | 0.3021694
| 116.2573606 | 144.7712 | 0.3022595
| 116.3081414 | 144.744 | 0.3022194
| 116.3590197 | 144.8635 | 0.3022995
| 116.409783 | 144.8327 | 0.3023195
| 116.4598639 | 144.8405 | 0.3022094
| 116.5107687 | 144.9309 | 0.3022845
| 116.5617008 | 144.8917 | 0.3021994
| 116.6127108 | 144.8713 | 0.3022645
| 116.6635239 | 144.9403 | 0.3021994
| 116.7143633 | 144.9788 | 0.3022745
| 116.7652404 | 144.8629 | 0.3021494
| 116.8161158 | 144.9578 | 0.3022595
| 116.8670015 | 144.961 | 0.3022294
| 116.9178972 | 144.9225 | 0.3021894
| 116.9687631 | 145.03 | 0.3021193
| 117.0197243 | 144.9704 | 0.3022595
| 117.0704992 | 144.8771 | 0.3022595
| 117.1213613 | 144.9102 | 0.3021944
| 117.1722198 | 144.9519 | 0.3022144
| 117.2230672 | 144.8933 | 0.3023195
| 117.2739238 | 144.9205 | 0.3022344
| 117.3248471 | 144.9471 | 0.3022194
| 117.3757027 | 144.9419 | 0.3023195
| 117.426519 | 144.9021 | 0.3022144
| 117.4773961 | 145.0436 | 0.3021544
| 117.5283403 | 144.9834 | 0.3022094
| 117.5792737 | 144.9824 | 0.3022595
| 117.6302493 | 144.9493 | 0.3021694
| 117.6811 | 144.9309 | 0.3021994
| 117.7319519 | 144.8561 | 0.3022995
| 117.7827899 | 145.0054 | 0.3022795
| 117.8337002 | 144.9264 | 0.3023295
| 117.884645 | 144.9882 | 0.3021844
| 117.9354091 | 144.9361 | 0.3022394
| 117.9863228 | 144.9782 | 0.3022344
| 118.037201 | 144.8574 | 0.3021393
| 118.0881696 | 145.0439 | 0.3021844
| 118.1389667 | 144.94 | 0.3022645
| 118.189887 | 144.9254 | 0.3022595
| 118.2408557 | 144.9299 | 0.3022895
| 118.2916952 | 144.9008 | 0.3022144
| 118.3417244 | 144.8651 | 0.3022394
| 118.3924147 | 144.9225 | 0.3022444
| 118.4432533 | 144.9426 | 0.3021844
| 118.4932885 | 144.9173 | 0.3021894
| 118.5440495 | 144.928 | 0.3022745
| 118.5949154 | 144.9296 | 0.3022394
| 118.645793 | 144.9387 | 0.3022144
| 118.6966967 | 144.9212 | 0.3022094
| 118.7476444 | 144.7923 | 0.3022094
| 118.798404 | 144.8946 | 0.3022444
| 118.849325 | 144.905 | 0.3022895
| 118.9001997 | 144.9438 | 0.3022194
| 118.9510934 | 144.9921 | 0.3021494
| 119.001879 | 144.9361 | 0.3021994
| 119.0519106 | 145.1064 | 0.3022094
| 119.1026925 | 144.962 | 0.3022144
| 119.1537014 | 145.0491 | 0.3021994
| 119.2044601 | 144.9889 | 0.3022745
| 119.2553472 | 144.9827 | 0.3022194
| 119.3063208 | 144.9134 | 0.3021393
| 119.3573593 | 144.8648 | 0.3022595
| 119.4080157 | 144.8554 | 0.3022444
| 119.4589455 | 144.9623 | 0.3021644
| 119.509885 | 144.8525 | 0.3021944
| 119.5607396 | 144.8192 | 0.3022595
| 119.611726 | 144.8843 | 0.3021994
| 119.6626987 | 144.8729 | 0.3022144
| 119.713541 | 144.8826 | 0.3023045
| 119.7645058 | 144.8645 | 0.3022444
| 119.8153136 | 144.8234 | 0.3022895
| 119.866164 | 144.8431 | 0.3022444
| 119.9170151 | 144.9017 | 0.3022795
| 119.9678927 | 144.8535 | 0.3022595
| 120.0187619 | 144.894 | 0.3022194
| 120.0697291 | 144.8519 | 0.3022545
| 120.120474 | 144.8959 | 0.3022144
| 120.1714132 | 144.9024 | 0.3022745
| 120.2223155 | 144.8438 | 0.3022795
| 120.2731234 | 144.824 | 0.3022545
| 120.32396 | 144.8606 | 0.3022344
| 120.3748875 | 144.8619 | 0.3022795
| 120.4257645 | 144.9442 | 0.3022745
| 120.4767029 | 144.8383 | 0.3022444
| 120.5274664 | 144.8512 | 0.3021844
| 120.5783622 | 144.8347 | 0.3022645
| 120.6284346 | 144.8674 | 0.3022895
| 120.6793158 | 144.7667 | 0.3022995
| 120.7302254 | 144.8927 | 0.3021894
| 120.7811942 | 144.8596 | 0.3021944
| 120.8319353 | 144.8778 | 0.3022645
| 120.8828639 | 144.8881 | 0.3021494
| 120.9337447 | 144.8538 | 0.3022745
| 120.9846957 | 144.9338 | 0.3021744
| 121.0353798 | 144.9678 | 0.3022795
| 121.0863126 | 144.9098 | 0.3022645
| 121.1371997 | 144.9241 | 0.3022545
| 121.1880412 | 144.8872 | 0.3021844
| 121.2388912 | 145.0028 | 0.3022595
| 121.2889635 | 144.9403 | 0.3022845
| 121.3397289 | 144.9846 | 0.3022745
| 121.3906871 | 144.8904 | 0.3022344
| 121.4414591 | 144.9089 | 0.3022995
| 121.492444 | 144.9458 | 0.3021944
| 121.5432702 | 144.8668 | 0.3021994
| 121.5942223 | 144.9341 | 0.3022444
| 121.644983 | 144.9565 | 0.3022645
| 121.6958871 | 145.0219 | 0.3022595
| 121.7467544 | 144.9698 | 0.3022144
| 121.7977267 | 144.963 | 0.3022394
| 121.8486869 | 144.9422 | 0.3022845
| 121.8994849 | 144.9089 | 0.3022444
| 121.9503164 | 144.857 | 0.3022995
| 122.0011682 | 144.8774 | 0.3021944
| 122.0520857 | 144.9183 | 0.3022194
| 122.1028723 | 144.9403 | 0.3022144
| 122.1539133 | 144.8901 | 0.3021944
| 122.2046689 | 145.0216 | 0.3022444
| 122.255663 | 144.8758 | 0.3022344
| 122.3064704 | 144.9422 | 0.3022545
| 122.3572223 | 144.9426 | 0.3022344
| 122.408192 | 144.8259 | 0.3022745
| 122.4591364 | 144.8868 | 0.3021994
| 122.5100309 | 144.9079 | 0.3022094
| 122.56092 | 144.9098 | 0.3021844
| 122.6118414 | 144.7997 | 0.3022795
| 122.6627688 | 144.8972 | 0.3021944
| 122.7137304 | 144.9283 | 0.3021444
| 122.7644323 | 144.9393 | 0.3022845
| 122.8154038 | 144.9464 | 0.3022444
| 122.8662052 | 144.9672 | 0.3022394
| 122.9170684 | 144.9367 | 0.3022094
| 122.9679382 | 144.9591 | 0.3022294
| 123.0188614 | 145.0077 | 0.3021744
| 123.0697691 | 145.0951 | 0.3021994
| 123.1206945 | 145.0115 | 0.3022344
| 123.1715022 | 145.052 | 0.3021694
| 123.2222999 | 144.9717 | 0.3022144
| 123.2733687 | 144.8765 | 0.3021944
| 123.3242065 | 144.9707 | 0.3022094
| 123.3749877 | 144.9468 | 0.3022344
| 123.4260042 | 144.9306 | 0.3022745
| 123.4766831 | 144.983 | 0.3022194
| 123.5266887 | 144.9289 | 0.3022294
| 123.5775434 | 144.9749 | 0.3021944
| 123.6284211 | 144.9934 | 0.3022194
| 123.6792279 | 144.9247 | 0.3022394
| 123.7301689 | 144.9979 | 0.3022995
| 123.7810376 | 144.8791 | 0.3022545
| 123.8318751 | 144.9892 | 0.3022094
| 123.8827968 | 145.0472 | 0.3022394
| 123.933697 | 144.9937 | 0.3021644
| 123.9844955 | 144.904 | 0.3022645
| 124.0355207 | 144.9798 | 0.3021494
| 124.0864694 | 144.9931 | 0.3022645
| 124.1371651 | 145.0187 | 0.3021894
| 124.1880352 | 145.1259 | 0.3021944
| 124.2380443 | 145.0102 | 0.3021944
| 124.2888322 | 144.9824 | 0.3022144
| 124.3397694 | 144.9808 | 0.3022094
| 124.3907864 | 144.9529 | 0.3022995
| 124.4415136 | 144.8638 | 0.3022745
| 124.4923493 | 145.0154 | 0.3021944
| 124.5432159 | 145.0012 | 0.3021544
| 124.594109 | 144.9529 | 0.3022645
| 124.6450597 | 145.1204 | 0.3022645
| 124.6958864 | 144.9859 | 0.3022595
| 124.7468077 | 145.0611 | 0.3021994
| 124.7977099 | 145.0598 | 0.3022194
| 124.8485205 | 144.9921 | 0.3021894
| 124.8993775 | 145.0186 | 0.3022545
| 124.9502188 | 144.9312 | 0.3022344
| 125.0010373 | 144.9963 | 0.3022194
| 125.0519753 | 145.0148 | 0.3021494
| 125.1027867 | 145.0038 | 0.3021644
| 125.153158 | 144.9986 | 0.3021944
| 125.2031623 | 145.0358 | 0.3022745
| 125.2541086 | 144.9876 | 0.3022545
| 125.3050377 | 144.9759 | 0.3022094
| 125.3560333 | 144.9918 | 0.3022444
| 125.4060722 | 144.9921 | 0.3021694
| 125.4570287 | 144.8596 | 0.3022194
| 125.5072075 | 144.8528 | 0.3021744
| 125.5579972 | 144.8736 | 0.3022344
| 125.6089433 | 145.0077 | 0.3022845
| 125.6597644 | 145.0381 | 0.3022394
| 125.7107074 | 145.0015 | 0.3022094
| 125.7615088 | 144.904 | 0.3022545
| 125.8123964 | 144.927 | 0.3022094
| 125.8633706 | 144.9633 | 0.3021694
| 125.9142739 | 144.9319 | 0.3021694
| 125.9643217 | 144.9662 | 0.3021494
| 126.015011 | 145.0057 | 0.3022294
| 126.0650572 | 144.9503 | 0.3022645
| 126.1158293 | 144.9513 | 0.3022845
| 126.1667347 | 145.0417 | 0.3021894
| 126.2175007 | 145.0177 | 0.3021994
| 126.2684467 | 144.8677 | 0.3022444
| 126.3194009 | 144.9882 | 0.3022144
| 126.3702455 | 144.9199 | 0.3022344
| 126.4210411 | 144.9649 | 0.3023195
| 126.4719047 | 144.8859 | 0.3022294
| 126.5228245 | 144.882 | 0.3022795
| 126.5737172 | 144.9724 | 0.3022595
| 126.6245004 | 144.9707 | 0.3022845
| 126.6753687 | 145.0611 | 0.3022294
| 126.7262703 | 144.9788 | 0.3022444
| 126.7771525 | 145.0332 | 0.3021744
| 126.828088 | 145.0177 | 0.3021994
| 126.8788771 | 145.0051 | 0.3021393
| 126.9297317 | 145.0818 | 0.3021894
| 126.9797323 | 145.099 | 0.3022444
| 127.0303558 | 145.0446 | 0.3022645
| 127.0813961 | 145.0471 | 0.3021694
| 127.132185 | 145.0857 | 0.3021694
| 127.1831043 | 145.0154 | 0.3021293
| 127.2339894 | 145.0213 | 0.3022795
| 127.2848954 | 145.0371 | 0.3021744
| 127.3357874 | 145.0284 | 0.3021444
| 127.3867255 | 145.028 | 0.3021393
| 127.4369041 | 144.9905 | 0.3022094
| 127.487851 | 144.9257 | 0.3021944
| 127.5388259 | 145.0051 | 0.3022344
| 127.5892242 | 144.8982 | 0.3022094
| 127.6401044 | 144.9711 | 0.3021894
| 127.6909939 | 145.0161 | 0.3021944
| 127.7418218 | 144.9526 | 0.3022795
| 127.7927034 | 144.9471 | 0.3022895
| 127.8435376 | 145.0057 | 0.3022645
| 127.8944914 | 144.9885 | 0.3022094
| 127.9453214 | 144.9393 | 0.3022144
| 127.9962889 | 144.9176 | 0.3021894
| 128.0470536 | 144.8979 | 0.3022094
| 128.0980014 | 144.8674 | 0.3023095
| 128.1488723 | 144.9283 | 0.3022294
| 128.1997614 | 144.94 | 0.3022144
| 128.2505279 | 144.9497 | 0.3021644
| 128.301413 | 144.8515 | 0.3022094
| 128.3523462 | 144.9821 | 0.3022344
| 128.4031134 | 144.9416 | 0.3022444
| 128.4531689 | 145.0339 | 0.3022094
| 128.5039368 | 144.8868 | 0.3022595
| 128.5549293 | 144.9247 | 0.3021894
| 128.6058292 | 144.8888 | 0.3022444
| 128.6567236 | 144.9439 | 0.3022344
| 128.7076001 | 144.94 | 0.3022194
| 128.7584731 | 145.0216 | 0.3022444
| 128.8093258 | 145.1255 | 0.3021894
| 128.8602006 | 145.03 | 0.3022144
| 128.9110907 | 145.0203 | 0.3022394
| 128.9620822 | 144.997 | 0.3022745
| 129.0128553 | 145.042 | 0.3022094
| 129.0638618 | 144.974 | 0.3022545
| 129.1148127 | 144.9225 | 0.3022795
| 129.1655599 | 144.9183 | 0.3022344
| 129.2165264 | 145.0488 | 0.3022394
| 129.2672775 | 144.9811 | 0.3022394
| 129.3181769 | 144.9523 | 0.3021744
| 129.3689944 | 144.892 | 0.3022444
| 129.4199469 | 144.938 | 0.3022444
| 129.4707573 | 144.8739 | 0.3022645
| 129.521697 | 144.9513 | 0.3021744
| 129.5717212 | 144.9082 | 0.3021844
| 129.6223997 | 145.0154 | 0.3021994
| 129.6733213 | 144.9558 | 0.3022294
| 129.7241195 | 144.9335 | 0.3022194
| 129.7751049 | 144.8969 | 0.3022444
| 129.8259023 | 144.9131 | 0.3021694
| 129.8769197 | 144.8949 | 0.3022545
| 129.927738 | 144.8917 | 0.3022444
| 129.978704 | 145.0193 | 0.3022094
| 130.0294892 | 144.9484 | 0.3021844
| 130.0803628 | 144.9225 | 0.3021944
| 130.1311766 | 145.0371 | 0.3022144
| 130.1821719 | 144.9911 | 0.3022144
| 130.2330524 | 145.0248 | 0.3022344
| 130.2838743 | 145.0381 | 0.3022094
| 130.3347002 | 144.9659 | 0.3022895
| 130.3856832 | 144.9918 | 0.3021644
| 130.4365252 | 145.0284 | 0.3022995
| 130.4873658 | 145.009 | 0.3021844
| 130.5382879 | 145.0585 | 0.3020643
| 130.5891485 | 145.0514 | 0.3022144
| 130.6400502 | 145.0193 | 0.3022344
| 130.6908518 | 145.0753 | 0.3021994
| 130.7417247 | 145.0041 | 0.3022194
| 130.7925229 | 145.0864 | 0.3022895
| 130.8434812 | 144.9762 | 0.3022144
| 130.8943776 | 144.9915 | 0.3022745
| 130.9451207 | 145.0433 | 0.3021744
| 130.9960517 | 145.097 | 0.3021644
| 131.0469927 | 145.043 | 0.3022094
| 131.0978387 | 145.0575 | 0.3021994
| 131.1486993 | 145.1628 | 0.3021544
| 131.1987422 | 145.0572 | 0.3021844
| 131.2497024 | 144.9886 | 0.3022194
| 131.3005106 | 145.0624 | 0.3021494
| 131.3514066 | 145.1385 | 0.3022545
| 131.4022997 | 145.1845 | 0.3022394
| 131.4531735 | 145.1204 | 0.3021994
| 131.5040271 | 145.1077 | 0.3022094
| 131.5549263 | 145.0805 | 0.3022444
| 131.6058198 | 145.077 | 0.3022545
| 131.6567146 | 145.12 | 0.3022645
| 131.7075181 | 145.0064 | 0.3023245
| 131.7583335 | 145.1038 | 0.3021994
| 131.8092518 | 145.0974 | 0.3021944
| 131.8600523 | 145.0718 | 0.3022595
| 131.9100549 | 145.0954 | 0.3022394
| 131.9608744 | 145.0643 | 0.3022595
| 132.0109748 | 145.0394 | 0.3021744
| 132.0617209 | 145.0676 | 0.3021894
| 132.1125148 | 145.0757 | 0.3021293
| 132.1633719 | 145.1191 | 0.3022595
| 132.2143704 | 145.0472 | 0.3021243
| 132.2652656 | 145.0478 | 0.3021944
| 132.316091 | 145.0083 | 0.3022394
| 132.3669667 | 145.1116 | 0.3021894
| 132.4179076 | 145.0138 | 0.3023295
| 132.4687307 | 145.0417 | 0.3022294
| 132.5187436 | 145.0213 | 0.3021894
| 132.5695183 | 145.0601 | 0.3022094
| 132.6195286 | 145.0378 | 0.3021644
| 132.6702938 | 144.973 | 0.3022394
| 132.7211876 | 144.9743 | 0.3021544
| 132.7720247 | 145.029 | 0.3021744
| 132.8228697 | 145.0005 | 0.3022595
| 132.8737718 | 145.0034 | 0.3022745
| 132.9247476 | 145.0582 | 0.3022294
| 132.9755698 | 145.008 | 0.3022845
| 133.0264518 | 145.0242 | 0.3021744
| 133.0772696 | 145.0167 | 0.3021694
| 133.1281452 | 145.0384 | 0.3022394
| 133.1791407 | 145.0141 | 0.3022194
| 133.2299177 | 145.0021 | 0.3022745
| 133.2807951 | 144.9604 | 0.3022444
| 133.3317975 | 145.0478 | 0.3021994
| 133.3827173 | 144.9539 | 0.3022795
| 133.4335257 | 145.0627 | 0.3021694
| 133.4844058 | 145.0397 | 0.3022595
| 133.5352719 | 145.077 | 0.3022444
| 133.5861786 | 145.0177 | 0.3022795
| 133.6370259 | 145.019 | 0.3021393
| 133.6878849 | 144.9267 | 0.3022144
| 133.7387974 | 144.9934 | 0.3022344
| 133.7897128 | 144.9581 | 0.3023245
| 133.8404637 | 145.0449 | 0.3021393
| 133.8913235 | 145.0462 | 0.3022144
| 133.9422439 | 144.9461 | 0.3022394
| 133.9930692 | 144.9701 | 0.3021994
| 134.0439939 | 144.9099 | 0.3021994
| 134.0949261 | 144.9882 | 0.3022344
| 134.1457774 | 144.9571 | 0.3022444
| 134.1967153 | 144.9374 | 0.3022795
| 134.247426 | 144.9843 | 0.3022294
| 134.2983761 | 145.0242 | 0.3022094
| 134.349239 | 145.0161 | 0.3022144
| 134.4001852 | 144.9445 | 0.3021744
| 134.4508914 | 145.0387 | 0.3021193
| 134.5008986 | 145.0229 | 0.3022745
| 134.551719 | 144.9785 | 0.3021744
| 134.6027381 | 145.0112 | 0.3021994
| 134.6534398 | 145.0621 | 0.3022394
| 134.7043215 | 144.984 | 0.3022344
| 134.7552275 | 144.984 | 0.3021994
| 134.8060861 | 145.0025 | 0.3022294
| 134.856987 | 145.0666 | 0.3022595
| 134.9078677 | 145.0326 | 0.3022895
| 134.9587501 | 145.0261 | 0.3021844
| 135.0087561 | 145.0569 | 0.3021844
| 135.0597441 | 144.9749 | 0.3022444
| 135.1103704 | 144.9636 | 0.3022194
| 135.1613522 | 145.0397 | 0.3021694
| 135.212174 | 145.0041 | 0.3021293
| 135.26319 | 145.0954 | 0.3022094
| 135.3139863 | 145.0585 | 0.3021494
| 135.3647768 | 144.9866 | 0.3021944
| 135.415716 | 144.9911 | 0.3022344
| 135.4665682 | 145.0261 | 0.3022144
| 135.5174293 | 145.0213 | 0.3022394
| 135.568313 | 144.9487 | 0.3021944
| 135.6191043 | 145.0873 | 0.3022645
| 135.6699771 | 145.0847 | 0.3021994
| 135.720816 | 144.9027 | 0.3022444
| 135.771712 | 144.9516 | 0.3021944
| 135.8217148 | 144.9555 | 0.3022444
| 135.8724907 | 145.0799 | 0.3021744
| 135.9233814 | 145.0582 | 0.3021694
| 135.9742665 | 145.0944 | 0.3022094
| 136.0250523 | 145.0433 | 0.3020793
| 136.0759152 | 145.0906 | 0.3022595
| 136.1268584 | 144.9594 | 0.3022294
| 136.177727 | 145.1003 | 0.3021744
| 136.2287075 | 145.0468 | 0.3021894
| 136.2794309 | 144.9892 | 0.3021844
| 136.3303913 | 144.9859 | 0.3022595
| 136.3811733 | 145.0543 | 0.3021093
| 136.4320134 | 145.0381 | 0.3021944
| 136.4820282 | 145.1068 | 0.3021944
| 136.5327976 | 144.9717 | 0.3022394
| 136.5837023 | 145.0562 | 0.3022995
| 136.6337476 | 145.0854 | 0.3021444
| 136.6845106 | 145.1686 | 0.3021694
| 136.735414 | 145.0462 | 0.3021694
| 136.7873119 | 145.1184 | 0.3022344
| 136.8381738 | 145.0731 | 0.3022294
| 136.8890405 | 145.0996 | 0.3021894
| 136.939868 | 145.1003 | 0.3022294
| 136.990857 | 145.1155 | 0.3021193
| 137.0417342 | 144.983 | 0.3021393
| 137.0926775 | 145.0582 | 0.3022344
| 137.1434362 | 144.9892 | 0.3022344
| 137.1942689 | 145.0689 | 0.3021243
| 137.2451912 | 145.0287 | 0.3021894
| 137.2960649 | 144.9302 | 0.3022144
| 137.3469785 | 145.006 | 0.3022094
| 137.3977086 | 144.9717 | 0.3021894
| 137.4477306 | 145.0235 | 0.3021894
| 137.4987555 | 145.0909 | 0.3021494
| 137.5495445 | 145.0928 | 0.3021894
| 137.6004745 | 145.0015 | 0.3022094
| 137.6512845 | 145.0481 | 0.3021844
| 137.7021001 | 145.0663 | 0.3021444
| 137.7529868 | 145.168 | 0.3022144
| 137.8038752 | 145.1093 | 0.3021644
| 137.8547843 | 145.0131 | 0.3022344
| 137.9056903 | 145.0721 | 0.3022094
| 137.9565624 | 145.075 | 0.3022394
| 138.0073722 | 145.0715 | 0.3022595
| 138.0582801 | 145.0203 | 0.3022394
| 138.1090786 | 145.0705 | 0.3021894
| 138.1600094 | 145.1077 | 0.3022394
| 138.2107743 | 145.0883 | 0.3022094
| 138.2617865 | 145.1025 | 0.3022094
| 138.3127617 | 145.0329 | 0.3022394
| 138.3634558 | 145.1599 | 0.3021544
| 138.4143953 | 145.1414 | 0.3021994
| 138.4652018 | 145.0996 | 0.3022344
| 138.5162605 | 145.0462 | 0.3022194
| 138.5669606 | 145.131 | 0.3021994
| 138.6178112 | 145.0578 | 0.3022094
| 138.6687503 | 144.9613 | 0.3022444
| 138.7195588 | 145.1068 | 0.3022094
| 138.7703302 | 145.0886 | 0.3021844
| 138.8205 | 145.0815 | 0.3021393
| 138.8705866 | 145.1375 | 0.3022595
| 138.9214178 | 145.0792 | 0.3020843
| 138.9723826 | 145.077 | 0.3022344
| 139.0231374 | 145.0089 | 0.3022444
| 139.0740587 | 145.0446 | 0.3021994
| 139.1249581 | 145.0115 | 0.3021894
| 139.175792 | 145.0203 | 0.3022645
| 139.2267098 | 144.9584 | 0.3021694
| 139.276775 | 145.0349 | 0.3022795
| 139.3267768 | 145.0841 | 0.3022394
| 139.3773794 | 145.0271 | 0.3022394
| 139.4274086 | 145.0008 | 0.3022895
| 139.4782444 | 145.0595 | 0.3021744
| 139.5290989 | 145.0951 | 0.3021994
| 139.5799803 | 145.1074 | 0.3022194
| 139.6309674 | 144.9584 | 0.3021944
| 139.6818158 | 144.972 | 0.3022094
| 139.7327533 | 145.0569 | 0.3021944
| 139.7837607 | 144.9455 | 0.3021744
| 139.8347678 | 144.9999 | 0.3021544
| 139.8855099 | 144.915 | 0.3022194
| 139.9363746 | 144.9523 | 0.3022545
| 139.9871564 | 144.9856 | 0.3022294
| 140.0372195 | 144.9011 | 0.3022545
| 140.0879669 | 144.9746 | 0.3021393
| 140.138967 | 144.9494 | 0.3022344
| 140.1897437 | 144.9707 | 0.3022394
| 140.24075 | 145.0219 | 0.3022294
| 140.2917571 | 145.1003 | 0.3022444
| 140.342401 | 144.9542 | 0.3021744
| 140.3932968 | 144.9743 | 0.3022294
| 140.4441255 | 144.949 | 0.3022194
| 140.4950108 | 145.0245 | 0.3022094
| 140.5459775 | 144.9966 | 0.3021694
| 140.5968462 | 144.9254 | 0.3021994
| 140.647702 | 145.0005 | 0.3021694
| 140.6985404 | 144.9759 | 0.3022595
| 140.7494455 | 144.9824 | 0.3022194
| 140.80028 | 144.9555 | 0.3021744
| 140.8511078 | 144.9934 | 0.3021694
| 140.9021057 | 145.0012 | 0.3022795
| 140.95295 | 144.9545 | 0.3022094
| 141.0038804 | 144.8878 | 0.3022394
| 141.0547613 | 144.8687 | 0.3022394
| 141.1057609 | 144.9196 | 0.3022094
| 141.1563709 | 144.9736 | 0.3023195
| 141.2073157 | 144.939 | 0.3022394
| 141.2573319 | 144.8936 | 0.3022394
| 141.3081799 | 144.8159 | 0.3022545
| 141.3590883 | 144.8807 | 0.3022895
| 141.4098006 | 144.894 | 0.3022444
| 141.4607351 | 144.9594 | 0.3022595
| 141.5116819 | 144.9714 | 0.3021944
| 141.5625872 | 144.9853 | 0.3022294
| 141.6134863 | 144.9633 | 0.3022795
| 141.664393 | 145.064 | 0.3022545
| 141.7151779 | 145.0964 | 0.3021644
| 141.7661242 | 145.1213 | 0.3021644
| 141.8170342 | 145.0226 | 0.3022294
| 141.8679296 | 145.0106 | 0.3021944
| 141.9187077 | 145.0744 | 0.3022595
| 141.9697702 | 144.9199 | 0.3021844
| 142.0204468 | 144.8856 | 0.3022895
| 142.0713523 | 144.9118 | 0.3022394
| 142.1213727 | 144.9387 | 0.3022394
| 142.1721156 | 144.9257 | 0.3021644
| 142.2230342 | 144.8292 | 0.3022545
| 142.2738861 | 144.8956 | 0.3022795
| 142.3247442 | 145.0575 | 0.3021944
| 142.3488167 | 145.0197 | 0.301368
| 142.3597498 | 144.9789 | 0.3001195
| 142.3707054 | 144.9666 | 0.299059
| 142.3807777 | 144.9166 | 0.2981168
| 142.3917584 | 144.8927 | 0.2970738
| 142.402581 | 144.9211 | 0.2958865
| 142.4127279 | 144.9376 | 0.2949819
| 142.4227341 | 144.9281 | 0.2939312
| 142.4336803 | 144.9138 | 0.2928666
| 142.4445799 | 144.9057 | 0.2918467
| 142.4555674 | 144.851 | 0.2905878
| 142.4664254 | 144.8241 | 0.2895971
| 142.4764795 | 144.8243 | 0.2886567
| 142.4873742 | 144.8583 | 0.2874321
| 142.498348 | 144.9046 | 0.2863748
| 142.5084591 | 144.8556 | 0.2853387
| 142.5193456 | 144.82 | 0.2842951
| 142.5294306 | 144.8639 | 0.2831414
| 142.5404302 | 144.7992 | 0.2822117
| 142.5512936 | 144.7742 | 0.2811353
| 142.5621773 | 144.7451 | 0.2799518
| 142.5723163 | 144.822 | 0.279018
| 142.5823458 | 144.8135 | 0.2779951
| 142.5931933 | 144.8802 | 0.2768653
| 142.604203 | 144.8287 | 0.2757543
| 142.6150831 | 144.8297 | 0.2746813
| 142.6260961 | 144.8119 | 0.273585
| 142.6370072 | 144.8355 | 0.2725789
| 142.6470764 | 144.8451 | 0.271542
| 142.6580389 | 144.701 | 0.2704057
| 142.6689035 | 144.7742 | 0.2693743
| 142.6798714 | 144.8088 | 0.2682175
| 142.6899288 | 144.7903 | 0.2671817
| 142.7008495 | 144.7206 | 0.2661297
| 142.7118511 | 144.8168 | 0.2651546
| 142.7218582 | 144.7652 | 0.2640338
| 142.7327601 | 144.7519 | 0.2629536
| 142.7438418 | 144.7691 | 0.2618655
| 142.7547551 | 144.8232 | 0.2606841
| 142.7647621 | 144.7356 | 0.2597985
| 142.775752 | 144.7622 | 0.2586595
| 142.7857522 | 144.6918 | 0.2577095
| 142.7957556 | 144.6509 | 0.256639
| 142.8057854 | 144.5756 | 0.2557162
| 142.8167228 | 144.6372 | 0.2546074
| 142.8276781 | 144.5711 | 0.2534718
| 142.8385548 | 144.5523 | 0.2525193
| 142.8485866 | 144.5749 | 0.2514711
| 142.8594984 | 144.6481 | 0.2503098
| 142.8704973 | 144.6273 | 0.249225
| 142.8814449 | 144.6546 | 0.2481052
| 142.8924422 | 144.571 | 0.2470154
| 142.9034125 | 144.5875 | 0.2459434
| 142.9142956 | 144.5742 | 0.2448852
| 142.9253315 | 144.6082 | 0.2437616
| 142.9362882 | 144.5976 | 0.2426308
| 142.9472753 | 144.5684 | 0.2416172
| 142.9573657 | 144.5923 | 0.2405231
| 142.9681706 | 144.5168 | 0.2394026
| 142.978235 | 144.5462 | 0.2384812
| 142.9883058 | 144.572 | 0.2374741
| 142.9991533 | 144.6024 | 0.2362993
| 143.0102008 | 144.5473 | 0.2352846
| 143.0211388 | 144.5733 | 0.2342158
| 143.0320287 | 144.5396 | 0.2329917
| 143.04303 | 144.5383 | 0.2319917
| 143.0530399 | 144.5359 | 0.2309507
| 143.0639211 | 144.5524 | 0.2298876
| 143.0749469 | 144.5194 | 0.22881
| 143.0849755 | 144.5623 | 0.2277621
| 143.0959035 | 144.426 | 0.2266493
| 143.1069013 | 144.4616 | 0.2256096
| 143.1178801 | 144.3612 | 0.2245167
| 143.127885 | 144.4596 | 0.2234462
| 143.1387618 | 144.389 | 0.2224535
| 143.1488185 | 144.3769 | 0.2213528
| 143.1597763 | 144.3597 | 0.2203371
| 143.1707604 | 144.4012 | 0.2192036
| 143.1807913 | 144.391 | 0.2181555
| 143.1917855 | 144.3074 | 0.2171712
| 143.2026803 | 144.3285 | 0.2160367
| 143.2127245 | 144.3264 | 0.2151023
| 143.222752 | 144.3192 | 0.2140395
| 143.2337239 | 144.3289 | 0.2129874
| 143.2445299 | 144.2188 | 0.2118868
| 143.2555037 | 144.269 | 0.2108094
| 143.2655048 | 144.2618 | 0.2097242
| 143.2764327 | 144.2786 | 0.2087265
| 143.2874896 | 144.2527 | 0.2075958
| 143.2983513 | 144.3055 | 0.2065597
| 143.3083675 | 144.2727 | 0.205483
| 143.3193499 | 144.2338 | 0.2043847
| 143.3303464 | 144.3044 | 0.2033551
| 143.3413281 | 144.2215 | 0.2022119
| 143.3522741 | 144.249 | 0.2011824
| 143.3632479 | 144.1833 | 0.20006
| 143.3742067 | 144.1515 | 0.1989441
| 143.3842204 | 144.1812 | 0.1979077
| 143.3951996 | 144.1446 | 0.1968248
| 143.4061791 | 144.1693 | 0.1957869
| 143.4171497 | 144.2308 | 0.1946348
| 143.4280762 | 144.1615 | 0.1935371
| 143.4390513 | 144.1016 | 0.1924196
| 143.4490545 | 144.0788 | 0.1915144
| 143.4600029 | 144.1047 | 0.1903845
| 143.4709342 | 144.0619 | 0.1892914
| 143.4809767 | 144.0472 | 0.1882321
| 143.4919246 | 143.9812 | 0.1871923
| 143.5027965 | 144.0547 | 0.1860901
| 143.5138231 | 144.0664 | 0.1850325
| 143.523847 | 144.0886 | 0.1840101
| 143.5347528 | 144.0578 | 0.1829295
| 143.5447831 | 143.9975 | 0.1819515
| 143.5557725 | 144.0583 | 0.1806974
| 143.566716 | 143.9975 | 0.1797933
| 143.5767187 | 143.9776 | 0.1786528
| 143.5875752 | 143.9633 | 0.1776473
| 143.5977188 | 143.9542 | 0.1765679
| 143.6077324 | 143.956 | 0.1755765
| 143.6184998 | 143.9259 | 0.1745848
| 143.6285734 | 143.9293 | 0.1735775
| 143.6394958 | 143.8555 | 0.1724002
| 143.6498616 | 143.846 | 0.1714036
| 143.6604519 | 143.9308 | 0.1703646
| 143.6713996 | 143.9055 | 0.1692098
| 143.6814003 | 143.9093 | 0.1681897
| 143.6914614 | 143.8347 | 0.1672687
| 143.7023469 | 143.824 | 0.1661801
| 143.7133238 | 143.883 | 0.1650424
| 143.7233444 | 143.9677 | 0.1640103
| 143.7341766 | 143.8087 | 0.1630322
| 143.7442282 | 143.827 | 0.161982
| 143.7552329 | 143.8118 | 0.1609115
| 143.766236 | 143.7111 | 0.1598062
| 143.7770746 | 143.7762 | 0.1586623
| 143.7870782 | 143.7392 | 0.1577971
| 143.7971116 | 143.6373 | 0.1567637
| 143.8079972 | 143.729 | 0.1555901
| 143.8181276 | 143.6424 | 0.1546671
| 143.8290952 | 143.6567 | 0.1535103
| 143.8399466 | 143.5899 | 0.1523701
| 143.8500027 | 143.6501 | 0.1514296
| 143.860964 | 143.5617 | 0.1503334
| 143.8719174 | 143.5847 | 0.1492431
| 143.8829011 | 143.5594 | 0.1481697
| 143.8937992 | 143.516 | 0.1470549
| 143.9038519 | 143.4427 | 0.1460897
| 143.9148691 | 143.4637 | 0.1449329
| 143.9258587 | 143.5104 | 0.143854
| 143.9358827 | 143.452 | 0.1428215
| 143.9468479 | 143.4193 | 0.141745
| 143.9578347 | 143.4724 | 0.1406664
| 143.9687218 | 143.4358 | 0.1395877
| 143.9796986 | 143.3108 | 0.138535
| 143.990577 | 143.3551 | 0.1374222
| 144.0007552 | 143.3304 | 0.1364244
| 144.0117241 | 143.2971 | 0.1352774
| 144.0225892 | 143.1911 | 0.134251
| 144.0335294 | 143.2443 | 0.1331319
| 144.0444172 | 143.2847 | 0.1320582
| 144.0544455 | 143.2539 | 0.1310804
| 144.0654418 | 143.169 | 0.1299757
| 144.0754436 | 143.2664 | 0.1289505
| 144.0863739 | 143.2654 | 0.1278825
| 144.096458 | 143.1801 | 0.1268841
| 144.1073063 | 143.2112 | 0.1257643
| 144.1183183 | 143.1552 | 0.124623
| 144.1293116 | 143.1924 | 0.1236188
| 144.1402843 | 143.1144 | 0.1224364
| 144.1512739 | 143.1205 | 0.1213825
| 144.16225 | 143.1377 | 0.1202849
| 144.1730969 | 143.0979 | 0.1192552
| 144.1840459 | 143.1176 | 0.1181253
| 144.1940748 | 143.0524 | 0.1171425
| 144.2050682 | 142.9986 | 0.1161682
| 144.2159518 | 143.0527 | 0.1149698
| 144.2260289 | 143.0309 | 0.113902
| 144.2370289 | 143.0646 | 0.112747
| 144.247942 | 142.9901 | 0.1117007
| 144.2589765 | 142.9066 | 0.1107624
| 144.26991 | 142.9477 | 0.109629
| 144.2808971 | 142.9791 | 0.1084152
| 144.2918736 | 142.9104 | 0.1073626
| 144.3028221 | 142.9011 | 0.1063328
| 144.3128273 | 142.8864 | 0.1052272
| 144.3228345 | 142.8127 | 0.1043015
| 144.3337902 | 142.7479 | 0.1031659
| 144.3447801 | 142.7412 | 0.102132
| 144.3557845 | 142.7259 | 0.1009264
| 144.3667178 | 142.7415 | 0.0999382
| 144.376778 | 142.7083 | 0.0988471
| 144.3875469 | 142.6481 | 0.09783029
| 144.3977243 | 142.6279 | 0.09686759
| 144.408554 | 142.6936 | 0.0957646
| 144.4195658 | 142.5949 | 0.09463338
| 144.4305018 | 142.6082 | 0.09351476
| 144.4414058 | 142.556 | 0.09247441
| 144.4515352 | 142.5604 | 0.09149151
| 144.4615592 | 142.5642 | 0.09039902
| 144.4724976 | 142.4703 | 0.08939026
| 144.4834748 | 142.4528 | 0.08828255
| 144.4943578 | 142.4227 | 0.08725931
| 144.5043723 | 142.4238 | 0.0862078
| 144.5153163 | 142.4018 | 0.08514341
| 144.5262493 | 142.4274 | 0.0840051
| 144.536253 | 142.357 | 0.08302972
| 144.5473277 | 142.2773 | 0.0819673
| 144.5573452 | 142.2798 | 0.08092552
| 144.5682732 | 142.3022 | 0.07976264
| 144.5782903 | 142.2723 | 0.07883602
| 144.5891532 | 142.2881 | 0.07769967
| 144.6001164 | 142.1544 | 0.07662838
| 144.6102227 | 142.1821 | 0.07568782
| 144.6211792 | 141.9959 | 0.0745371
| 144.6311851 | 142.1153 | 0.07352652
| 144.6420011 | 142.0881 | 0.07245993
| 144.6520342 | 142.0847 | 0.07152168
| 144.6620491 | 142.083 | 0.07044012
| 144.6729444 | 142.0289 | 0.06938561
| 144.6830016 | 142.0181 | 0.06837989
| 144.6939638 | 141.9757 | 0.06729871
| 144.7049203 | 141.9284 | 0.06622806
| 144.7159053 | 141.9537 | 0.06508952
| 144.7268948 | 141.8892 | 0.06395555
| 144.7369179 | 141.8897 | 0.06293824
| 144.7477447 | 141.9354 | 0.06195063
| 144.7578053 | 141.9172 | 0.06094958
| 144.7678077 | 141.8571 | 0.05994934
| 144.7787504 | 141.8565 | 0.05884505
| 144.7897819 | 141.692 | 0.05786202
| 144.7998088 | 141.6928 | 0.05673921
| 144.8098192 | 141.6292 | 0.05580824
| 144.8205455 | 141.6224 | 0.0547206
| 144.8307313 | 141.6314 | 0.05365698
| 144.8417528 | 141.5847 | 0.05266493
| 144.8525515 | 141.5012 | 0.05157504
| 144.8635284 | 141.471 | 0.05048737
| 144.8744457 | 141.4202 | 0.04939564
| 144.8854912 | 141.3641 | 0.04822603
| 144.8964362 | 141.3214 | 0.04717156
| 144.9064869 | 141.3087 | 0.04630163
| 144.9173971 | 141.2031 | 0.04518558
| 144.9284434 | 141.2167 | 0.04397586
| 144.9393864 | 141.1227 | 0.04289656
| 144.9502888 | 141.0123 | 0.04187639
| 144.9602942 | 140.8933 | 0.04083582
| 144.9703139 | 140.8281 | 0.03980381
| 144.9812301 | 140.8281 | 0.0387172
| 144.9921846 | 140.6914 | 0.03767181
| 145.0031241 | 140.5962 | 0.03658785
| 145.0131247 | 140.5329 | 0.03560781
| 145.0231514 | 140.5211 | 0.03463518
| 145.0340457 | 140.3566 | 0.03355076
| 145.0441238 | 140.3552 | 0.03256297
| 145.0550488 | 140.2506 | 0.03149549
| 145.0659387 | 140.2295 | 0.03038148
| 145.0760009 | 140.0775 | 0.02938027
| 145.086001 | 139.9365 | 0.02842029
| 145.0960046 | 139.8279 | 0.0273949
| 145.1068447 | 139.7764 | 0.02639597
| 145.1168951 | 139.6341 | 0.02540095
| 145.1269092 | 139.5378 | 0.02441956
| 145.1369222 | 139.4269 | 0.0234633
| 145.1478479 | 139.3132 | 0.02233568
| 145.1578741 | 139.1732 | 0.02134807
| 145.1688243 | 138.9989 | 0.02020803
| 145.1788609 | 138.902 | 0.01931448
| 145.1898137 | 138.8398 | 0.01815411
| 145.2007209 | 138.6694 | 0.01712347
| 145.2108123 | 138.4225 | 0.01614434
| 145.2217636 | 138.1472 | 0.01517435
| 145.232527 | 137.9046 | 0.014108
| 145.2427157 | 137.6976 | 0.01310416
| 145.2527159 | 137.3985 | 0.01216419
| 145.263698 | 136.8045 | 0.01111604
| 145.2745609 | 136.1959 | 0.01014484
| 145.285478 | 135.6709 | 0.009228296
| 145.2965168 | 134.8868 | 0.008124416
| 145.3074684 | 134.3109 | 0.007214448
| 145.3183834 | 133.7007 | 0.006162981
| 145.3294274 | 133.2093 | 0.005088621
| 145.3404133 | 132.192 | 0.004275308
| 145.3513426 | 131.7068 | 0.0032174
| 145.3613966 | 130.619 | 0.002487285
| 145.3723695 | 130.1792 | 0.001314909
| 145.3832389 | 129.7011 | 0.000363106

## Test 8
Markers | TIME | DEPTH | LOAD
| s | nm | mN
Surface Index | 0 | 0 | 0
| 0.0102291 | 0.1204023 | 0.0001529711
| 0.0210378 | 0.2767597 | 0.0001315452
| 0.0319822 | 0.3854891 | 0.000311704
| 0.0429573 | 0.3306082 | 0.0004020878
| 0.0540171 | 0.452304 | 0.0005033495
| 0.0649511 | 0.4835958 | 0.0006233378
Surface Index Coarse | 0.0758918 | 0.4662958 | 0.0007033795
| 0.0988599 | 0.5917736 | 0.001712011
| 0.1098113 | 0.8658756 | 0.002792142
| 0.1207824 | 0.9511 | 0.003794126
| 0.1317489 | 1.288669 | 0.004890776
| 0.1417562 | 1.43946 | 0.005866471
| 0.1517644 | 1.65664 | 0.006807225
| 0.1627278 | 1.832574 | 0.007863522
| 0.1736852 | 2.052563 | 0.008959262
| 0.1847277 | 2.156547 | 0.01002845
| 0.1956899 | 2.342196 | 0.01107961
| 0.2065977 | 2.510023 | 0.01218543
| 0.2176281 | 2.618551 | 0.01331849
| 0.2276591 | 2.896002 | 0.01423649
| 0.2385358 | 3.024309 | 0.01532416
| 0.2485559 | 3.097323 | 0.0163362
| 0.2585611 | 3.248739 | 0.01724159
| 0.2694337 | 3.367014 | 0.01839393
| 0.279442 | 3.478894 | 0.01931467
| 0.2894816 | 3.591435 | 0.0202936
| 0.3004914 | 3.620588 | 0.02136954
| 0.3113578 | 3.826016 | 0.02243616
| 0.3223544 | 3.906695 | 0.02353081
| 0.332357 | 4.047101 | 0.02453107
| 0.3433128 | 4.170208 | 0.02557658
| 0.3533813 | 4.252303 | 0.02653837
| 0.3643363 | 4.322927 | 0.02768895
| 0.375277 | 4.451232 | 0.028773
| 0.3862863 | 4.494982 | 0.02987393
| 0.3972486 | 4.5737 | 0.03093011
| 0.4082748 | 4.594112 | 0.03199269
| 0.4192047 | 4.749632 | 0.03312572
| 0.4292733 | 4.784389 | 0.03416263
| 0.4401858 | 4.923711 | 0.03519379
| 0.4511807 | 5.003092 | 0.03629328
| 0.4619525 | 5.111975 | 0.03736046
| 0.4719757 | 5.166195 | 0.03837278
| 0.4829552 | 5.253018 | 0.0393506
| 0.4938543 | 5.341807 | 0.04046053
| 0.5048262 | 5.494722 | 0.04156273
| 0.5158536 | 5.496664 | 0.04266046
| 0.525856 | 5.632203 | 0.04361564
| 0.5368267 | 5.718388 | 0.04473273
| 0.5468373 | 5.766444 | 0.04561865
| 0.5576935 | 5.919701 | 0.04679939
| 0.5677439 | 5.892587 | 0.04772933
| 0.5787235 | 5.91009 | 0.0488323
| 0.5887504 | 6.034934 | 0.04990508
| 0.5996429 | 6.14834 | 0.05090422
| 0.6097083 | 6.178895 | 0.05192577
| 0.6197117 | 6.271998 | 0.05295114
| 0.6305094 | 6.280098 | 0.0540159
| 0.6405582 | 6.379686 | 0.05495571
| 0.6515382 | 6.550092 | 0.05604869
| 0.6625063 | 6.533234 | 0.05721559
| 0.6734106 | 6.620724 | 0.058296
| 0.6844386 | 6.639836 | 0.05937379
| 0.6953146 | 6.62397 | 0.06042633
| 0.7053688 | 6.725488 | 0.06142176
| 0.7154002 | 6.769021 | 0.06241487
| 0.7262605 | 6.85909 | 0.06342082
| 0.7373338 | 6.980899 | 0.06460322
| 0.7483157 | 6.967945 | 0.06558629
| 0.7592605 | 7.018171 | 0.06673081
| 0.7702368 | 7.17109 | 0.06781845
| 0.7802734 | 7.210391 | 0.06881208
| 0.7912287 | 7.273242 | 0.06986757
| 0.8012469 | 7.370857 | 0.07087941
| 0.8122227 | 7.349165 | 0.0719169
| 0.8231758 | 7.445714 | 0.07311235
| 0.8342031 | 7.48976 | 0.07413997
| 0.8449517 | 7.481358 | 0.07519481
| 0.8550001 | 7.613646 | 0.07616462
| 0.8659637 | 7.569603 | 0.07730604
| 0.8759834 | 7.681811 | 0.07834304
| 0.8868808 | 7.777387 | 0.07935767
| 0.8979115 | 7.866484 | 0.0805058
| 0.9087765 | 7.907959 | 0.08147718
| 0.9188901 | 7.967678 | 0.08258364
| 0.9298781 | 8.048673 | 0.08359734
| 0.940778 | 8.081063 | 0.08468232
| 0.9508521 | 8.128798 | 0.08570476
| 0.9608923 | 8.222232 | 0.0867388
| 0.9717805 | 8.213164 | 0.08782762
| 0.9817814 | 8.311441 | 0.08877767
| 0.9927456 | 8.30009 | 0.08978398
| 1.0037322 | 8.414767 | 0.0909277
| 1.0137373 | 8.385745 | 0.09194823
| 1.0247279 | 8.399985 | 0.09307232
| 1.0355318 | 8.512752 | 0.09410264
| 1.0466551 | 8.593086 | 0.09521999
| 1.0575736 | 8.666314 | 0.09627678
| 1.0685512 | 8.652692 | 0.09741959
| 1.0795353 | 8.689305 | 0.09848799
| 1.0904865 | 8.735316 | 0.09957809
| 1.1014808 | 8.835745 | 0.1007276
| 1.1123302 | 8.827983 | 0.1017975
| 1.1233112 | 8.904115 | 0.1028606
| 1.1334053 | 8.925272 | 0.1038149
| 1.1443356 | 8.978747 | 0.104968
| 1.1543634 | 9.00704 | 0.1059908
| 1.1652808 | 9.018693 | 0.1070225
| 1.1762815 | 9.143106 | 0.1080725
| 1.1872247 | 9.167745 | 0.1091468
| 1.1972476 | 9.268275 | 0.1102191
| 1.2072486 | 9.3212 | 0.1111392
| 1.2182189 | 9.280709 | 0.1122512
| 1.2282607 | 9.39226 | 0.1132554
| 1.2392025 | 9.440207 | 0.1143596
| 1.2500346 | 9.563674 | 0.1154929
| 1.2610549 | 9.552325 | 0.1164547
| 1.2719308 | 9.639486 | 0.1175723
| 1.281959 | 9.632796 | 0.1185702
| 1.2928591 | 9.704712 | 0.1197152
| 1.303908 | 9.733876 | 0.1207851
| 1.3148897 | 9.755909 | 0.1218532
| 1.3257795 | 9.857638 | 0.1229171
| 1.3358716 | 9.902778 | 0.1239714
| 1.3459189 | 9.994897 | 0.1250412
| 1.3567184 | 10.07494 | 0.125981
| 1.3667852 | 10.10971 | 0.1269226
| 1.3777736 | 10.13239 | 0.1280265
| 1.3886527 | 10.16739 | 0.1291594
| 1.3996975 | 10.2001 | 0.1302789
| 1.4106139 | 10.2785 | 0.1313505
| 1.4206594 | 10.26079 | 0.1323501
| 1.4316401 | 10.26824 | 0.1334482
| 1.4426106 | 10.37515 | 0.1345652
| 1.453553 | 10.38973 | 0.1356645
| 1.4635533 | 10.35843 | 0.1366245
| 1.4744394 | 10.52593 | 0.137673
| 1.4854937 | 10.59168 | 0.1387634
| 1.496408 | 10.53887 | 0.1398148
| 1.5064112 | 10.70195 | 0.1409152
| 1.517404 | 10.61642 | 0.1420496
| 1.5284053 | 10.65432 | 0.1430646
| 1.5392461 | 10.7269 | 0.1441737
| 1.550224 | 10.7768 | 0.1452465
| 1.5603428 | 10.85271 | 0.1462584
| 1.5712843 | 10.93014 | 0.1473024
| 1.5822191 | 10.95186 | 0.1483559
| 1.592224 | 10.98793 | 0.1494365
| 1.602249 | 11.04766 | 0.150429
| 1.6122818 | 11.07078 | 0.1513321
| 1.6232212 | 11.1048 | 0.1524561
| 1.6340568 | 11.21141 | 0.1536548
| 1.6440568 | 11.1762 | 0.1545897
| 1.6550276 | 11.25947 | 0.1556167
| 1.6660058 | 11.2831 | 0.1566945
| 1.676882 | 11.38939 | 0.1578121
| 1.6869509 | 11.37427 | 0.1588791
| 1.6979522 | 11.44522 | 0.1599092
| 1.7087829 | 11.53046 | 0.1608921
| 1.7188462 | 11.50269 | 0.1619785
| 1.7297943 | 11.50075 | 0.1631134
| 1.7407285 | 11.51339 | 0.1642218
| 1.7507823 | 11.57149 | 0.1652172
| 1.7617881 | 11.60097 | 0.1662577
| 1.7727476 | 11.69039 | 0.1673186
| 1.7836779 | 11.74028 | 0.1684917
| 1.7946279 | 11.7053 | 0.1694866
| 1.8055315 | 11.75649 | 0.1706421
| 1.8155647 | 11.82982 | 0.1715102
| 1.826529 | 11.90046 | 0.1727018
| 1.8365701 | 11.91352 | 0.1736108
| 1.846571 | 11.87702 | 0.1746759
| 1.8575343 | 12.028 | 0.1757973
| 1.868476 | 12.0225 | 0.1768614
| 1.8794298 | 12.05328 | 0.1778817
| 1.8894697 | 12.11624 | 0.1789207
| 1.9003611 | 12.18007 | 0.18012
| 1.9113502 | 12.22024 | 0.1810637
| 1.9223236 | 12.30156 | 0.1822362
| 1.9332465 | 12.29573 | 0.1833485
| 1.9432519 | 12.43581 | 0.1842939
| 1.9532836 | 12.3601 | 0.1853221
| 1.964225 | 12.41486 | 0.1864013
| 1.974233 | 12.45062 | 0.1874221
| 1.9852597 | 12.62555 | 0.1884597
| 1.9962482 | 12.63235 | 0.1895485
| 2.0071741 | 12.71174 | 0.190581
| 2.0182003 | 12.65763 | 0.1917137
| 2.0282111 | 12.6788 | 0.1927749
| 2.038973 | 12.78541 | 0.193811
| 2.0490341 | 12.85453 | 0.1947971
| 2.0590776 | 12.92235 | 0.1958415
| 2.0698986 | 12.92917 | 0.1968235
| 2.0799033 | 12.95228 | 0.197899
| 2.0899514 | 12.94817 | 0.1988288
| 2.1009014 | 13.03015 | 0.1999838
| 2.1109308 | 13.10769 | 0.2009617
| 2.1218727 | 13.143 | 0.2019558
| 2.1327883 | 13.14528 | 0.2031425
| 2.1438021 | 13.1754 | 0.2042438
| 2.1538084 | 13.22476 | 0.2052445
| 2.1647654 | 13.26526 | 0.2062751
| 2.1756833 | 13.38416 | 0.2073669
| 2.1857003 | 13.33211 | 0.2083736
| 2.1966516 | 13.43125 | 0.2094637
| 2.2076214 | 13.45911 | 0.2106108
| 2.2185948 | 13.48697 | 0.2116781
| 2.229552 | 13.51418 | 0.2127988
| 2.2396036 | 13.5036 | 0.2137489
| 2.250546 | 13.54702 | 0.2148081
| 2.2614684 | 13.61312 | 0.2159404
| 2.2714987 | 13.58828 | 0.2169234
| 2.2824501 | 13.6628 | 0.2180235
| 2.2934291 | 13.69875 | 0.2191315
| 2.3044019 | 13.725 | 0.2201687
| 2.3154018 | 13.7804 | 0.2212937
| 2.3262534 | 13.80763 | 0.2223338
| 2.3363363 | 13.81679 | 0.2233621
| 2.3472213 | 13.82683 | 0.2244206
| 2.3572855 | 13.96042 | 0.225462
| 2.3682487 | 13.96658 | 0.2264832
| 2.3792796 | 13.9507 | 0.2276114
| 2.3900506 | 13.89566 | 0.2287335
| 2.400251 | 13.99455 | 0.2296484
| 2.4112517 | 13.9994 | 0.2307936
| 2.4220512 | 14.10602 | 0.2319386
| 2.4320631 | 14.03097 | 0.2329048
| 2.4429468 | 14.10355 | 0.2340282
| 2.4530052 | 14.14836 | 0.235049
| 2.4638866 | 14.16197 | 0.2361021
| 2.4749528 | 14.23356 | 0.2371587
| 2.4858854 | 14.26369 | 0.2382419
| 2.496879 | 14.22935 | 0.2393563
| 2.5078481 | 14.35408 | 0.2404482
| 2.5188285 | 14.36152 | 0.2415212
| 2.5297864 | 14.42826 | 0.242592
| 2.5398161 | 14.45949 | 0.243645
| 2.5506499 | 14.53433 | 0.2447634
| 2.5606541 | 14.59989 | 0.2456187
| 2.5707266 | 14.58705 | 0.246696
| 2.5816058 | 14.75034 | 0.2477189
| 2.5916327 | 14.65357 | 0.2487666
| 2.6025916 | 14.76309 | 0.2497874
| 2.6126043 | 14.72594 | 0.2508387
| 2.6226048 | 14.79797 | 0.2518588
| 2.6335504 | 14.88287 | 0.2528883
| 2.6435561 | 14.84312 | 0.2539489
| 2.6544997 | 14.89724 | 0.2549832
| 2.6654778 | 14.96104 | 0.2561161
| 2.6764522 | 14.9779 | 0.2571785
| 2.6873806 | 14.99474 | 0.2583564
| 2.6983967 | 14.97693 | 0.2593929
| 2.7093751 | 15.03814 | 0.2604707
| 2.7203264 | 15.04333 | 0.2615108
| 2.7313083 | 15.17843 | 0.2626641
| 2.7422448 | 15.12335 | 0.2637377
| 2.753226 | 15.20435 | 0.2648008
| 2.7632454 | 15.33534 | 0.2658327
| 2.7742205 | 15.34311 | 0.2669052
| 2.7852813 | 15.32853 | 0.2680614
| 2.7961906 | 15.33922 | 0.2691173
| 2.8073038 | 15.4445 | 0.2702586
| 2.8180748 | 15.45747 | 0.2712907
| 2.8290778 | 15.5038 | 0.2723759
| 2.8400139 | 15.54267 | 0.2734996
| 2.8509797 | 15.51837 | 0.2746663
| 2.8619578 | 15.59613 | 0.2756389
| 2.8729992 | 15.61912 | 0.276698
| 2.8838849 | 15.72053 | 0.2778016
| 2.8948742 | 15.7066 | 0.2788605
| 2.9049224 | 15.73198 | 0.2799054
| 2.9158845 | 15.79549 | 0.2809665
| 2.92683 | 15.79547 | 0.2821211
| 2.9368456 | 15.87561 | 0.2830777
| 2.9477171 | 15.90447 | 0.2842099
| 2.9586784 | 15.86786 | 0.2852659
| 2.9687244 | 15.89939 | 0.2862455
| 2.9796757 | 16.03092 | 0.2873356
| 2.9897067 | 16.05338 | 0.2883037
| 3.0006411 | 16.05695 | 0.2894772
| 3.0116236 | 16.08415 | 0.2906405
| 3.0225782 | 16.1645 | 0.291711
| 3.0335245 | 16.28731 | 0.2926755
| 3.0445332 | 16.24647 | 0.2937613
| 3.0554218 | 16.26753 | 0.2948952
| 3.0654757 | 16.26764 | 0.2958355
| 3.0764561 | 16.22584 | 0.2970838
| 3.0874066 | 16.25308 | 0.2981137
| 3.0983781 | 16.29646 | 0.2991808
| 3.1093463 | 16.37066 | 0.3002576
| 3.1203272 | 16.40726 | 0.3013006
| 3.1303297 | 16.43784 | 0.302396
| 3.1413009 | 16.5198 | 0.3034581
| 3.1522721 | 16.5577 | 0.3044951
| 3.1632897 | 16.52594 | 0.3055669
| 3.1741952 | 16.54411 | 0.3067926
| 3.1842184 | 16.56236 | 0.3077699
| 3.1942193 | 16.6493 | 0.3086799
| 3.2050285 | 16.72351 | 0.3097708
| 3.2151705 | 16.73008 | 0.310815
| 3.2260987 | 16.73171 | 0.3118778
| 3.2370807 | 16.8467 | 0.312976
| 3.2480051 | 16.8613 | 0.3140334
| 3.2590016 | 17.01227 | 0.315123
| 3.2699772 | 16.94487 | 0.3161755
| 3.2809 | 16.97695 | 0.3173429
| 3.2909269 | 16.98516 | 0.3183056
| 3.3018711 | 16.97124 | 0.31944
| 3.3128426 | 17.04413 | 0.3205522
| 3.3238289 | 17.08625 | 0.3216809
| 3.3346883 | 17.14684 | 0.3227017
| 3.344721 | 17.23669 | 0.323695
| 3.3557157 | 17.24252 | 0.3247644
| 3.3657233 | 17.32297 | 0.3257501
| 3.3765891 | 17.28184 | 0.3268367
| 3.3876452 | 17.26239 | 0.3279273
| 3.3985487 | 17.27407 | 0.3290777
| 3.4085547 | 17.3665 | 0.3299832
| 3.418594 | 17.41683 | 0.3310222
| 3.4295564 | 17.42395 | 0.3320584
| 3.4404993 | 17.46867 | 0.3332678
| 3.4505094 | 17.47656 | 0.3342188
| 3.4614515 | 17.60452 | 0.3352479
| 3.4724254 | 17.53391 | 0.3364354
| 3.4833745 | 17.61424 | 0.3375253
| 3.4943275 | 17.61036 | 0.3385755
| 3.5053285 | 17.6677 | 0.3396406
| 3.5163421 | 17.69102 | 0.3407319
| 3.5272759 | 17.71564 | 0.3418353
| 3.5373333 | 17.75429 | 0.342821
| 3.5482264 | 17.78411 | 0.3439504
| 3.5592231 | 17.81164 | 0.345005
| 3.569259 | 17.91899 | 0.3459886
| 3.5801043 | 17.95627 | 0.3470431
| 3.5912155 | 17.99932 | 0.3481842
| 3.6020918 | 18.07029 | 0.3492869
| 3.6129532 | 18.11469 | 0.350328
| 3.6229588 | 18.06296 | 0.3513836
| 3.6329716 | 18.1729 | 0.3523148
| 3.6439586 | 18.1055 | 0.3534135
| 3.6549529 | 18.19331 | 0.354613
| 3.6658931 | 18.12494 | 0.355672
| 3.6758947 | 18.24169 | 0.3566271
| 3.6868504 | 18.29677 | 0.3576726
| 3.6977764 | 18.32593 | 0.3587402
| 3.708719 | 18.29645 | 0.3598845
| 3.7187607 | 18.33899 | 0.3609087
| 3.7296952 | 18.42778 | 0.3619771
| 3.7397179 | 18.42043 | 0.3629994
| 3.7506604 | 18.43664 | 0.3641187
| 3.7615671 | 18.47584 | 0.3651894
| 3.7725339 | 18.50338 | 0.366206
| 3.782626 | 18.57896 | 0.3672552
| 3.7935516 | 18.64798 | 0.3683077
| 3.8046104 | 18.66903 | 0.3694436
| 3.8154953 | 18.76851 | 0.370447
| 3.8264748 | 18.77562 | 0.371545
| 3.8374328 | 18.80316 | 0.3727359
| 3.848429 | 18.76363 | 0.3737404
| 3.8593774 | 18.83199 | 0.3748402
| 3.8703249 | 18.82163 | 0.37596
| 3.8803648 | 18.82206 | 0.3770091
| 3.8912724 | 18.85674 | 0.3781148
| 3.9013787 | 18.88211 | 0.3791455
| 3.912302 | 18.91061 | 0.3801677
| 3.9232671 | 18.94269 | 0.3812943
| 3.9342419 | 19.0078 | 0.3823768
| 3.9443005 | 19.03772 | 0.3832725
| 3.9552714 | 19.03999 | 0.3844046
| 3.9660513 | 19.10966 | 0.3855076
| 3.9760823 | 19.1412 | 0.3864707
| 3.9862431 | 19.28028 | 0.3875068
| 3.9970669 | 19.19218 | 0.3885391
| 4.0080259 | 19.20189 | 0.38964
| 4.0189861 | 19.24984 | 0.390741
| 4.0300101 | 19.25146 | 0.3918585
| 4.0409705 | 19.31787 | 0.3929545
| 4.0518805 | 19.34607 | 0.3940055
| 4.0628657 | 19.42576 | 0.395129
| 4.0738531 | 19.37619 | 0.3962277
| 4.0847377 | 19.51875 | 0.3972411
| 4.0948026 | 19.57004 | 0.3982476
| 4.1048285 | 19.63106 | 0.3993453
| 4.1158141 | 19.60514 | 0.4004138
| 4.1266269 | 19.69814 | 0.4014601
| 4.1366491 | 19.74426 | 0.4025424
| 4.146737 | 19.78648 | 0.4035261
| 4.1575985 | 19.75183 | 0.4045322
| 4.1676216 | 19.75551 | 0.4055946
| 4.1785686 | 19.79859 | 0.4066993
| 4.1895419 | 19.89029 | 0.4077365
| 4.2005265 | 19.83487 | 0.408805
| 4.2105552 | 19.8852 | 0.4098429
| 4.2206007 | 19.92127 | 0.4108024
| 4.2315453 | 19.96599 | 0.4119169
| 4.2415465 | 20.0351 | 0.4128569
| 4.2525289 | 20.02506 | 0.4139501
| 4.2635258 | 20.1122 | 0.4150448
| 4.2735495 | 20.1674 | 0.4160172
| 4.2835521 | 20.139 | 0.4171276
| 4.2945688 | 20.19213 | 0.4181842
| 4.3055385 | 20.19277 | 0.419206
| 4.3165338 | 20.24882 | 0.4203456
| 4.3275531 | 20.20896 | 0.4214526
| 4.3384991 | 20.23293 | 0.4225271
| 4.349525 | 20.30388 | 0.4236497
| 4.3595595 | 20.33606 | 0.4246632
| 4.3705264 | 20.30074 | 0.4257949
| 4.3815069 | 20.40214 | 0.426853
| 4.3924974 | 20.45009 | 0.427967
| 4.4034922 | 20.50063 | 0.4289414
| 4.4144948 | 20.49674 | 0.4301017
| 4.4254718 | 20.51779 | 0.4311393
| 4.4364994 | 20.55115 | 0.4322621
| 4.4475037 | 20.53624 | 0.4333625
| 4.4575368 | 20.54866 | 0.4343909
| 4.4684962 | 20.61864 | 0.4354618
| 4.4794971 | 20.63289 | 0.4365819
| 4.4904808 | 20.59434 | 0.4376953
| 4.5014259 | 20.67696 | 0.4388148
| 4.5114342 | 20.70298 | 0.4398206
| 4.5214481 | 20.73517 | 0.440747
| 4.5314721 | 20.80429 | 0.4418044
| 4.5424775 | 20.84996 | 0.4427498
| 4.5534292 | 20.80331 | 0.4439751
| 4.5634438 | 20.89218 | 0.4449766
| 4.5744403 | 20.92328 | 0.4460462
| 4.5854356 | 20.94887 | 0.4470906
| 4.5954565 | 20.9127 | 0.4481628
| 4.6054638 | 20.98668 | 0.4491735
| 4.6164765 | 21.01518 | 0.4502048
| 4.6266948 | 21.06289 | 0.4513067
| 4.6377205 | 21.05478 | 0.4523341
| 4.6486737 | 21.07973 | 0.4534395
| 4.6596087 | 21.12607 | 0.454548
| 4.6705743 | 21.12736 | 0.4556295
| 4.6814278 | 21.24724 | 0.4566848
| 4.6914465 | 21.17964 | 0.4576617
| 4.7014726 | 21.21311 | 0.4587044
| 4.7124543 | 21.23676 | 0.4598526
| 4.7234067 | 21.28374 | 0.4608327
| 4.734307 | 21.30158 | 0.4619327
| 4.7453247 | 21.35211 | 0.4630946
| 4.756302 | 21.2967 | 0.4641322
| 4.7663056 | 21.32111 | 0.4651726
| 4.7772446 | 21.34671 | 0.4662065
| 4.7882411 | 21.44131 | 0.4673462
| 4.799257 | 21.42543 | 0.4684678
| 4.8102813 | 21.53102 | 0.4695001
| 4.8203113 | 21.53211 | 0.4705382
| 4.8312698 | 21.59756 | 0.4716991
| 4.8422501 | 21.56483 | 0.4727621
| 4.8530285 | 21.56129 | 0.4737999
| 4.8630573 | 21.64855 | 0.4748128
| 4.8740486 | 21.66086 | 0.4758318
| 4.8849272 | 21.67836 | 0.4770648
| 4.8959169 | 21.78171 | 0.4779986
| 4.9069739 | 21.80017 | 0.4791794
| 4.917893 | 21.84325 | 0.4801962
| 4.9288982 | 21.80631 | 0.4812967
| 4.9398739 | 21.93396 | 0.4823943
| 4.9508336 | 21.98611 | 0.4834702
| 4.9618037 | 22.09951 | 0.4845873
| 4.9726902 | 22.02597 | 0.4856709
| 4.9837162 | 22.03212 | 0.4868086
| 4.9937599 | 22.12132 | 0.4877829
| 5.0041896 | 22.13078 | 0.4888709
| 5.0146727 | 22.16647 | 0.4898341
| 5.0247124 | 22.16981 | 0.4908631
| 5.0356308 | 22.1708 | 0.4920101
| 5.0456374 | 22.16962 | 0.4930257
| 5.0565776 | 22.21918 | 0.4941047
| 5.0675311 | 22.2289 | 0.4951901
| 5.0784989 | 22.3044 | 0.4962618
| 5.0894358 | 22.39478 | 0.4972854
| 5.099559 | 22.37186 | 0.4983278
| 5.1105495 | 22.39163 | 0.4993668
| 5.1214549 | 22.43409 | 0.5005574
| 5.1324241 | 22.47976 | 0.5016443
| 5.1433695 | 22.44023 | 0.5026538
| 5.1542801 | 22.51184 | 0.5037749
| 5.1642989 | 22.53009 | 0.5047868
| 5.1753004 | 22.55762 | 0.5059119
| 5.1853096 | 22.55255 | 0.5067977
| 5.1962427 | 22.62318 | 0.5079411
| 5.2062492 | 22.64436 | 0.5090268
| 5.2162758 | 22.69855 | 0.5099444
| 5.2271919 | 22.66066 | 0.510991
| 5.2372545 | 22.82793 | 0.5120473
| 5.2482372 | 22.79488 | 0.5131255
| 5.2589784 | 22.82504 | 0.5142247
| 5.2689794 | 22.80281 | 0.5152248
| 5.2789997 | 22.8622 | 0.5161817
| 5.2899731 | 22.8298 | 0.5173692
| 5.3009744 | 22.86316 | 0.5183642
| 5.3118208 | 22.88941 | 0.5194588
| 5.3218758 | 22.93779 | 0.5204594
| 5.3319068 | 22.93985 | 0.5214625
| 5.3427618 | 23.01987 | 0.5225229
| 5.3538328 | 23.03802 | 0.5236851
| 5.3647719 | 23.07656 | 0.524789
| 5.374804 | 23.12689 | 0.5257321
| 5.3856444 | 23.1418 | 0.5267311
| 5.3956521 | 23.20444 | 0.527817
| 5.4056779 | 23.20714 | 0.5288195
| 5.4165778 | 23.18641 | 0.5298645
| 5.4267047 | 23.23575 | 0.5309022
| 5.4376818 | 23.2688 | 0.5319498
| 5.4485835 | 23.26427 | 0.533025
| 5.458586 | 23.27993 | 0.5340352
| 5.469575 | 23.31006 | 0.5351642
| 5.4805088 | 23.36967 | 0.5363777
| 5.4915137 | 23.42117 | 0.5373531
| 5.5023452 | 23.33309 | 0.5383511
| 5.5124254 | 23.37659 | 0.5394693
| 5.5224434 | 23.47649 | 0.540466
| 5.5324666 | 23.47207 | 0.5414383
| 5.5432784 | 23.52715 | 0.5424695
| 5.5533115 | 23.57586 | 0.5434778
| 5.5633737 | 23.53969 | 0.5444589
| 5.5742779 | 23.59347 | 0.5456395
| 5.5852467 | 23.63007 | 0.5466813
| 5.5962438 | 23.66668 | 0.547806
| 5.606296 | 23.75038 | 0.5487111
| 5.6172158 | 23.71895 | 0.5497681
| 5.6282913 | 23.72248 | 0.5510558
| 5.6390207 | 23.76302 | 0.5519936
| 5.6490235 | 23.79683 | 0.553049
| 5.6592262 | 23.83321 | 0.5540442
| 5.6692721 | 23.86215 | 0.5550488
| 5.6802143 | 23.95253 | 0.556148
| 5.691007 | 24.01768 | 0.5572123
| 5.7010772 | 23.94423 | 0.5582293
| 5.7119458 | 23.9977 | 0.5593312
| 5.7219499 | 24.02859 | 0.5602615
| 5.7329317 | 24.03378 | 0.5613897
| 5.7438917 | 24.00365 | 0.5625308
| 5.753921 | 24.02417 | 0.5634936
| 5.7649212 | 24.03452 | 0.5646287
| 5.7757788 | 24.15085 | 0.5656444
| 5.7867429 | 24.08702 | 0.5667408
| 5.7977563 | 24.21076 | 0.5678021
| 5.8087164 | 24.20169 | 0.5688981
| 5.8187259 | 24.21543 | 0.5699641
| 5.8296935 | 24.20959 | 0.5710058
| 5.8405893 | 24.3217 | 0.5720904
| 5.8506164 | 24.34641 | 0.5731132
| 5.8616076 | 24.39501 | 0.5742523
| 5.8725818 | 24.4287 | 0.5752796
| 5.8834563 | 24.39372 | 0.5763471
| 5.8945306 | 24.39273 | 0.5775046
| 5.9054491 | 24.4206 | 0.5786415
| 5.9164261 | 24.39825 | 0.5797592
| 5.927424 | 24.40115 | 0.5807489
| 5.938298 | 24.50938 | 0.5818813
| 5.9483463 | 24.48745 | 0.5828461
| 5.9593058 | 24.51208 | 0.5840422
| 5.9703531 | 24.58398 | 0.5849567
| 5.9812998 | 24.6235 | 0.5861064
| 5.9922376 | 24.69089 | 0.5872703
| 6.0022599 | 24.68031 | 0.5882174
| 6.0122832 | 24.64479 | 0.5891697
| 6.0232727 | 24.73549 | 0.5902837
| 6.0342753 | 24.82458 | 0.5914039
| 6.0452119 | 24.88387 | 0.5924626
| 6.055213 | 24.8234 | 0.5935678
| 6.0659898 | 24.83962 | 0.5945854
| 6.0760213 | 24.88314 | 0.5955585
| 6.0870565 | 24.88574 | 0.5967621
| 6.0979295 | 24.87733 | 0.5977293
| 6.108877 | 24.98553 | 0.598789
| 6.1189707 | 25.04167 | 0.5998134
| 6.1290306 | 25.04015 | 0.6008044
| 6.139927 | 25.04469 | 0.601884
| 6.1508765 | 25.08292 | 0.6029589
| 6.1618959 | 25.15386 | 0.6040809
| 6.1727615 | 25.17623 | 0.6051925
| 6.1837594 | 25.242 | 0.6062873
| 6.1938185 | 25.19804 | 0.6073182
| 6.2047618 | 25.23788 | 0.6083925
| 6.2156805 | 25.26349 | 0.6095344
| 6.2257428 | 25.26035 | 0.6105157
| 6.2357749 | 25.34825 | 0.6114989
| 6.2477652 | 25.32547 | 0.6126328
| 6.2586656 | 25.36628 | 0.6137979
| 6.2686798 | 25.35797 | 0.6146792
| 6.2795939 | 25.36057 | 0.6158357
| 6.2895962 | 25.4326 | 0.6167608
| 6.300549 | 25.45787 | 0.6178962
| 6.3105891 | 25.43854 | 0.6189302
| 6.3214435 | 25.4907 | 0.6200407
| 6.3324727 | 25.5623 | 0.6210985
| 6.3434365 | 25.52795 | 0.62224
| 6.3543196 | 25.54773 | 0.6232382
| 6.3644204 | 25.60776 | 0.6242483
| 6.3753518 | 25.67483 | 0.6254265
| 6.3853921 | 25.78833 | 0.6263705
| 6.3962956 | 25.74882 | 0.6274358
| 6.4072528 | 25.74849 | 0.6285966
| 6.417303 | 25.88821 | 0.6294965
| 6.4273592 | 25.74028 | 0.6305171
| 6.4382903 | 25.79537 | 0.6316353
| 6.449242 | 25.76134 | 0.6327555
| 6.4592953 | 25.85897 | 0.6337808
| 6.4702451 | 25.87063 | 0.6349008
| 6.4812025 | 25.88261 | 0.6359615
| 6.4922139 | 25.95939 | 0.6370326
| 6.503054 | 25.93931 | 0.6381166
| 6.5130844 | 25.96309 | 0.6390546
| 6.5240166 | 25.98576 | 0.6401478
| 6.5349708 | 25.96567 | 0.6412132
| 6.5458891 | 26.00228 | 0.6423951
| 6.5559692 | 25.98392 | 0.6433631
| 6.5668954 | 25.99527 | 0.6444707
| 6.577893 | 26.05746 | 0.6455555
| 6.5887603 | 26.02152 | 0.6466973
| 6.5997149 | 26.0118 | 0.6477276
| 6.6097329 | 26.13338 | 0.6487945
| 6.6197965 | 26.20024 | 0.6497708
| 6.6306365 | 26.23297 | 0.6507948
| 6.6407127 | 26.2726 | 0.6518074
| 6.6507257 | 26.26883 | 0.6527837
| 6.6616508 | 26.30965 | 0.6539913
| 6.6726161 | 26.34788 | 0.6549327
| 6.6826236 | 26.31138 | 0.6559785
| 6.6935993 | 26.41343 | 0.6571411
| 6.7045157 | 26.43158 | 0.6582778
| 6.7145182 | 26.48449 | 0.6590328
| 6.7254961 | 26.52628 | 0.6602657
| 6.7354976 | 26.54648 | 0.6612459
| 6.7464252 | 26.57403 | 0.6622685
| 6.7573971 | 26.57144 | 0.6633257
| 6.7683912 | 26.62424 | 0.6644952
| 6.779328 | 26.55166 | 0.6655988
| 6.7893459 | 26.64704 | 0.6665756
| 6.8002619 | 26.61659 | 0.6677823
| 6.810321 | 26.61117 | 0.6687332
| 6.8212398 | 26.73042 | 0.66978
| 6.8312831 | 26.72826 | 0.6708644
| 6.8412933 | 26.8032 | 0.6717703
| 6.8523177 | 26.79153 | 0.6729178
| 6.8633173 | 26.78829 | 0.6739577
| 6.8742587 | 26.85957 | 0.6750919
| 6.8842714 | 26.78711 | 0.6760932
| 6.8950664 | 26.88367 | 0.6772077
| 6.9059935 | 26.81271 | 0.6782254
| 6.9159939 | 26.95086 | 0.6792905
| 6.9260142 | 27.00312 | 0.6802324
| 6.9369969 | 26.93152 | 0.6813107
| 6.9479427 | 26.99599 | 0.6825054
| 6.9589405 | 26.96748 | 0.68349
| 6.9697744 | 26.96392 | 0.6845984
| 6.9799241 | 27.05409 | 0.6856134
| 6.9907951 | 27.07711 | 0.6867055
| 7.0008289 | 27.12161 | 0.6876689
| 7.0117651 | 27.09438 | 0.6887875
| 7.0227766 | 27.23628 | 0.6899087
| 7.0327994 | 27.20497 | 0.6908158
| 7.0436235 | 27.29181 | 0.6919283
| 7.053759 | 27.31653 | 0.6929368
| 7.0646912 | 27.28737 | 0.6941001
| 7.0757579 | 27.36155 | 0.6951117
| 7.0866865 | 27.37938 | 0.6961895
| 7.0976211 | 27.39428 | 0.6973431
| 7.1085812 | 27.47041 | 0.6984341
| 7.1195456 | 27.43446 | 0.6994704
| 7.1295467 | 27.47312 | 0.7004856
| 7.1404019 | 27.56645 | 0.7016412
| 7.1504222 | 27.57789 | 0.7025481
| 7.1604677 | 27.54754 | 0.7036227
| 7.1714259 | 27.56211 | 0.7046134
| 7.1823878 | 27.57929 | 0.7056996
| 7.1924191 | 27.61568 | 0.7067578
| 7.2032701 | 27.64129 | 0.707893
| 7.2133205 | 27.68546 | 0.708928
| 7.2242324 | 27.72012 | 0.7099341
| 7.2342397 | 27.71667 | 0.7108948
| 7.2442786 | 27.79453 | 0.7119437
| 7.2552683 | 27.83956 | 0.7129376
| 7.2652698 | 27.77748 | 0.7140128
| 7.2762592 | 27.80728 | 0.7151618
| 7.2862711 | 27.85631 | 0.7161129
| 7.2962967 | 27.84314 | 0.7171706
| 7.3063192 | 27.90188 | 0.7181478
| 7.3170679 | 27.87728 | 0.7191176
| 7.3279723 | 27.9084 | 0.720223
| 7.3389924 | 27.96282 | 0.72135
| 7.349897 | 27.97482 | 0.7223854
| 7.3599762 | 27.97913 | 0.7234835
| 7.3709526 | 28.09283 | 0.7245711
| 7.3818846 | 28.12232 | 0.7256843
| 7.392932 | 28.17317 | 0.726784
| 7.4038518 | 28.13041 | 0.7279161
| 7.4148413 | 28.15244 | 0.7288899
| 7.4257495 | 28.21918 | 0.7299356
| 7.4367005 | 28.27328 | 0.7311008
| 7.4467979 | 28.20762 | 0.7320655
| 7.4576435 | 28.32297 | 0.7331601
| 7.4676663 | 28.24273 | 0.7342174
| 7.4777329 | 28.28075 | 0.735179
| 7.4886514 | 28.37372 | 0.7362158
| 7.4986754 | 28.38874 | 0.7373083
| 7.5095832 | 28.33432 | 0.7383591
| 7.519591 | 28.32893 | 0.7394049
| 7.5295912 | 28.41909 | 0.7403999
| 7.5404874 | 28.41457 | 0.7414145
| 7.5505026 | 28.37937 | 0.742456
| 7.5605524 | 28.40378 | 0.7434309
| 7.5714195 | 28.49773 | 0.7444927
| 7.582398 | 28.55183 | 0.7456906
| 7.5933948 | 28.59751 | 0.7467202
| 7.6042391 | 28.65325 | 0.7477796
| 7.6143788 | 28.6527 | 0.7487936
| 7.625386 | 28.80592 | 0.7498793
| 7.6362674 | 28.7541 | 0.7509174
| 7.6472526 | 28.8001 | 0.752086
| 7.6572565 | 28.81447 | 0.7530914
| 7.6672595 | 28.88617 | 0.7540016
| 7.6773 | 28.8568 | 0.7550657
| 7.6882952 | 28.8973 | 0.7561001
| 7.6992711 | 28.8973 | 0.7572177
| 7.7102736 | 28.9812 | 0.7583781
| 7.7210625 | 29.02884 | 0.7594419
| 7.7320467 | 29.09978 | 0.7605103
| 7.7422459 | 29.07072 | 0.7615302
| 7.7531173 | 29.0597 | 0.7625623
| 7.7640438 | 29.05421 | 0.76367
| 7.7749927 | 29.19481 | 0.7647599
| 7.7850008 | 29.12138 | 0.7658057
| 7.795012 | 29.15809 | 0.7667518
| 7.8059957 | 29.11403 | 0.7678451
| 7.8169916 | 29.11241 | 0.7689647
| 7.8279051 | 29.27667 | 0.7700061
| 7.8387962 | 29.30064 | 0.7710751
| 7.8497969 | 29.32656 | 0.7721652
| 7.8598178 | 29.28423 | 0.7732424
| 7.8706898 | 29.26838 | 0.7743145
| 7.8807705 | 29.29504 | 0.7753426
| 7.8907711 | 29.3269 | 0.7762576
| 7.9008004 | 29.33316 | 0.7773406
| 7.9118049 | 29.41156 | 0.778366
| 7.922771 | 29.41416 | 0.7794726
| 7.9335941 | 29.4362 | 0.7805549
| 7.9437489 | 29.48197 | 0.7816705
| 7.9546727 | 29.55681 | 0.7826878
| 7.9646981 | 29.61815 | 0.7836453
| 7.9755621 | 29.56341 | 0.7847417
| 7.9864675 | 29.54106 | 0.7858723
| 7.996508 | 29.64095 | 0.7868113
| 8.0074898 | 29.6782 | 0.7879295
| 8.0184223 | 29.67367 | 0.7890878
| 8.0284593 | 29.66439 | 0.7900264
| 8.0393394 | 29.58697 | 0.7911194
| 8.0503041 | 29.67378 | 0.7921909
| 8.0603352 | 29.659 | 0.7932641
| 8.0712705 | 29.70144 | 0.7942875
| 8.0812951 | 29.76245 | 0.79528
| 8.091299 | 29.80048 | 0.7963705
| 8.1013298 | 29.83556 | 0.7972835
| 8.1122715 | 29.79897 | 0.7983125
| 8.1223258 | 29.87002 | 0.799348
| 8.1332876 | 29.9267 | 0.8005042
| 8.1442921 | 29.90985 | 0.8016147
| 8.1552699 | 29.91213 | 0.8027025
| 8.1653074 | 29.94107 | 0.8037062
| 8.1760437 | 29.98871 | 0.8047548
| 8.1870164 | 30.01819 | 0.8058771
| 8.1970502 | 30.06398 | 0.8068655
| 8.2079853 | 30.05588 | 0.807924
| 8.2189629 | 30.05814 | 0.8090267
| 8.2299766 | 30.10771 | 0.8101131
| 8.2407966 | 30.09379 | 0.811145
| 8.2508482 | 30.14735 | 0.8122403
| 8.2618204 | 30.09746 | 0.8133375
| 8.2727749 | 30.16485 | 0.8144079
| 8.2828266 | 30.1293 | 0.8154181
| 8.2937696 | 30.19378 | 0.8164924
| 8.304646 | 30.20837 | 0.8176
| 8.3146621 | 30.27716 | 0.8185516
| 8.3247114 | 30.24811 | 0.8195515
| 8.335661 | 30.28894 | 0.8206615
| 8.3466513 | 30.32035 | 0.8218356
| 8.3575687 | 30.36864 | 0.8227622
| 8.3684483 | 30.35795 | 0.8239052
| 8.3785152 | 30.44746 | 0.8248518
| 8.3894982 | 30.45071 | 0.8259902
| 8.4003911 | 30.49186 | 0.8270995
| 8.4104753 | 30.50297 | 0.8281329
| 8.4213369 | 30.55514 | 0.829154
| 8.4313654 | 30.61584 | 0.8301618
| 8.441392 | 30.62568 | 0.8311395
| 8.4522982 | 30.61013 | 0.8322751
| 8.463274 | 30.57222 | 0.8334378
| 8.4733229 | 30.52471 | 0.8343326
| 8.4842929 | 30.5963 | 0.8354696
| 8.4942958 | 30.62492 | 0.8364499
| 8.5052412 | 30.6544 | 0.8375444
| 8.5163334 | 30.59412 | 0.8386537
| 8.5272068 | 30.70168 | 0.839746
| 8.5372608 | 30.71476 | 0.8407113
| 8.547271 | 30.75927 | 0.8417224
| 8.5580663 | 30.74599 | 0.8427819
| 8.5692234 | 30.78 | 0.8439176
| 8.5800448 | 30.77643 | 0.8449897
| 8.5910474 | 30.83637 | 0.84606
| 8.6019188 | 30.76673 | 0.8472622
| 8.6119907 | 30.8747 | 0.8481693
| 8.6228741 | 30.87698 | 0.8492376
| 8.632923 | 30.91791 | 0.8502876
| 8.6438794 | 30.96358 | 0.8513382
| 8.6548739 | 30.99889 | 0.8524727
| 8.6658644 | 30.99176 | 0.8535567
| 8.6767103 | 31.10776 | 0.8546062
| 8.6877568 | 31.03128 | 0.8557459
| 8.6987422 | 31.00635 | 0.8568144
| 8.7096701 | 31.04294 | 0.8579373
| 8.719687 | 31.16649 | 0.8589089
| 8.7306047 | 31.06932 | 0.8600157
| 8.7416434 | 31.07546 | 0.8610995
| 8.7526142 | 31.13442 | 0.8621666
| 8.7634638 | 31.21283 | 0.8632966
| 8.7735204 | 31.25408 | 0.8643123
| 8.7845162 | 31.25958 | 0.8654519
| 8.7954621 | 31.31304 | 0.8664564
| 8.8054709 | 31.34361 | 0.8674873
| 8.816439 | 31.35882 | 0.8686041
| 8.8273984 | 31.37017 | 0.8696951
| 8.8383285 | 31.36757 | 0.870678
| 8.8483432 | 31.3029 | 0.8716794
| 8.858382 | 31.46433 | 0.8727734
| 8.8693535 | 31.46627 | 0.8737955
| 8.8803728 | 31.45106 | 0.8749775
| 8.8912809 | 31.48183 | 0.8759782
| 8.9022658 | 31.57804 | 0.8771818
| 8.9122933 | 31.52016 | 0.8780444
| 8.9222967 | 31.59834 | 0.8790547
| 8.9333189 | 31.587 | 0.8802171
| 8.9442615 | 31.53485 | 0.8813313
| 8.955212 | 31.62232 | 0.8823913
| 8.9661919 | 31.63431 | 0.8834993
| 8.9770667 | 31.62588 | 0.8845518
| 8.9880257 | 31.70786 | 0.8856276
| 8.9990676 | 31.77199 | 0.8867719
| 9.0099897 | 31.79888 | 0.887814
| 9.0208573 | 31.82319 | 0.8888908
| 9.0309426 | 31.73226 | 0.8898443
| 9.0418792 | 31.82329 | 0.890983
| 9.0518925 | 31.84512 | 0.8921295
| 9.0627956 | 31.85484 | 0.8931697
| 9.0728257 | 31.86985 | 0.8940976
| 9.0838464 | 31.90387 | 0.8952097
| 9.094771 | 31.92848 | 0.8962972
| 9.1048013 | 32.03031 | 0.8972702
| 9.1148193 | 31.90798 | 0.898287
| 9.1257802 | 32.03625 | 0.8993831
| 9.1366691 | 32.02006 | 0.9005621
| 9.1477242 | 32.09975 | 0.9015524
| 9.1586586 | 32.11304 | 0.9026459
| 9.1696032 | 31.96012 | 0.9038004
| 9.1804934 | 32.03432 | 0.9048494
| 9.1905824 | 32.10634 | 0.9058533
| 9.2015181 | 32.09954 | 0.9069519
| 9.2115666 | 32.08151 | 0.9080068
| 9.2224619 | 32.15798 | 0.9089962
| 9.2334421 | 32.23636 | 0.9101242
| 9.2444253 | 32.18032 | 0.9111425
| 9.2553405 | 32.30829 | 0.9122891
| 9.2663382 | 32.28269 | 0.9134038
| 9.2772989 | 32.28884 | 0.9144198
| 9.2882944 | 32.29597 | 0.9156545
| 9.2992871 | 32.36303 | 0.9166537
| 9.3102568 | 32.36043 | 0.9177857
| 9.3202918 | 32.30157 | 0.9188192
| 9.3312159 | 32.38679 | 0.9198065
| 9.3412316 | 32.41573 | 0.9208281
| 9.3512329 | 32.38344 | 0.9218533
| 9.3622959 | 32.45373 | 0.9229796
| 9.3730744 | 32.47999 | 0.9239974
| 9.3832918 | 32.50826 | 0.9250642
| 9.3940436 | 32.51801 | 0.9261844
| 9.4040949 | 32.568 | 0.9271244
| 9.4150467 | 32.60234 | 0.9282347
| 9.4259615 | 32.6733 | 0.9292661
| 9.4368592 | 32.73454 | 0.9303558
| 9.4469481 | 32.68831 | 0.9314248
| 9.4578865 | 32.722 | 0.9324936
| 9.4687345 | 32.70096 | 0.9335534
| 9.4788271 | 32.657 | 0.9345276
| 9.4897181 | 32.77168 | 0.9355716
| 9.5006631 | 32.81348 | 0.9367162
| 9.5107437 | 32.73356 | 0.9378044
| 9.5216228 | 32.80193 | 0.9388722
| 9.5326644 | 32.8774 | 0.9399464
| 9.5427006 | 32.84349 | 0.9408949
| 9.5527064 | 32.84976 | 0.9419756
| 9.5646794 | 32.86423 | 0.9431078
| 9.5755747 | 33.01811 | 0.9441823
| 9.5855952 | 32.99457 | 0.9453045
| 9.5956328 | 33.04198 | 0.9462432
| 9.6056328 | 33.04338 | 0.9471981
| 9.6165804 | 32.98671 | 0.9483029
| 9.6276014 | 33.07384 | 0.9493149
| 9.6385441 | 33.08809 | 0.9504442
| 9.6495153 | 33.00452 | 0.9515213
| 9.6595166 | 33.11379 | 0.9525865
| 9.6695358 | 33.12817 | 0.9535734
| 9.6804402 | 33.16381 | 0.9546439
| 9.6913832 | 33.14858 | 0.9556981
| 9.7023827 | 33.17092 | 0.9568531
| 9.7123829 | 33.24264 | 0.9578882
| 9.7233158 | 33.27763 | 0.9589114
| 9.7342942 | 33.29674 | 0.9600092
| 9.744315 | 33.35839 | 0.9610213
| 9.7543297 | 33.35235 | 0.9620128
| 9.7652926 | 33.3799 | 0.9631191
| 9.7762366 | 33.388 | 0.9641134
| 9.7863287 | 33.37352 | 0.9652728
| 9.7973172 | 33.38162 | 0.9662765
| 9.8082529 | 33.4785 | 0.9673951
| 9.8183034 | 33.53496 | 0.9684802
| 9.8292678 | 33.57578 | 0.9694866
| 9.8399628 | 33.54018 | 0.970511
| 9.84999 | 33.60476 | 0.9715738
| 9.8600073 | 33.62204 | 0.9725555
| 9.8710182 | 33.61718 | 0.9736516
| 9.881897 | 33.61976 | 0.9746794
| 9.8919112 | 33.60368 | 0.975811
| 9.9019228 | 33.6255 | 0.9767671
| 9.9128423 | 33.70748 | 0.9777839
| 9.9229479 | 33.63663 | 0.9788546
| 9.9338308 | 33.74289 | 0.9799829
| 9.9447343 | 33.72702 | 0.9809882
| 9.9547668 | 33.73976 | 0.9820064
| 9.9656184 | 33.76601 | 0.9830265
| 9.9757234 | 33.77973 | 0.9841221
| 9.986691 | 33.86721 | 0.9852139
| 9.9976475 | 33.91224 | 0.9862795
| 10.0076705 | 33.88707 | 0.9872818
| 10.0185396 | 33.93179 | 0.9883887
| 10.0285583 | 33.93482 | 0.9893405
| 10.0395461 | 33.87876 | 0.9904694
| 10.0505487 | 33.95814 | 0.9916097
| 10.0614506 | 33.95977 | 0.9925897
| 10.0724179 | 33.96948 | 0.9937115
| 10.0824418 | 34.036 | 0.9947089
| 10.093313 | 34.09692 | 0.9956859
| 10.1033249 | 34.10318 | 0.9968322
| 10.114339 | 34.07597 | 0.9979036
| 10.1252993 | 34.14205 | 0.9989245
| 10.1363424 | 34.16536 | 1.000059
| 10.1472995 | 34.1806 | 1.001195
| 10.1582859 | 34.18707 | 1.002288
| 10.169229 | 34.17606 | 1.003383
| 10.1792659 | 34.24291 | 1.004361
| 10.1892666 | 34.28513 | 1.005396
| 10.2002288 | 34.25306 | 1.006458
| 10.2102656 | 34.30047 | 1.007516
| 10.2213018 | 34.24992 | 1.00869
| 10.2320381 | 34.32997 | 1.009613
| 10.2420912 | 34.28635 | 1.010679
| 10.2530768 | 34.44573 | 1.011717
| 10.2640416 | 34.45901 | 1.012824
| 10.2749411 | 34.4114 | 1.013949
| 10.2859834 | 34.42694 | 1.014913
| 10.2969552 | 34.44411 | 1.016155
| 10.3070577 | 34.48017 | 1.0171
| 10.3179346 | 34.55955 | 1.018253
| 10.3280152 | 34.55123 | 1.019176
| 10.33889 | 34.57943 | 1.020314
| 10.3498862 | 34.5182 | 1.021383
| 10.3609168 | 34.53925 | 1.022571
| 10.3718249 | 34.52208 | 1.023592
| 10.3827372 | 34.58396 | 1.024683
| 10.3927939 | 34.5358 | 1.025644
| 10.403771 | 34.61678 | 1.026677
| 10.4148157 | 34.63945 | 1.027851
| 10.425666 | 34.83125 | 1.028936
| 10.4357074 | 34.70437 | 1.029935
| 10.4457559 | 34.69476 | 1.030865
| 10.4567517 | 34.72099 | 1.03194
| 10.4677663 | 34.85024 | 1.033101
| 10.4785765 | 34.82532 | 1.034222
| 10.488616 | 34.84131 | 1.035226
| 10.499593 | 34.86268 | 1.036239
| 10.5105831 | 34.88081 | 1.037373
| 10.5215938 | 34.87077 | 1.038539
| 10.5325197 | 34.89604 | 1.039617
| 10.543511 | 34.9631 | 1.040726
| 10.5535197 | 34.96743 | 1.041697
| 10.5643921 | 35.06138 | 1.042699
| 10.5744101 | 35.06862 | 1.043751
| 10.5853879 | 35.0602 | 1.044868
| 10.5963314 | 34.99897 | 1.045913
| 10.6064199 | 35.1144 | 1.046992
| 10.6173083 | 35.0561 | 1.04795
| 10.6282962 | 35.10469 | 1.049139
| 10.6392682 | 35.09108 | 1.050211
| 10.6492893 | 35.16083 | 1.051198
| 10.6602373 | 35.13363 | 1.052398
| 10.6711798 | 35.23342 | 1.053422
| 10.6812648 | 35.19075 | 1.054416
| 10.6922062 | 35.30155 | 1.055595
| 10.7023167 | 35.31396 | 1.056466
| 10.713006 | 35.38073 | 1.05756
| 10.7230126 | 35.33743 | 1.058541
| 10.7339763 | 35.37663 | 1.059632
| 10.7439928 | 35.32717 | 1.060654
| 10.7548871 | 35.4166 | 1.061753
| 10.7659857 | 35.36734 | 1.062793
| 10.7768987 | 35.38483 | 1.063934
| 10.7879158 | 35.47587 | 1.064936
| 10.7987925 | 35.5695 | 1.066124
| 10.8088141 | 35.68397 | 1.067096
| 10.81889 | 35.61961 | 1.068108
| 10.8298402 | 35.68536 | 1.069153
| 10.8408158 | 35.63061 | 1.070326
| 10.8518251 | 35.72228 | 1.071382
| 10.8627532 | 35.73946 | 1.07247
| 10.8737104 | 35.77477 | 1.073515
| 10.8846729 | 35.80361 | 1.074577
| 10.8947411 | 35.75577 | 1.075663
| 10.9055759 | 35.7736 | 1.076737
| 10.9156332 | 35.74941 | 1.077778
| 10.9265844 | 43.63961 | 1.07133
| 10.9375655 | 85.47407 | 1.072218
| 10.9485185 | 85.4488 | 1.073283
| 10.9594555 | 85.56217 | 1.074442
| 10.9694644 | 85.51564 | 1.075463
| 10.9804673 | 85.52665 | 1.076593
| 10.9913387 | 85.58496 | 1.07765
| 11.0013502 | 85.53552 | 1.078641
| 11.0123333 | 85.51446 | 1.079704
| 11.0232593 | 85.62103 | 1.080842
| 11.0332662 | 85.61562 | 1.081803
| 11.0432914 | 85.65104 | 1.082775
| 11.0542671 | 85.66983 | 1.083903
| 11.065258 | 85.74302 | 1.085017
| 11.0762615 | 85.69476 | 1.086102
| 11.0863023 | 85.74863 | 1.087076
| 11.0972249 | 85.78428 | 1.088174
| 11.1072299 | 85.72511 | 1.089259
| 11.1180166 | 85.76983 | 1.090328
| 11.1290175 | 85.74715 | 1.091318
| 11.1390672 | 85.79131 | 1.092323
| 11.1499586 | 85.77901 | 1.093387
| 11.159974 | 85.85491 | 1.094494
| 11.169991 | 85.96224 | 1.095385
| 11.1808383 | 85.91916 | 1.096565
| 11.1909162 | 85.8464 | 1.097543
| 11.201885 | 85.92899 | 1.09855
| 11.2127583 | 85.94357 | 1.099752
| 11.2227871 | 85.95178 | 1.10065
| 11.2338264 | 85.90739 | 1.101909
| 11.2448026 | 85.95208 | 1.102841
| 11.2557405 | 85.93168 | 1.103955
| 11.2666017 | 85.9372 | 1.105131
| 11.2767077 | 86.04775 | 1.106082
| 11.2876885 | 86.00273 | 1.10723
| 11.29769 | 86.10032 | 1.10824
| 11.3086471 | 86.08446 | 1.109211
| 11.3195545 | 86.16932 | 1.110347
| 11.3305128 | 86.2069 | 1.111397
| 11.3405842 | 86.21931 | 1.11249
| 11.3515484 | 86.2326 | 1.113526
| 11.3625267 | 86.30708 | 1.114669
| 11.372543 | 86.2732 | 1.115645
| 11.3835132 | 86.17052 | 1.116782
| 11.3945016 | 86.25018 | 1.117821
| 11.4054341 | 86.302 | 1.118904
| 11.4162906 | 86.37977 | 1.12002
| 11.4263408 | 86.29274 | 1.121005
| 11.4363551 | 86.43278 | 1.122007
| 11.4473147 | 86.37771 | 1.123158
| 11.4583138 | 86.39844 | 1.124172
| 11.4683353 | 86.3668 | 1.125155
| 11.4792638 | 86.4209 | 1.126222
| 11.490248 | 86.44875 | 1.127426
| 11.5002817 | 86.43428 | 1.128409
| 11.5112615 | 86.43914 | 1.129407
| 11.5220131 | 86.50491 | 1.130492
| 11.5320683 | 86.4817 | 1.131543
| 11.5420858 | 86.48926 | 1.132615
| 11.5529637 | 86.53624 | 1.133567
| 11.5640387 | 86.4938 | 1.134675
| 11.574911 | 86.47114 | 1.135812
| 11.5859676 | 86.46367 | 1.136923
| 11.5968577 | 86.46691 | 1.137942
| 11.6069099 | 86.54573 | 1.139052
| 11.6178808 | 86.56776 | 1.140069
| 11.6287681 | 86.54283 | 1.141123
| 11.638872 | 86.59313 | 1.142228
| 11.6497602 | 86.62326 | 1.143347
| 11.6598359 | 86.55988 | 1.14437
| 11.6698367 | 86.67919 | 1.14528
| 11.6807482 | 86.71645 | 1.146256
| 11.6916207 | 86.6413 | 1.147488
| 11.7016508 | 86.6521 | 1.148531
| 11.712632 | 86.71948 | 1.149559
| 11.722664 | 86.71505 | 1.150562
| 11.7335521 | 86.77886 | 1.151666
| 11.7444564 | 86.71052 | 1.152702
| 11.7545883 | 86.7835 | 1.15375
| 11.7656258 | 86.8269 | 1.154839
| 11.7765641 | 86.86577 | 1.155967
| 11.7875685 | 86.8933 | 1.157033
| 11.7984866 | 86.92115 | 1.158125
| 11.8094095 | 86.93249 | 1.159217
| 11.8194135 | 86.98183 | 1.160197
| 11.8294449 | 86.90616 | 1.16119
| 11.8403558 | 86.88446 | 1.162287
| 11.8513596 | 86.89837 | 1.163447
| 11.862307 | 86.98357 | 1.164482
| 11.8723339 | 86.90303 | 1.165599
| 11.8833757 | 86.99922 | 1.166629
| 11.8942913 | 87.00052 | 1.167665
| 11.9043542 | 87.04824 | 1.168701
| 11.9153344 | 87.02556 | 1.169734
| 11.9262087 | 87.01067 | 1.170912
| 11.9362291 | 87.04933 | 1.171879
| 11.9473033 | 86.91457 | 1.172966
| 11.9580353 | 87.01889 | 1.174074
| 11.9682937 | 87.06432 | 1.17506
| 11.9792536 | 87.09185 | 1.176171
| 11.9901809 | 87.01671 | 1.177299
| 12.0009963 | 87.09317 | 1.178336
| 12.0110404 | 87.11239 | 1.179335
| 12.0219882 | 87.08032 | 1.18049
| 12.0319972 | 87.13582 | 1.181456
| 12.0428624 | 87.15008 | 1.182537
| 12.0529348 | 87.09383 | 1.183549
| 12.0638354 | 87.22599 | 1.184609
| 12.0738378 | 87.10918 | 1.185635
| 12.0847888 | 87.20472 | 1.186745
| 12.0948182 | 87.19802 | 1.187693
| 12.104819 | 87.21467 | 1.188718
| 12.1156375 | 87.28108 | 1.189765
| 12.1267187 | 87.24382 | 1.190948
| 12.1376793 | 87.2856 | 1.191989
| 12.1486107 | 87.24998 | 1.193097
| 12.1586813 | 87.26887 | 1.194069
| 12.1696316 | 87.28378 | 1.195199
| 12.1804921 | 87.28378 | 1.196295
| 12.1914411 | 87.3424 | 1.197285
| 12.2015343 | 87.37036 | 1.198319
| 12.2124598 | 87.4251 | 1.199427
| 12.2225901 | 87.36431 | 1.200505
| 12.2334183 | 87.43688 | 1.201528
| 12.2444369 | 87.42748 | 1.20263
| 12.2553882 | 87.40416 | 1.203705
| 12.2653915 | 87.38094 | 1.204745
| 12.2763338 | 87.47229 | 1.205799
| 12.2873129 | 87.47488 | 1.206917
| 12.2983146 | 87.52476 | 1.208022
| 12.3083168 | 87.44324 | 1.208927
| 12.3192473 | 87.49314 | 1.210201
| 12.3292724 | 87.48904 | 1.211098
| 12.3400854 | 87.52532 | 1.212194
| 12.3510589 | 87.44921 | 1.213297
| 12.3621761 | 87.54442 | 1.214343
| 12.3721797 | 87.55036 | 1.215419
| 12.3830368 | 87.57044 | 1.216414
| 12.3939641 | 87.59863 | 1.217587
| 12.4040131 | 87.61137 | 1.218622
| 12.414855 | 87.58514 | 1.219651
| 12.4259112 | 87.65089 | 1.220712
| 12.4368324 | 87.67778 | 1.221749
| 12.4468858 | 87.68793 | 1.222834
| 12.4569142 | 87.69257 | 1.223812
| 12.467829 | 87.71266 | 1.224919
| 12.4778324 | 87.6982 | 1.225904
| 12.4887914 | 87.73869 | 1.226935
| 12.4997632 | 87.74159 | 1.228137
| 12.5107513 | 87.74743 | 1.229101
| 12.5217026 | 87.81382 | 1.230251
| 12.5326333 | 87.81285 | 1.231399
| 12.5427627 | 87.88421 | 1.232432
| 12.5536099 | 87.85151 | 1.233427
| 12.5636409 | 87.88855 | 1.23452
| 12.5736776 | 87.84493 | 1.235494
| 12.5846489 | 87.90971 | 1.236581
| 12.595485 | 87.86567 | 1.237714
| 12.6055155 | 87.92279 | 1.238617
| 12.6155712 | 87.96887 | 1.239583
| 12.6265394 | 88.01196 | 1.240685
| 12.6374185 | 88.00355 | 1.241813
| 12.6484869 | 88.0045 | 1.242919
| 12.6594247 | 88.03788 | 1.244053
| 12.669439 | 88.09337 | 1.245035
| 12.680384 | 88.07588 | 1.246134
| 12.6912924 | 88.08593 | 1.24725
| 12.7013274 | 88.08313 | 1.248163
| 12.7123209 | 88.16345 | 1.249288
| 12.7232653 | 88.21657 | 1.250397
| 12.7342935 | 88.39406 | 1.25142
| 12.7452634 | 88.247 | 1.252557
| 12.7562001 | 88.3688 | 1.253666
| 12.7663005 | 88.38508 | 1.254681
| 12.7763208 | 88.44674 | 1.255668
| 12.7872092 | 88.48011 | 1.256722
| 12.7980611 | 88.43543 | 1.257857
| 12.8089539 | 88.52353 | 1.258916
| 12.8190355 | 88.57224 | 1.259929
| 12.8299828 | 88.62146 | 1.261009
| 12.8409641 | 88.63539 | 1.262117
| 12.8518864 | 88.70471 | 1.263174
| 12.861911 | 88.6883 | 1.264152
| 12.8728902 | 88.73267 | 1.26531
| 12.8838331 | 88.65266 | 1.266369
| 12.8947644 | 88.62578 | 1.267437
| 12.9048643 | 88.61293 | 1.268507
| 12.9157968 | 88.7033 | 1.26961
| 12.9267544 | 88.65278 | 1.270661
| 12.9377437 | 88.68548 | 1.27169
| 12.9486271 | 88.68776 | 1.272793
| 12.9586521 | 88.7423 | 1.273851
| 12.9686936 | 88.81658 | 1.274845
| 12.979517 | 88.78257 | 1.275907
| 12.9895867 | 88.80568 | 1.276949
| 13.0005823 | 88.88115 | 1.277994
| 13.0115342 | 88.93167 | 1.279044
| 13.0215673 | 88.92562 | 1.280122
| 13.0324493 | 88.97778 | 1.281226
| 13.0434263 | 88.96742 | 1.282328
| 13.0543944 | 88.96191 | 1.2834
| 13.0653848 | 88.95058 | 1.284539
| 13.0763838 | 88.9849 | 1.285614
| 13.0872973 | 89.05228 | 1.286625
| 13.0973322 | 89.01319 | 1.287699
| 13.1083229 | 89.02162 | 1.288718
| 13.1192642 | 89.03457 | 1.289867
| 13.1292927 | 89.0266 | 1.29089
| 13.1402574 | 89.0674 | 1.291916
| 13.1511914 | 89.0687 | 1.2931
| 13.1622735 | 89.04827 | 1.294168
| 13.172294 | 89.1501 | 1.29514
| 13.1830377 | 89.16373 | 1.296199
| 13.1930564 | 89.1457 | 1.297201
| 13.203083 | 89.18015 | 1.298294
| 13.2140619 | 89.2148 | 1.299302
| 13.224953 | 89.16298 | 1.300351
| 13.2350352 | 89.17086 | 1.301394
| 13.2460413 | 89.21685 | 1.302515
| 13.2560769 | 89.21663 | 1.303503
| 13.2669302 | 89.21989 | 1.304559
| 13.2778687 | 89.25293 | 1.305597
| 13.2878774 | 89.31392 | 1.306663
| 13.2988721 | 89.39263 | 1.307743
| 13.3098658 | 89.35247 | 1.308772
| 13.3207609 | 89.33012 | 1.309917
| 13.3307865 | 89.34869 | 1.310884
| 13.3417268 | 89.37234 | 1.311973
| 13.3517625 | 89.42266 | 1.313017
| 13.3627637 | 89.36953 | 1.314032
| 13.3736663 | 89.4693 | 1.315232
| 13.3845972 | 89.44696 | 1.31631
| 13.3956142 | 89.50978 | 1.317382
| 13.4066058 | 89.61278 | 1.318481
| 13.41663 | 89.68383 | 1.319469
| 13.4275985 | 89.73306 | 1.3206
| 13.438538 | 89.73986 | 1.321684
| 13.4494987 | 89.77484 | 1.32276
| 13.4604821 | 89.8231 | 1.323824
| 13.4714811 | 89.82666 | 1.324969
| 13.4823058 | 89.86425 | 1.326016
| 13.4923759 | 89.88897 | 1.326958
| 13.5023799 | 89.9924 | 1.327998
| 13.5133306 | 90.02868 | 1.329073
| 13.5243094 | 90.1414 | 1.330161
| 13.5343117 | 90.20468 | 1.331197
| 13.5452858 | 90.23965 | 1.332319
| 13.5562444 | 90.30735 | 1.333335
| 13.5672265 | 90.35497 | 1.334388
| 13.5773515 | 90.36575 | 1.33538
| 13.588256 | 90.44058 | 1.336536
| 13.5982913 | 90.48344 | 1.33753
| 13.6092321 | 90.46886 | 1.338564
| 13.6200771 | 90.54338 | 1.339653
| 13.6310363 | 90.61723 | 1.340734
| 13.641945 | 90.61204 | 1.34178
| 13.6520025 | 90.65459 | 1.342886
| 13.6629339 | 90.68471 | 1.343959
| 13.6738932 | 90.72681 | 1.34504
| 13.684878 | 90.75176 | 1.346133
| 13.6948859 | 90.84935 | 1.347179
| 13.7058129 | 90.7781 | 1.348207
| 13.7158541 | 90.87569 | 1.349231
| 13.7268109 | 90.83457 | 1.350412
| 13.737734 | 90.99165 | 1.351334
| 13.7477476 | 90.95193 | 1.35247
| 13.7586362 | 91.09898 | 1.353449
| 13.7695927 | 91.04102 | 1.354525
| 13.7798337 | 91.07995 | 1.355549
| 13.7906514 | 91.10459 | 1.356675
| 13.8015305 | 91.29376 | 1.357663
| 13.8116628 | 91.4882 | 1.358681
| 13.8226038 | 91.57597 | 1.359751
| 13.8335604 | 91.62359 | 1.360911
| 13.8445318 | 91.66763 | 1.362038
| 13.8555316 | 91.82309 | 1.362983
| 13.8665071 | 91.88204 | 1.364126
| 13.8765335 | 91.968 | 1.365144
| 13.8875119 | 91.98903 | 1.366221
| 13.898483 | 92.11536 | 1.367273
| 13.9093772 | 92.14031 | 1.368318
| 13.9204139 | 92.24362 | 1.369351
| 13.9313554 | 92.26889 | 1.370531
| 13.9423075 | 92.29901 | 1.371611
| 13.9532693 | 92.29188 | 1.372732
| 13.9632976 | 92.37361 | 1.373665
| 13.9742559 | 92.36486 | 1.374886
| 13.9842934 | 92.37144 | 1.375779
| 13.994294 | 92.44768 | 1.37685
| 14.0050803 | 92.51928 | 1.377888
| 14.0150815 | 92.57413 | 1.378918
| 14.0252296 | 92.62086 | 1.379853
| 14.0360806 | 92.59108 | 1.380968
| 14.0470371 | 92.69926 | 1.381949
| 14.0570424 | 92.72691 | 1.382999
| 14.0670582 | 92.80021 | 1.384081
| 14.078034 | 92.8773 | 1.385133
| 14.0889858 | 92.9288 | 1.386214
| 14.0999599 | 92.82386 | 1.387336
| 14.1109372 | 92.88637 | 1.388429
| 14.1219111 | 92.9139 | 1.389511
| 14.1328593 | 92.91067 | 1.390616
| 14.142864 | 92.94705 | 1.391546
| 14.1537806 | 92.97718 | 1.392598
| 14.1647237 | 93.09378 | 1.393762
| 14.1747724 | 93.10133 | 1.394697
| 14.1857486 | 93.13436 | 1.39585
| 14.196701 | 93.2121 | 1.39691
| 14.2076267 | 93.36304 | 1.398013
| 14.2177146 | 93.44476 | 1.399036
| 14.2286029 | 93.47748 | 1.400085
| 14.2386044 | 93.49023 | 1.401075
| 14.2486083 | 93.53437 | 1.402061
| 14.259544 | 93.5901 | 1.403179
| 14.2705329 | 93.60143 | 1.404323
| 14.2814292 | 93.64743 | 1.405278
| 14.2914795 | 93.64332 | 1.406343
| 14.3024128 | 93.62163 | 1.407441
| 14.3133488 | 93.62617 | 1.40847
| 14.3233705 | 93.63113 | 1.409462
| 14.3342624 | 93.75746 | 1.410646
| 14.3443067 | 93.7268 | 1.411556
| 14.3552855 | 93.77959 | 1.412633
| 14.3652874 | 93.72561 | 1.413749
| 14.3752929 | 93.85366 | 1.414579
| 14.3862934 | 93.85203 | 1.415834
| 14.3972604 | 93.83779 | 1.416831
| 14.4083014 | 93.87114 | 1.41799
| 14.4192824 | 93.88441 | 1.419038
| 14.4303083 | 93.94757 | 1.420181
| 14.4410824 | 93.91423 | 1.421268
| 14.4511996 | 93.94251 | 1.422255
| 14.4620315 | 94.02219 | 1.423313
| 14.4720857 | 94.05793 | 1.424293
| 14.4830575 | 94.01097 | 1.425396
| 14.4940424 | 94.03267 | 1.426529
| 14.5049505 | 94.08288 | 1.42763
| 14.5149783 | 94.04736 | 1.428648
| 14.5259833 | 94.08362 | 1.429733
| 14.536829 | 94.12186 | 1.430813
| 14.546882 | 94.14431 | 1.431838
| 14.5578592 | 94.13136 | 1.432936
| 14.5687857 | 94.3137 | 1.433928
| 14.5788832 | 94.28919 | 1.434918
| 14.5897883 | 94.41293 | 1.436044
| 14.5998212 | 94.46939 | 1.436952
| 14.6106322 | 94.62747 | 1.438033
| 14.6216282 | 94.69032 | 1.439158
| 14.6325779 | 94.69808 | 1.440318
| 14.6426562 | 94.8284 | 1.441285
| 14.6535909 | 94.92459 | 1.442389
| 14.6645429 | 94.95665 | 1.443469
| 14.6755816 | 94.96215 | 1.444498
| 14.6864577 | 94.93463 | 1.44562
| 14.6965204 | 95.03288 | 1.446622
| 14.7073853 | 95.10512 | 1.447693
| 14.7183824 | 95.03385 | 1.448763
| 14.7284234 | 95.1036 | 1.449782
| 14.7394157 | 95.10133 | 1.450916
| 14.7503695 | 95.14213 | 1.452022
| 14.7613216 | 95.19558 | 1.453067
| 14.7722863 | 95.23606 | 1.454178
| 14.7832928 | 95.20367 | 1.455244
| 14.7942856 | 95.28853 | 1.456378
| 14.8043177 | 95.26142 | 1.457336
| 14.8152838 | 95.34272 | 1.458438
| 14.8260588 | 95.39036 | 1.4595
| 14.8362585 | 95.38914 | 1.460606
| 14.8472216 | 95.42024 | 1.461572
| 14.8582275 | 95.47757 | 1.462717
| 14.8691752 | 95.47594 | 1.463867
| 14.8800288 | 95.42705 | 1.464882
| 14.8900315 | 95.59203 | 1.465868
| 14.9010139 | 95.54053 | 1.466936
| 14.9110307 | 95.5212 | 1.467998
| 14.9219677 | 95.54841 | 1.469066
| 14.931988 | 95.56698 | 1.470058
| 14.9429616 | 95.59775 | 1.471191
| 14.9537869 | 95.56053 | 1.472313
| 14.9648294 | 95.59128 | 1.473368
| 14.974845 | 95.6024 | 1.474414
| 14.9857815 | 95.67399 | 1.475533
| 14.995829 | 95.73012 | 1.476473
| 15.0068139 | 95.73433 | 1.477561
| 15.0176996 | 95.73176 | 1.47864
| 15.0285749 | 95.73337 | 1.479637
| 15.0386487 | 95.82028 | 1.480759
| 15.0497198 | 95.77946 | 1.481817
| 15.0606449 | 95.75581 | 1.482884
| 15.0707017 | 95.84565 | 1.48389
| 15.0816274 | 95.82298 | 1.484937
| 15.0926268 | 95.92825 | 1.486097
| 15.1035964 | 95.89714 | 1.487264
| 15.1145728 | 95.9292 | 1.488292
| 15.1254811 | 96.04905 | 1.489303
| 15.1364794 | 95.99625 | 1.490447
| 15.1474413 | 96.04322 | 1.491544
| 15.1574682 | 96.08219 | 1.492581
| 15.1684147 | 96.24123 | 1.493641
| 15.1793081 | 96.29954 | 1.49468
| 15.1893807 | 96.31909 | 1.495653
| 15.2003377 | 96.43957 | 1.496743
| 15.2112881 | 96.53318 | 1.497838
| 15.2213571 | 96.56825 | 1.498905
| 15.2322932 | 96.52648 | 1.499934
| 15.2423135 | 96.52174 | 1.500981
| 15.2532844 | 96.62344 | 1.501993
| 15.2640759 | 96.67981 | 1.503112
| 15.2752836 | 96.72124 | 1.504243
| 15.2860039 | 96.80386 | 1.505315
| 15.2961981 | 96.76055 | 1.506284
| 15.3063173 | 96.85198 | 1.507276
| 15.3170537 | 96.92747 | 1.50844
| 15.3270556 | 96.92403 | 1.509375
| 15.3370629 | 97.01483 | 1.510356
| 15.3480129 | 96.98569 | 1.511471
| 15.3588794 | 97.124 | 1.512527
| 15.3689295 | 97.24978 | 1.513497
| 15.3789333 | 97.36326 | 1.514463
| 15.389831 | 97.39858 | 1.515622
| 15.3998479 | 97.53926 | 1.516554
| 15.410818 | 97.53861 | 1.517716
| 15.4218252 | 97.5522 | 1.518757
| 15.4327623 | 97.53698 | 1.519831
| 15.4427644 | 97.59346 | 1.520881
| 15.4528142 | 97.70693 | 1.521831
| 15.4636328 | 97.70565 | 1.522913
| 15.4736584 | 97.73879 | 1.52388
| 15.4837323 | 97.79655 | 1.524928
| 15.4946504 | 97.9313 | 1.525969
| 15.5056227 | 97.84319 | 1.527157
| 15.5165501 | 97.90149 | 1.528204
| 15.5274751 | 97.95364 | 1.529252
| 15.5385354 | 97.95753 | 1.530333
| 15.5485979 | 97.99455 | 1.531299
| 15.5594593 | 97.9991 | 1.532415
| 15.5695214 | 98.02738 | 1.533306
| 15.57956 | 98.04789 | 1.534425
| 15.5895626 | 98.04477 | 1.53542
| 15.6003756 | 98.24333 | 1.536517
| 15.6104423 | 98.4462 | 1.537413
| 15.6214185 | 98.5236 | 1.538536
| 15.6323327 | 98.54464 | 1.539652
| 15.6432637 | 98.69428 | 1.54068
| 15.6533589 | 98.72548 | 1.54175
| 15.6643157 | 98.82457 | 1.542781
| 15.6752835 | 98.81389 | 1.543922
| 15.6863459 | 98.91754 | 1.545049
| 15.6973204 | 98.92434 | 1.546061
| 15.7082892 | 98.94052 | 1.547153
| 15.7182951 | 99.02 | 1.548144
| 15.7292599 | 99.18128 | 1.549225
| 15.7399488 | 99.18261 | 1.550259
| 15.7499566 | 99.31779 | 1.551265
| 15.7601039 | 99.28842 | 1.552249
| 15.7710124 | 99.37716 | 1.55338
| 15.7810604 | 99.52075 | 1.554305
| 15.7919467 | 99.4563 | 1.555464
| 15.8029247 | 99.56286 | 1.556471
| 15.8139437 | 99.62472 | 1.557613
| 15.8249027 | 99.72349 | 1.558624
| 15.8358268 | 99.72059 | 1.559777
| 15.8458415 | 99.76443 | 1.560733
| 15.8567998 | 99.81172 | 1.561854
| 15.8677162 | 100.0712 | 1.562845
| 15.8787402 | 100.0491 | 1.563933
| 15.8887426 | 100.1399 | 1.565018
| 15.8987549 | 100.2531 | 1.565994
| 15.909675 | 100.3415 | 1.567066
| 15.9206516 | 100.4555 | 1.568174
| 15.9315124 | 100.4795 | 1.569255
| 15.9416292 | 100.5968 | 1.570247
| 15.952587 | 100.5486 | 1.571433
| 15.9634755 | 100.6234 | 1.572406
| 15.9735431 | 100.5986 | 1.573433
| 15.9844375 | 100.6562 | 1.574508
| 15.995387 | 100.6902 | 1.575643
| 16.0063759 | 100.7534 | 1.576766
| 16.0164303 | 100.7596 | 1.577752
| 16.0273165 | 100.803 | 1.57877
| 16.0373506 | 100.7666 | 1.579814
| 16.0474037 | 100.8343 | 1.580734
| 16.0583074 | 100.8334 | 1.58198
| 16.0693044 | 100.8674 | 1.582974
| 16.080276 | 100.9548 | 1.584016
| 16.0903078 | 100.9439 | 1.585
| 16.1011094 | 100.9605 | 1.58617
| 16.111306 | 101.0114 | 1.587164
| 16.1222557 | 101.1014 | 1.588259
| 16.1322585 | 101.1223 | 1.589245
| 16.1430051 | 101.1521 | 1.590339
| 16.153984 | 101.2159 | 1.591457
| 16.1640934 | 101.3439 | 1.592398
| 16.1749956 | 101.319 | 1.593453
| 16.185948 | 101.3385 | 1.594594
| 16.1959577 | 101.3127 | 1.595479
| 16.2069146 | 101.391 | 1.5967
| 16.2169153 | 101.5311 | 1.59761
| 16.2278552 | 101.5052 | 1.598719
| 16.2388344 | 101.5486 | 1.599792
| 16.2498162 | 101.578 | 1.60089
| 16.2607714 | 101.5226 | 1.601941
| 16.2717869 | 101.6292 | 1.603062
| 16.2827279 | 101.7306 | 1.604217
| 16.2927531 | 101.8486 | 1.605139
| 16.302767 | 101.9854 | 1.606095
| 16.3136803 | 102.1117 | 1.607212
| 16.3237124 | 102.1526 | 1.60819
| 16.3356298 | 102.1923 | 1.609417
| 16.3467117 | 102.2626 | 1.610485
| 16.3576823 | 102.2892 | 1.611622
| 16.3686839 | 102.3008 | 1.612682
| 16.3794712 | 102.3057 | 1.613801
| 16.3895006 | 102.311 | 1.614724
| 16.4005688 | 102.3631 | 1.61583
| 16.411549 | 102.4185 | 1.616883
| 16.4224046 | 102.4444 | 1.618074
| 16.432445 | 102.5368 | 1.618973
| 16.4434041 | 102.5721 | 1.620114
| 16.4534057 | 102.6876 | 1.621154
| 16.4642809 | 102.7672 | 1.622147
| 16.4743283 | 102.7311 | 1.623231
| 16.4843308 | 102.7655 | 1.624152
| 16.4952814 | 102.875 | 1.625252
| 16.5062594 | 102.863 | 1.626389
| 16.5172575 | 102.9683 | 1.627444
| 16.5282517 | 103.0204 | 1.628509
| 16.5382924 | 103.0098 | 1.629508
| 16.5493405 | 103.0827 | 1.630663
| 16.5602264 | 103.0594 | 1.631706
| 16.571129 | 103.0616 | 1.632816
| 16.582029 | 103.2116 | 1.633931
| 16.5920305 | 103.2528 | 1.634861
| 16.6029653 | 103.2224 | 1.635915
| 16.6139033 | 103.2791 | 1.637039
| 16.6239551 | 103.3232 | 1.638079
| 16.6348938 | 103.3281 | 1.639108
| 16.645857 | 103.4978 | 1.640244
| 16.6558765 | 103.6466 | 1.641221
| 16.6668046 | 103.6544 | 1.642319
| 16.6768235 | 103.7248 | 1.643271
| 16.6876889 | 103.741 | 1.644387
| 16.6977747 | 103.7404 | 1.645431
| 16.7087526 | 103.8049 | 1.646379
| 16.7196904 | 103.8441 | 1.647557
| 16.7305951 | 103.8528 | 1.648668
| 16.7406033 | 103.9099 | 1.649589
| 16.7506573 | 103.8848 | 1.650664
| 16.7616152 | 103.9447 | 1.651635
| 16.7716216 | 104.0002 | 1.65266
| 16.7825702 | 104.0157 | 1.653755
| 16.7925965 | 104.138 | 1.654743
| 16.8034843 | 104.1775 | 1.655857
| 16.8145056 | 104.1415 | 1.656949
| 16.8245295 | 104.1698 | 1.657936
| 16.8347105 | 104.2415 | 1.658949
| 16.8454319 | 104.2046 | 1.660082
| 16.8563252 | 104.3222 | 1.661196
| 16.8663415 | 104.376 | 1.662112
| 16.877346 | 104.3942 | 1.663253
| 16.8883078 | 104.434 | 1.664269
| 16.8983892 | 104.5303 | 1.665227
| 16.9093053 | 104.5459 | 1.666409
| 16.9203065 | 104.5957 | 1.667509
| 16.9303106 | 104.544 | 1.668464
| 16.9413132 | 104.534 | 1.66961
| 16.9522742 | 104.6218 | 1.670666
| 16.9631154 | 104.6814 | 1.67174
| 16.9732783 | 104.6507 | 1.672716
| 16.984128 | 104.7048 | 1.673826
| 16.995026 | 104.7657 | 1.674896
| 17.0050706 | 104.7969 | 1.67598
| 17.0150771 | 104.8194 | 1.677006
| 17.025909 | 104.8761 | 1.677994
| 17.0359254 | 104.974 | 1.678941
| 17.0469702 | 104.9863 | 1.680145
| 17.0579322 | 104.9999 | 1.681161
| 17.0679407 | 105.024 | 1.682202
| 17.0788491 | 105.1114 | 1.683208
| 17.088851 | 105.1468 | 1.684233
| 17.0989349 | 105.0935 | 1.685252
| 17.1097475 | 105.1463 | 1.686288
| 17.1207935 | 105.2386 | 1.687422
| 17.1308053 | 105.276 | 1.688454
| 17.1408303 | 105.2404 | 1.689441
| 17.1518067 | 105.3305 | 1.690464
| 17.161808 | 105.4093 | 1.691484
| 17.1726556 | 105.4725 | 1.692564
| 17.1826651 | 105.55 | 1.693535
| 17.1936165 | 105.6614 | 1.69479
| 17.2036194 | 105.7088 | 1.695555
| 17.2146073 | 105.7065 | 1.696799
| 17.225476 | 105.8429 | 1.697846
| 17.2364667 | 105.8983 | 1.6989
| 17.246528 | 105.9304 | 1.699926
| 17.2574019 | 105.9013 | 1.700933
| 17.2674278 | 106.0436 | 1.701886
| 17.2784247 | 105.9798 | 1.703146
| 17.2893785 | 106.1194 | 1.704166
| 17.2994053 | 106.1318 | 1.705214
| 17.3104247 | 106.1551 | 1.706291
| 17.3213314 | 106.1933 | 1.707336
| 17.3322741 | 106.3951 | 1.7083
| 17.3422971 | 106.3985 | 1.709358
| 17.3533043 | 106.4182 | 1.710433
| 17.3642759 | 106.5623 | 1.711531
| 17.3742782 | 106.6023 | 1.712521
| 17.3853035 | 106.5948 | 1.713613
| 17.3962455 | 106.5809 | 1.714762
| 17.4071153 | 106.601 | 1.715854
| 17.4180043 | 106.6998 | 1.716918
| 17.429072 | 106.816 | 1.717985
| 17.4401548 | 106.7597 | 1.719113
| 17.4510566 | 106.8283 | 1.720144
| 17.4619975 | 106.9394 | 1.721233
| 17.47202 | 107.0095 | 1.72224
| 17.4829258 | 107.0811 | 1.72334
| 17.4939333 | 107.0532 | 1.724486
| 17.5048069 | 107.118 | 1.725514
| 17.5148104 | 107.1181 | 1.726539
| 17.5248654 | 107.1257 | 1.727444
| 17.5357928 | 107.1681 | 1.728662
| 17.5458047 | 107.2829 | 1.729638
| 17.5567545 | 107.3936 | 1.730668
| 17.5667808 | 107.3837 | 1.731686
| 17.5776167 | 107.4815 | 1.732704
| 17.5886916 | 107.4812 | 1.733817
| 17.599663 | 107.5644 | 1.735004
| 17.6105703 | 107.5447 | 1.736085
| 17.6215647 | 107.6111 | 1.737144
| 17.6325087 | 107.6166 | 1.738259
| 17.6425241 | 107.697 | 1.73922
| 17.6534964 | 107.8318 | 1.740267
| 17.6644539 | 107.9224 | 1.741358
| 17.6754273 | 108.0212 | 1.74246
| 17.6863576 | 108.1446 | 1.743553
| 17.6973432 | 108.2223 | 1.744522
| 17.7073561 | 108.3416 | 1.745588
| 17.7183559 | 108.364 | 1.746668
| 17.7293473 | 108.42 | 1.747712
| 17.7402813 | 108.4874 | 1.748851
| 17.7512812 | 108.704 | 1.749891
| 17.7613104 | 108.7466 | 1.750874
| 17.7713229 | 108.8513 | 1.75183
| 17.7822784 | 108.9277 | 1.752965
| 17.7930274 | 108.943 | 1.754045
| 17.8030528 | 108.9784 | 1.755098
| 17.8131042 | 109.0708 | 1.756023
| 17.8239298 | 109.1071 | 1.757136
| 17.8339738 | 109.1399 | 1.758185
| 17.8439758 | 109.1128 | 1.759095
| 17.8550015 | 109.1905 | 1.760198
| 17.8658477 | 109.1695 | 1.761317
| 17.8759469 | 109.2732 | 1.762237
| 17.8860248 | 109.2947 | 1.7633
| 17.8960568 | 109.3412 | 1.764238
| 17.9070232 | 109.3454 | 1.765425
| 17.9180528 | 109.4506 | 1.766478
| 17.9289246 | 109.4811 | 1.767545
| 17.939894 | 109.4587 | 1.768662
| 17.9499607 | 109.465 | 1.769684
| 17.9608821 | 109.5191 | 1.770801
| 17.971826 | 109.5178 | 1.771875
| 17.9818544 | 109.6222 | 1.772783
| 17.9926911 | 109.6338 | 1.773882
| 18.0027396 | 109.7256 | 1.774972
| 18.0136889 | 109.736 | 1.775976
| 18.0237432 | 109.7519 | 1.776987
| 18.0356227 | 109.7619 | 1.77821
| 18.0466095 | 109.8565 | 1.779318
| 18.0566162 | 109.8637 | 1.780264
| 18.067588 | 109.8915 | 1.781426
| 18.0786102 | 109.8646 | 1.782463
| 18.0895024 | 109.9035 | 1.783593
| 18.1004263 | 109.8669 | 1.784675
| 18.1105606 | 109.936 | 1.785669
| 18.121451 | 109.924 | 1.786698
| 18.1314785 | 109.9662 | 1.787755
| 18.1423667 | 109.9802 | 1.788794
| 18.153379 | 110.1434 | 1.789935
| 18.1643542 | 110.1926 | 1.790978
| 18.174386 | 110.2459 | 1.791916
| 18.1854002 | 110.2442 | 1.793147
| 18.1963147 | 110.2999 | 1.794184
| 18.2063244 | 110.4704 | 1.79515
| 18.2163503 | 110.5881 | 1.796197
| 18.2272787 | 110.5913 | 1.797205
| 18.2372952 | 110.64 | 1.798227
| 18.2483132 | 110.64 | 1.799384
| 18.2592857 | 110.6737 | 1.800436
| 18.2701359 | 110.6517 | 1.801436
| 18.2812174 | 110.6756 | 1.802679
| 18.291227 | 110.6829 | 1.803595
| 18.302079 | 110.7363 | 1.8047
| 18.3120867 | 110.8453 | 1.805591
| 18.3230346 | 110.853 | 1.806726
| 18.334038 | 110.877 | 1.807901
| 18.3449755 | 110.9842 | 1.808965
| 18.3558551 | 111.0526 | 1.809993
| 18.3659562 | 111.0099 | 1.810993
| 18.3768695 | 111.0413 | 1.812134
| 18.3868708 | 111.0631 | 1.813119
| 18.3978271 | 111.1849 | 1.814145
| 18.408807 | 111.1017 | 1.815338
| 18.4198155 | 111.2027 | 1.816394
| 18.4306509 | 111.2102 | 1.817452
| 18.4406659 | 111.2605 | 1.818444
| 18.4516199 | 111.2012 | 1.819559
| 18.4636308 | 111.3452 | 1.820705
| 18.4736669 | 111.3521 | 1.821799
| 18.4846326 | 111.3557 | 1.822831
| 18.4955899 | 111.2893 | 1.823901
| 18.5065449 | 111.3725 | 1.825017
| 18.5175268 | 111.3965 | 1.826065
| 18.5285019 | 111.378 | 1.827187
| 18.539445 | 111.3774 | 1.828397
| 18.5494486 | 111.5132 | 1.829297
| 18.5603512 | 111.4805 | 1.830387
| 18.5703819 | 111.5412 | 1.831315
| 18.5813443 | 111.5512 | 1.832497
| 18.5923641 | 111.4861 | 1.833589
| 18.6032928 | 111.5373 | 1.834646
| 18.6133049 | 111.5678 | 1.835683
| 18.6243306 | 111.6154 | 1.83671
| 18.6343452 | 111.647 | 1.837772
| 18.6453004 | 111.7092 | 1.838847
| 18.6561267 | 111.8232 | 1.839925
| 18.6662427 | 111.7766 | 1.840946
| 18.6763109 | 111.7916 | 1.841923
| 18.687277 | 111.8244 | 1.84304
| 18.6982187 | 111.9303 | 1.844074
| 18.7083017 | 111.8611 | 1.845152
| 18.7190775 | 111.9343 | 1.84608
| 18.7300546 | 112.092 | 1.847238
| 18.7409934 | 112.0638 | 1.848326
| 18.7510021 | 112.2171 | 1.849262
| 18.7619545 | 112.1559 | 1.850413
| 18.7719864 | 112.1991 | 1.851506
| 18.7828899 | 112.2237 | 1.852491
| 18.7940309 | 112.2227 | 1.853655
| 18.8049821 | 112.3212 | 1.85479
| 18.8150192 | 112.3394 | 1.855719
| 18.8259461 | 112.3608 | 1.856817
| 18.8368687 | 112.4684 | 1.857859
| 18.8478648 | 112.5325 | 1.859059
| 18.8579005 | 112.6094 | 1.860017
| 18.8688732 | 112.6058 | 1.861044
| 18.8798097 | 112.6942 | 1.862198
| 18.8908177 | 112.7085 | 1.863289
| 18.9016752 | 112.759 | 1.864305
| 18.9116754 | 112.7309 | 1.865345
| 18.9226464 | 112.8038 | 1.866467
| 18.933574 | 112.8158 | 1.867544
| 18.9445408 | 112.8336 | 1.868591
| 18.9555764 | 112.9405 | 1.869735
| 18.9664693 | 112.9774 | 1.870764
| 18.9765257 | 112.9969 | 1.871765
| 18.9865912 | 113.0191 | 1.872726
| 18.9974702 | 113.1276 | 1.873799
| 19.0084247 | 113.1923 | 1.874929
| 19.0194053 | 113.1655 | 1.876007
| 19.0294103 | 113.2624 | 1.877008
| 19.0403366 | 113.3204 | 1.878121
| 19.0503384 | 113.3173 | 1.879191
| 19.0613084 | 113.3846 | 1.880173
| 19.0722774 | 113.4254 | 1.881325
| 19.0823166 | 113.4605 | 1.882259
| 19.0932775 | 113.4657 | 1.88327
| 19.1032867 | 113.4814 | 1.884376
| 19.114261 | 113.5882 | 1.885443
| 19.1251016 | 113.5329 | 1.886497
| 19.1360906 | 113.6116 | 1.887521
| 19.1469983 | 113.6469 | 1.888677
| 19.157015 | 113.7629 | 1.889678
| 19.1679679 | 113.7189 | 1.890749
| 19.1780095 | 113.7598 | 1.891758
| 19.1889816 | 113.708 | 1.89286
| 19.1998259 | 113.8508 | 1.893939
| 19.2099253 | 113.881 | 1.894899
| 19.2209053 | 113.9387 | 1.896052
| 19.2318507 | 113.9837 | 1.897072
| 19.2428238 | 114.0316 | 1.898219
| 19.2528284 | 113.9543 | 1.89924
| 19.2636668 | 114.0405 | 1.900233
| 19.2737269 | 114.0581 | 1.901355
| 19.2847418 | 114.0791 | 1.902406
| 19.2956669 | 114.0591 | 1.903529
| 19.3056899 | 114.1016 | 1.904501
| 19.3166454 | 114.1651 | 1.905626
| 19.3276203 | 114.2182 | 1.906719
| 19.3385748 | 114.1771 | 1.907724
| 19.3495147 | 114.2172 | 1.908813
| 19.3605408 | 114.329 | 1.909926
| 19.3714327 | 114.3944 | 1.910945
| 19.381476 | 114.5742 | 1.912014
| 19.3924215 | 114.5399 | 1.913044
| 19.4034091 | 114.5927 | 1.914188
| 19.4144035 | 114.5972 | 1.915257
| 19.4253008 | 114.6853 | 1.916372
| 19.4362789 | 114.6766 | 1.9174
| 19.446305 | 114.8192 | 1.918457
| 19.4572511 | 114.7972 | 1.919482
| 19.468253 | 114.8574 | 1.920662
| 19.4783026 | 114.8834 | 1.921612
| 19.4890935 | 115.0078 | 1.922706
| 19.499252 | 114.9324 | 1.923742
| 19.5100257 | 115.0319 | 1.924719
| 19.5202112 | 115.0281 | 1.925793
| 19.5311005 | 115.0864 | 1.926937
| 19.542049 | 115.1155 | 1.928032
| 19.5520612 | 115.2611 | 1.928903
| 19.5629991 | 115.3566 | 1.930037
| 19.5739231 | 115.4441 | 1.931104
| 19.5849482 | 115.5623 | 1.932211
| 19.5959225 | 115.6112 | 1.933304
| 19.6069082 | 115.7569 | 1.934417
| 19.6178486 | 115.7469 | 1.935466
| 19.6278512 | 115.8636 | 1.936457
| 19.6386934 | 115.8791 | 1.937511
| 19.6487727 | 115.9874 | 1.938549
| 19.659692 | 116.0571 | 1.939571
| 19.6706531 | 116.2212 | 1.940642
| 19.6808082 | 116.3493 | 1.941627
| 19.6916874 | 116.4562 | 1.94272
| 19.7017018 | 116.4187 | 1.943767
| 19.7126149 | 116.5547 | 1.944793
| 19.7236219 | 116.5793 | 1.945934
| 19.7345682 | 116.6519 | 1.946903
| 19.7455224 | 116.6383 | 1.948054
| 19.7565622 | 116.7332 | 1.949148
| 19.7674319 | 116.9343 | 1.95019
| 19.7775295 | 116.9124 | 1.951219
| 19.7885417 | 117.0911 | 1.952321
| 19.7993782 | 117.1433 | 1.953399
| 19.80947 | 117.1942 | 1.954343
| 19.8194725 | 117.2494 | 1.955364
| 19.8295124 | 117.3234 | 1.956398
| 19.8403632 | 117.323 | 1.957433
| 19.8512732 | 117.3069 | 1.958509
| 19.8613012 | 117.4848 | 1.959552
| 19.8722714 | 117.5026 | 1.960588
| 19.8822825 | 117.5519 | 1.961655
| 19.8922897 | 117.6019 | 1.962645
| 19.9033284 | 117.6667 | 1.963679
| 19.9142519 | 117.7567 | 1.964822
| 19.9242767 | 117.7993 | 1.965759
| 19.9352334 | 117.8203 | 1.966895
| 19.9462175 | 117.8588 | 1.967903
| 19.9562517 | 117.8651 | 1.968916
| 19.9670684 | 117.961 | 1.969993
| 19.9770816 | 117.896 | 1.971165
| 19.988048 | 118.0443 | 1.972096
| 19.9989957 | 118.0787 | 1.973116
| 20.0089996 | 118.1915 | 1.974226
| 20.0199453 | 118.1928 | 1.975306
| 20.0309828 | 118.2754 | 1.9764
| 20.0418239 | 118.3489 | 1.977444
| 20.0518731 | 118.3723 | 1.978429
| 20.0628742 | 118.5213 | 1.979544
| 20.0737152 | 118.4734 | 1.980673
| 20.0837879 | 118.5347 | 1.981525
| 20.0946864 | 118.5862 | 1.982775
| 20.1047224 | 118.5422 | 1.983653
| 20.1156195 | 118.585 | 1.984773
| 20.125708 | 118.542 | 1.985772
| 20.1366135 | 118.6036 | 1.986933
| 20.1466442 | 118.6853 | 1.987921
| 20.1575386 | 118.6549 | 1.98892
| 20.1685671 | 118.6872 | 1.990103
| 20.1795032 | 118.7553 | 1.991172
| 20.1895799 | 118.8279 | 1.992134
| 20.2005248 | 118.8285 | 1.993154
| 20.2114297 | 118.8901 | 1.994309
| 20.2215291 | 118.8747 | 1.995299
| 20.2324252 | 119.0359 | 1.996379
| 20.2434 | 118.9482 | 1.997471
| 20.2544329 | 119.0165 | 1.998574
| 20.2652731 | 118.9864 | 1.999753
| 20.2753045 | 119.1475 | 2.000687
| 20.2853295 | 119.1809 | 2.001599
| 20.296304 | 119.1767 | 2.002646
| 20.3072484 | 119.2515 | 2.003826
| 20.3173233 | 119.2536 | 2.004888
| 20.328272 | 119.309 | 2.005903
| 20.3393006 | 119.3922 | 2.007036
| 20.3493021 | 119.404 | 2.008036
| 20.3602551 | 119.4218 | 2.009172
| 20.3712472 | 119.413 | 2.010201
| 20.3820885 | 119.4487 | 2.011275
| 20.3932863 | 119.4519 | 2.012405
| 20.4041006 | 119.4807 | 2.013511
| 20.4141122 | 119.5476 | 2.014422
| 20.4250003 | 119.4834 | 2.015636
| 20.4359576 | 119.5961 | 2.016662
| 20.4468729 | 119.6402 | 2.017698
| 20.4578661 | 119.7477 | 2.018853
| 20.46888 | 119.7516 | 2.019994
| 20.4798095 | 119.795 | 2.021062
| 20.4898707 | 119.8495 | 2.021938
| 20.5007944 | 119.889 | 2.023075
| 20.5117486 | 119.9697 | 2.024146
| 20.5217587 | 119.9461 | 2.025192
| 20.5327198 | 120.019 | 2.026218
| 20.5436892 | 120.0184 | 2.02736
| 20.5546425 | 120.0443 | 2.0285
| 20.5657142 | 120.0737 | 2.029492
| 20.5766376 | 120.1162 | 2.030585
| 20.5867011 | 120.2047 | 2.031571
| 20.5976336 | 120.2465 | 2.032719
| 20.6086574 | 120.297 | 2.033797
| 20.619556 | 120.2792 | 2.034856
| 20.6306307 | 120.3345 | 2.036054
| 20.6414992 | 120.4521 | 2.037101
| 20.6516047 | 120.4878 | 2.038066
| 20.6624946 | 120.5944 | 2.039125
| 20.6733964 | 120.5695 | 2.04018
| 20.6835363 | 120.6298 | 2.041214
| 20.6945685 | 120.6376 | 2.042413
| 20.7054395 | 120.6803 | 2.043445
| 20.716403 | 120.7053 | 2.044471
| 20.7265124 | 120.7731 | 2.045447
| 20.7373291 | 120.7728 | 2.046564
| 20.74735 | 120.847 | 2.047591
| 20.7582732 | 120.802 | 2.048688
| 20.7683322 | 120.8261 | 2.049674
| 20.7793242 | 120.8203 | 2.050818
| 20.7903461 | 120.9087 | 2.051921
| 20.8013343 | 120.9443 | 2.052979
| 20.8122753 | 121.0133 | 2.054003
| 20.8232483 | 121.069 | 2.055126
| 20.8333119 | 121.1313 | 2.056147
| 20.8442946 | 121.1494 | 2.057335
| 20.8552734 | 121.1371 | 2.058348
| 20.8662496 | 121.1183 | 2.059421
| 20.8772499 | 121.1491 | 2.060626
| 20.8880226 | 121.2838 | 2.061643
| 20.8980235 | 121.3856 | 2.062558
| 20.9081282 | 121.4618 | 2.063564
| 20.9190207 | 121.5107 | 2.064643
| 20.9300782 | 121.5771 | 2.065739
| 20.9409079 | 121.5192 | 2.066832
| 20.950937 | 121.6381 | 2.067814
| 20.9619957 | 121.7026 | 2.068845
| 20.9728457 | 121.6404 | 2.070025
| 20.9839517 | 121.6485 | 2.071151
| 20.9949073 | 121.6993 | 2.072241
| 21.0058107 | 121.7683 | 2.073327
| 21.0158262 | 121.6706 | 2.074293
| 21.0268229 | 121.7279 | 2.075323
| 21.0378048 | 121.7477 | 2.076491
| 21.0487996 | 121.7865 | 2.077541
| 21.059801 | 121.8856 | 2.078721
| 21.0707189 | 121.862 | 2.079758
| 21.0816455 | 121.8073 | 2.08086
| 21.0926106 | 121.8821 | 2.081962
| 21.1035609 | 121.852 | 2.083097
| 21.1135778 | 121.9551 | 2.084054
| 21.1235953 | 121.9396 | 2.085
| 21.1346829 | 121.9581 | 2.086154
| 21.1455224 | 121.8833 | 2.087218
| 21.1564048 | 122.0057 | 2.088346
| 21.1664933 | 121.9537 | 2.089285
| 21.1773824 | 122.0353 | 2.090394
| 21.1874324 | 122.0467 | 2.091384
| 21.1983978 | 122.0121 | 2.09248
| 21.2093717 | 122.0344 | 2.093633
| 21.2203451 | 122.061 | 2.09468
| 21.2312705 | 122.1105 | 2.095723
| 21.2412713 | 122.2033 | 2.096803
| 21.2522502 | 122.2829 | 2.097826
| 21.2622935 | 122.2575 | 2.09885
| 21.2732702 | 122.2529 | 2.099988
| 21.2840816 | 122.2656 | 2.101044
| 21.2952404 | 122.32 | 2.10208
| 21.3060549 | 122.2769 | 2.103246
| 21.3170221 | 122.3038 | 2.104248
| 21.3270814 | 122.3094 | 2.105374
| 21.3379556 | 122.4616 | 2.106346
| 21.3480287 | 122.4747 | 2.107398
| 21.35897 | 122.4633 | 2.108573
| 21.3698955 | 122.521 | 2.109675
| 21.3809316 | 122.5291 | 2.110704
| 21.3919357 | 122.4957 | 2.111814
| 21.4028495 | 122.6058 | 2.112876
| 21.4138181 | 122.5838 | 2.113967
| 21.4247974 | 122.6126 | 2.11499
| 21.4356643 | 122.7399 | 2.116072
| 21.4457065 | 122.7413 | 2.117071
| 21.4567309 | 122.7287 | 2.118249
| 21.4677307 | 122.7407 | 2.119404
| 21.4787191 | 122.7737 | 2.120448
| 21.4896844 | 122.8032 | 2.121499
| 21.5006978 | 122.7921 | 2.12264
| 21.5115432 | 122.9042 | 2.12366
| 21.5224973 | 122.956 | 2.124755
| 21.5326225 | 123.0403 | 2.125808
| 21.5435702 | 123.0458 | 2.126818
| 21.5545394 | 123.1605 | 2.128005
| 21.5654643 | 123.1388 | 2.129002
| 21.5755729 | 123.0981 | 2.129998
| 21.5864016 | 123.1748 | 2.131011
| 21.5965398 | 123.3013 | 2.132119
| 21.6074192 | 123.32 | 2.133222
| 21.6174247 | 123.4244 | 2.134153
| 21.6283373 | 123.5148 | 2.135319
| 21.639318 | 123.5115 | 2.136397
| 21.6502976 | 123.5689 | 2.1374
| 21.6602977 | 123.5959 | 2.138435
| 21.671296 | 123.7254 | 2.13955
| 21.6822681 | 123.6963 | 2.140637
| 21.6922727 | 123.6792 | 2.141643
| 21.703065 | 123.7171 | 2.142762
| 21.7132483 | 123.7247 | 2.143715
| 21.7240463 | 123.7885 | 2.144765
| 21.7351073 | 123.8461 | 2.145941
| 21.7451281 | 123.8631 | 2.146863
| 21.7560551 | 123.9243 | 2.147971
| 21.767018 | 123.9236 | 2.149107
| 21.7770985 | 123.9312 | 2.150085
| 21.7879481 | 123.9723 | 2.151145
| 21.797975 | 124.0242 | 2.152168
| 21.8089282 | 124.0252 | 2.153253
| 21.8198017 | 124.0745 | 2.154306
| 21.8298992 | 124.0885 | 2.155365
| 21.8408626 | 124.1749 | 2.156387
| 21.8517415 | 124.1688 | 2.1575
| 21.8617737 | 124.1874 | 2.158508
| 21.87282 | 124.2288 | 2.159567
| 21.8837295 | 124.2881 | 2.160703
| 21.894733 | 124.3992 | 2.161739
| 21.9057057 | 124.2858 | 2.162876
| 21.9157117 | 124.3951 | 2.163872
| 21.9265639 | 124.4388 | 2.164957
| 21.9366042 | 124.4558 | 2.165966
| 21.9475736 | 124.5652 | 2.167058
| 21.9585558 | 124.585 | 2.168161
| 21.96945 | 124.6591 | 2.16918
| 21.9794784 | 124.5754 | 2.170248
| 21.9904153 | 124.5582 | 2.171337
| 22.0004656 | 124.6276 | 2.172287
| 22.0114537 | 124.7575 | 2.173361
| 22.0223883 | 124.6969 | 2.174539
| 22.0324004 | 124.7903 | 2.175435
| 22.0433558 | 124.8641 | 2.176651
| 22.0543749 | 124.9561 | 2.177633
| 22.0653005 | 124.9781 | 2.17875
| 22.0753076 | 125.0709 | 2.179681
| 22.0862942 | 125.1441 | 2.180815
| 22.0972834 | 125.1904 | 2.181924
| 22.1073234 | 125.2206 | 2.182883
| 22.1181893 | 125.3074 | 2.183984
| 22.1291271 | 125.3304 | 2.185088
| 22.1391431 | 125.3486 | 2.18608
| 22.1492066 | 125.363 | 2.187051
| 22.160116 | 125.3892 | 2.188222
| 22.1710581 | 125.3614 | 2.189276
| 22.1810697 | 125.3486 | 2.190252
| 22.1920743 | 125.4337 | 2.191303
| 22.2030448 | 125.4804 | 2.192405
| 22.213968 | 125.4247 | 2.193537
| 22.2248572 | 125.4091 | 2.194631
| 22.2348728 | 125.4944 | 2.195562
| 22.2448977 | 125.5573 | 2.19653
| 22.2557483 | 125.525 | 2.19763
| 22.2658737 | 125.5364 | 2.198643
| 22.2768238 | 125.5681 | 2.199778
| 22.2878066 | 125.7314 | 2.200831
| 22.2987069 | 125.6925 | 2.201986
| 22.3087104 | 125.8108 | 2.202926
| 22.3187453 | 125.8631 | 2.203955
| 22.3296394 | 125.8935 | 2.205014
| 22.3406177 | 126.0205 | 2.206092
| 22.351599 | 125.9816 | 2.20717
| 22.3626188 | 126.0687 | 2.208342
| 22.3734934 | 126.1196 | 2.20942
| 22.3835672 | 126.0999 | 2.210417
| 22.3944977 | 126.2453 | 2.21151
| 22.4054949 | 126.404 | 2.21251
| 22.4163526 | 126.4798 | 2.21364
| 22.4264301 | 126.501 | 2.214648
| 22.4373107 | 126.5279 | 2.215726
| 22.4483637 | 126.5997 | 2.216786
| 22.4583673 | 126.6368 | 2.217842
| 22.4692896 | 126.779 | 2.218849
| 22.4802771 | 126.8084 | 2.219978
| 22.4912455 | 126.8712 | 2.221045
| 22.5022888 | 126.9428 | 2.222099
| 22.5132808 | 127.0111 | 2.223228
| 22.5233022 | 126.9785 | 2.224235
| 22.5340724 | 126.985 | 2.225287
| 22.5450453 | 126.9562 | 2.226385
| 22.5550876 | 127.1468 | 2.227334
| 22.5660622 | 127.2209 | 2.228346
| 22.5761037 | 127.1673 | 2.22946
| 22.587026 | 127.2398 | 2.230578
| 22.5979947 | 127.2829 | 2.231614
| 22.6088472 | 127.2949 | 2.232695
| 22.6189333 | 127.2862 | 2.233763
| 22.6298353 | 127.2898 | 2.234813
| 22.6399208 | 127.3819 | 2.235867
| 22.6508225 | 127.3994 | 2.236957
| 22.661805 | 127.4437 | 2.23803
| 22.6718799 | 127.4749 | 2.238958
| 22.6818876 | 127.4848 | 2.240059
| 22.6927689 | 127.4504 | 2.241092
| 22.7038506 | 127.4265 | 2.24222
| 22.7148176 | 127.4527 | 2.243332
| 22.7257628 | 127.4961 | 2.244341
| 22.7357728 | 127.5597 | 2.245402
| 22.7465397 | 127.5876 | 2.246434
| 22.7575826 | 127.5769 | 2.247583
| 22.7685891 | 127.6565 | 2.248624
| 22.779549 | 127.71 | 2.24974
| 22.7904957 | 127.7362 | 2.250809
| 22.8015216 | 127.8071 | 2.251957
| 22.8125277 | 127.7809 | 2.253063
| 22.8233168 | 127.8548 | 2.254097
| 22.8333481 | 127.8798 | 2.25505
| 22.8434252 | 127.9988 | 2.256067
| 22.8543539 | 128.0205 | 2.257195
| 22.8653424 | 128.0817 | 2.258164
| 22.8763042 | 128.105 | 2.259345
| 22.8872937 | 128.1675 | 2.260379
| 22.8972986 | 128.2217 | 2.2614
| 22.9073187 | 128.3079 | 2.262467
| 22.9183222 | 128.2736 | 2.263557
| 22.9290731 | 128.3834 | 2.264552
| 22.9390732 | 128.3431 | 2.265542
| 22.9492425 | 128.4766 | 2.266579
| 22.9600904 | 128.498 | 2.267704
| 22.9701068 | 128.5152 | 2.26864
| 22.9801247 | 128.5092 | 2.269662
| 22.9910708 | 128.618 | 2.270742
| 23.002089 | 128.517 | 2.271844
| 23.0129742 | 128.5675 | 2.272912
| 23.0229964 | 128.6618 | 2.273914
| 23.0339919 | 128.669 | 2.275054
| 23.0448488 | 128.657 | 2.27607
| 23.0548933 | 128.6901 | 2.277074
| 23.0649514 | 128.8039 | 2.27812
| 23.0758928 | 128.7404 | 2.279224
| 23.086892 | 128.847 | 2.280204
| 23.0978141 | 128.8363 | 2.281391
| 23.1087116 | 128.9335 | 2.282451
| 23.1187703 | 128.9119 | 2.283432
| 23.12971 | 128.9763 | 2.284531
| 23.1397449 | 128.9204 | 2.285544
| 23.1508344 | 129.0577 | 2.286543
| 23.1617819 | 128.9997 | 2.287758
| 23.1727439 | 129.0396 | 2.288799
| 23.1837319 | 129.0318 | 2.289908
| 23.1946617 | 129.1944 | 2.291046
| 23.205657 | 129.1493 | 2.292125
| 23.2165915 | 129.2818 | 2.293129
| 23.227599 | 129.3106 | 2.29422
| 23.2386218 | 129.4042 | 2.295352
| 23.249517 | 129.5616 | 2.296421
| 23.2604967 | 129.5159 | 2.297504
| 23.2705216 | 129.5047 | 2.298522
| 23.2814178 | 129.5345 | 2.299636
| 23.2914518 | 129.623 | 2.300665
| 23.3024143 | 129.6496 | 2.301651
| 23.3132968 | 129.66 | 2.302779
| 23.3233059 | 129.696 | 2.30381
| 23.3333451 | 129.7803 | 2.304739
| 23.3442712 | 129.9393 | 2.305832
| 23.3542847 | 129.9573 | 2.306808
| 23.3653027 | 129.9045 | 2.30794
| 23.3761148 | 129.9971 | 2.308976
| 23.387276 | 129.9676 | 2.310107
| 23.3982466 | 130.0913 | 2.311239
| 23.4092425 | 130.0473 | 2.312329
| 23.4200894 | 130.1127 | 2.313409
| 23.4310308 | 130.0865 | 2.314463
| 23.4420427 | 130.0874 | 2.315659
| 23.452996 | 130.149 | 2.316714
| 23.4630163 | 130.1954 | 2.317671
| 23.4739903 | 130.1701 | 2.318824
| 23.4849392 | 130.2679 | 2.319853
| 23.4958912 | 130.4007 | 2.320914
| 23.5059206 | 130.35 | 2.321932
| 23.516806 | 130.4183 | 2.32306
| 23.5268692 | 130.4333 | 2.323981
| 23.5377716 | 130.4343 | 2.325042
| 23.5487063 | 130.4894 | 2.326225
| 23.5587566 | 130.4227 | 2.327195
| 23.5697647 | 130.4441 | 2.328246
| 23.5797984 | 130.4766 | 2.329289
| 23.5906971 | 130.5084 | 2.330414
| 23.6016691 | 130.5858 | 2.331421
| 23.6116694 | 130.6963 | 2.332456
| 23.6225996 | 130.5755 | 2.333559
| 23.6326158 | 130.6912 | 2.334576
| 23.6434957 | 130.6964 | 2.335639
| 23.6535159 | 130.6713 | 2.336676
| 23.6644999 | 130.6408 | 2.33781
| 23.6754961 | 130.7513 | 2.338849
| 23.6864622 | 130.7687 | 2.339871
| 23.6974519 | 130.7775 | 2.340955
| 23.7085249 | 130.782 | 2.342057
| 23.7193715 | 130.8743 | 2.343247
| 23.7303442 | 130.9864 | 2.344304
| 23.7412848 | 130.986 | 2.345353
| 23.7513208 | 131.0921 | 2.346341
| 23.7622829 | 131.1086 | 2.347438
| 23.773266 | 131.1662 | 2.348516
| 23.7832838 | 131.145 | 2.349498
| 23.794268 | 131.1864 | 2.350651
| 23.8042999 | 131.2542 | 2.351629
| 23.8152663 | 131.2652 | 2.352726
| 23.826212 | 131.3374 | 2.353766
| 23.8362667 | 131.3735 | 2.354856
| 23.8470686 | 131.3738 | 2.355861
| 23.8579583 | 131.391 | 2.356975
| 23.8680179 | 131.3746 | 2.357921
| 23.8789947 | 131.4756 | 2.359014
| 23.8899332 | 131.4704 | 2.360113
| 23.9008841 | 131.6333 | 2.361253
| 23.9109386 | 131.7086 | 2.362203
| 23.9218531 | 131.8906 | 2.36331
| 23.9327512 | 131.9473 | 2.364329
| 23.9428197 | 132.0322 | 2.365436
| 23.9528719 | 132.089 | 2.366296
| 23.9636657 | 132.0809 | 2.367421
| 23.9736826 | 132.1947 | 2.368377
| 23.983742 | 132.2023 | 2.369428
| 23.994669 | 132.2117 | 2.370516
| 24.0056544 | 132.2168 | 2.37164
| 24.0166136 | 132.3001 | 2.372686
| 24.0275855 | 132.3205 | 2.373803
| 24.0385787 | 132.4008 | 2.374892
| 24.0495818 | 132.4969 | 2.375872
| 24.0604779 | 132.5446 | 2.377082
| 24.0714965 | 132.5436 | 2.378169
| 24.0824141 | 132.609 | 2.379196
| 24.0924662 | 132.624 | 2.380276
| 24.1025042 | 132.6908 | 2.38126
| 24.1133362 | 132.6921 | 2.382343
| 24.1233826 | 132.7097 | 2.383343
| 24.1333909 | 132.6694 | 2.384408
| 24.1434531 | 132.798 | 2.385259
| 24.1543496 | 132.8881 | 2.386364
| 24.1652666 | 132.9237 | 2.387531
| 24.1753343 | 133.0592 | 2.388463
| 24.186284 | 133.145 | 2.389523
| 24.1963015 | 133.1691 | 2.390574
| 24.207267 | 133.1445 | 2.391621
| 24.2173023 | 133.2501 | 2.392579
| 24.2282847 | 133.3139 | 2.393763
| 24.2389893 | 133.4788 | 2.394753
| 24.2490963 | 133.3627 | 2.395759
| 24.2600101 | 133.4792 | 2.396825
| 24.2701157 | 133.5192 | 2.397866
| 24.2802721 | 133.7197 | 2.398911
| 24.2910692 | 133.8263 | 2.399936
| 24.3020195 | 133.9348 | 2.400946
| 24.3130563 | 133.8784 | 2.40206
| 24.3239353 | 133.9876 | 2.403113
| 24.3349127 | 133.9549 | 2.4042
| 24.3449517 | 133.9954 | 2.405294
| 24.35497 | 134.0749 | 2.406301
| 24.3658765 | 134.1445 | 2.407387
| 24.3759003 | 134.086 | 2.408319
| 24.3869 | 134.1223 | 2.409424
| 24.3978739 | 134.1476 | 2.410516
| 24.4087717 | 134.3399 | 2.411586
| 24.4197928 | 134.3247 | 2.412623
| 24.4298341 | 134.3484 | 2.413722
| 24.4407282 | 134.3886 | 2.414832
| 24.4517042 | 134.4427 | 2.415809
| 24.4626126 | 134.5308 | 2.41696
| 24.4727185 | 134.4833 | 2.417901
| 24.4835346 | 134.5503 | 2.418997
| 24.4936166 | 134.5514 | 2.420036
| 24.5045434 | 134.5278 | 2.421123
| 24.5145583 | 134.5175 | 2.42219
| 24.5255299 | 134.5263 | 2.423237
| 24.5365211 | 134.4978 | 2.424301
| 24.5474381 | 134.6662 | 2.425443
| 24.5584343 | 134.6448 | 2.426427
| 24.5694013 | 134.6966 | 2.427659
| 24.5802858 | 134.8239 | 2.428668
| 24.590364 | 134.8042 | 2.429665
| 24.6012625 | 134.7738 | 2.430765
| 24.6112643 | 134.8652 | 2.43173
| 24.6213152 | 134.8359 | 2.432735
| 24.6322732 | 134.935 | 2.433926
| 24.6423112 | 134.9924 | 2.434815
| 24.6532918 | 134.9937 | 2.435953
| 24.6633544 | 135.0366 | 2.436899
| 24.6743124 | 134.9789 | 2.438095
| 24.6843156 | 134.9946 | 2.439005
| 24.6952687 | 135.0817 | 2.440041
| 24.70533 | 135.1644 | 2.441037
| 24.7163195 | 135.1696 | 2.442241
| 24.7263384 | 135.2276 | 2.443283
| 24.7371117 | 135.2678 | 2.444185
| 24.7480885 | 135.3161 | 2.445383
| 24.7590385 | 135.3695 | 2.446468
| 24.7690399 | 135.4726 | 2.447418
| 24.7799458 | 135.4849 | 2.448523
| 24.7909417 | 135.5011 | 2.449623
| 24.8018704 | 135.6786 | 2.450681
| 24.8128651 | 135.6983 | 2.45178
| 24.8229197 | 135.908 | 2.452721
| 24.8338131 | 136.0265 | 2.453805
| 24.8447994 | 136.18 | 2.454884
| 24.8548586 | 136.103 | 2.45599
| 24.8658975 | 136.1286 | 2.457054
| 24.8767684 | 136.275 | 2.458036
| 24.8868211 | 136.3409 | 2.459081
| 24.8976554 | 136.3321 | 2.460234
| 24.9077907 | 136.3883 | 2.461133
| 24.9186003 | 136.4326 | 2.462199
| 24.9286032 | 136.4531 | 2.463259
| 24.9386045 | 136.4879 | 2.464264
| 24.9496041 | 136.5044 | 2.465364
| 24.9605599 | 136.5316 | 2.46646
| 24.9715696 | 136.5394 | 2.467476
| 24.982502 | 136.6472 | 2.468589
| 24.9934714 | 136.8088 | 2.469681
| 25.0044363 | 136.9018 | 2.470752
| 25.0144522 | 136.8698 | 2.471709
| 25.0254304 | 137.0437 | 2.472837
| 25.0363586 | 137.0314 | 2.473924
| 25.0473251 | 137.1085 | 2.475026
| 25.0583064 | 137.1713 | 2.476139
| 25.0683125 | 137.2307 | 2.47705
| 25.0792872 | 137.3324 | 2.478217
| 25.0893199 | 137.2684 | 2.479146
| 25.1001076 | 137.3927 | 2.480294
| 25.1102751 | 137.4774 | 2.481246
| 25.1202957 | 137.6245 | 2.482203
| 25.1302965 | 137.6949 | 2.483233
| 25.1403195 | 137.7202 | 2.484165
| 25.1512513 | 137.843 | 2.485204
| 25.1621426 | 137.8647 | 2.486338
| 25.1731641 | 137.9074 | 2.48744
| 25.1840504 | 137.8977 | 2.488564
| 25.1949566 | 137.8573 | 2.489664
| 25.2060159 | 137.9343 | 2.49075
| 25.2168909 | 137.9162 | 2.491793
| 25.226931 | 137.8693 | 2.492807
| 25.2369694 | 137.9161 | 2.4938
| 25.2478665 | 138.0693 | 2.49492
| 25.2587686 | 138.1846 | 2.496
| 25.269849 | 138.2341 | 2.497118
| 25.2807934 | 138.3141 | 2.498123
| 25.2916803 | 138.3461 | 2.499206
| 25.3017103 | 138.4036 | 2.500264
| 25.3127097 | 138.4926 | 2.501319
| 25.3236324 | 138.4742 | 2.502357
| 25.3336383 | 138.507 | 2.503377
| 25.3437331 | 138.6224 | 2.504457
| 25.3545857 | 138.6399 | 2.505487
| 25.3656049 | 138.6266 | 2.506604
| 25.3764586 | 138.692 | 2.507639
| 25.3865481 | 138.7057 | 2.508678
| 25.3975534 | 138.6902 | 2.509779
| 25.4083655 | 138.7083 | 2.510815
| 25.4184388 | 138.6602 | 2.511932
| 25.4293872 | 138.7609 | 2.512892
| 25.4394358 | 138.683 | 2.513992
| 25.4503861 | 138.797 | 2.515102
| 25.4613618 | 138.8446 | 2.516155
| 25.4723082 | 138.8714 | 2.517269
| 25.4823088 | 138.9208 | 2.518249
| 25.4933102 | 138.9635 | 2.519259
| 25.5042855 | 139.0461 | 2.520357
| 25.515275 | 139.15 | 2.521411
| 25.5260552 | 139.2242 | 2.522539
| 25.5361346 | 139.2169 | 2.523517
| 25.5470183 | 139.2399 | 2.52465
| 25.5570239 | 139.2724 | 2.525546
| 25.5680144 | 139.3368 | 2.526635
| 25.5780163 | 139.3298 | 2.527725
| 25.5889807 | 139.4629 | 2.528756
| 25.5990339 | 139.473 | 2.529842
| 25.6099138 | 139.4504 | 2.5309
| 25.6208906 | 139.3989 | 2.532057
| 25.6318858 | 139.5679 | 2.533067
| 25.6418929 | 139.4152 | 2.534083
| 25.6527558 | 139.5137 | 2.535154
| 25.6627905 | 139.5257 | 2.536137
| 25.6727926 | 139.6457 | 2.537098
| 25.6828467 | 139.6558 | 2.538133
| 25.6936553 | 139.6672 | 2.539189
| 25.7037058 | 139.7155 | 2.540219
| 25.7147009 | 139.744 | 2.541258
| 25.7255759 | 139.7907 | 2.542391
| 25.7356392 | 139.7807 | 2.543402
| 25.7465849 | 139.8905 | 2.544492
| 25.7575615 | 139.875 | 2.545529
| 25.7675631 | 139.8388 | 2.546685
| 25.7776309 | 139.9613 | 2.547511
| 25.7885072 | 139.9435 | 2.548644
| 25.79939 | 139.984 | 2.549777
| 25.8094563 | 139.9819 | 2.550744
| 25.8195366 | 140.0966 | 2.551677
| 25.8304283 | 140.0872 | 2.552931
| 25.8414299 | 140.1795 | 2.553991
| 25.8524141 | 140.1691 | 2.55497
| 25.863359 | 140.2284 | 2.556084
| 25.8733811 | 140.2253 | 2.557136
| 25.8844507 | 140.2324 | 2.558258
| 25.8954283 | 140.2456 | 2.559376
| 25.9063342 | 140.3166 | 2.560387
| 25.9172876 | 140.315 | 2.561522
| 25.9282741 | 140.3519 | 2.562581
| 25.9382846 | 140.3076 | 2.563632
| 25.9482907 | 140.3845 | 2.564577
| 25.9592687 | 140.3181 | 2.56567
| 25.9700974 | 140.4182 | 2.566738
| 25.9810956 | 140.4049 | 2.567853
| 25.9920442 | 140.4188 | 2.569023
| 26.0020803 | 140.4021 | 2.569916
| 26.0129664 | 140.4672 | 2.57101
| 26.0240602 | 140.4899 | 2.572204
| 26.0349618 | 140.5035 | 2.573189
| 26.0459588 | 140.531 | 2.574329
| 26.0569136 | 140.5893 | 2.575404
| 26.0669158 | 140.5628 | 2.576465
| 26.0778519 | 140.6227 | 2.577498
| 26.0888935 | 140.6088 | 2.578527
| 26.0998107 | 140.6674 | 2.579689
| 26.1107651 | 140.727 | 2.58077
| 26.1207868 | 140.6646 | 2.581702
| 26.1317635 | 140.7297 | 2.582864
| 26.1427282 | 140.6805 | 2.583986
| 26.1527303 | 140.7784 | 2.585016
| 26.1635587 | 140.7036 | 2.585999
| 26.1745561 | 140.7813 | 2.587089
| 26.1845767 | 140.7581 | 2.588121
| 26.1945804 | 140.7436 | 2.589116
| 26.2055566 | 140.8253 | 2.590174
| 26.2165173 | 140.8363 | 2.591365
| 26.2273928 | 140.8224 | 2.592382
| 26.2375421 | 140.9338 | 2.593417
| 26.2484744 | 140.8807 | 2.594571
| 26.2594144 | 140.929 | 2.59558
| 26.2694555 | 140.8915 | 2.596564
| 26.2804345 | 140.9197 | 2.597737
| 26.2914172 | 140.8821 | 2.59881
| 26.3023597 | 140.9285 | 2.599949
| 26.3132891 | 140.9676 | 2.600972
| 26.3233146 | 141.0196 | 2.60201
| 26.3333961 | 141.0793 | 2.602943
| 26.3442909 | 141.0268 | 2.604002
| 26.3542941 | 141.0606 | 2.604982
| 26.3643122 | 141.095 | 2.606109
| 26.3752749 | 141.0837 | 2.607211
| 26.3853004 | 141.089 | 2.608123
| 26.3961319 | 141.167 | 2.609186
| 26.4069918 | 141.1891 | 2.610297
| 26.4170389 | 141.2442 | 2.611307
| 26.4279641 | 141.2721 | 2.612389
| 26.4380629 | 141.3515 | 2.613394
| 26.4490168 | 141.391 | 2.614475
| 26.4599834 | 141.4532 | 2.615526
| 26.470967 | 141.4623 | 2.6167
| 26.4818868 | 141.4574 | 2.617742
| 26.4927872 | 141.4733 | 2.618852
| 26.5028341 | 141.5145 | 2.619931
| 26.5128391 | 141.5473 | 2.620852
| 26.5237283 | 141.559 | 2.621946
| 26.5337911 | 141.5938 | 2.623017
| 26.5447645 | 141.6482 | 2.62411
| 26.5556333 | 141.7431 | 2.625136
| 26.5656818 | 141.8018 | 2.626116
| 26.5757229 | 141.8119 | 2.627055
| 26.5866919 | 141.8094 | 2.628147
| 26.5976246 | 141.8683 | 2.62929
| 26.6086584 | 141.8676 | 2.630319
| 26.6194835 | 141.9428 | 2.631411
| 26.6295486 | 141.9254 | 2.632443
| 26.6404914 | 141.8665 | 2.633527
| 26.6514359 | 141.9701 | 2.634677
| 26.6624145 | 141.9808 | 2.635724
| 26.6724177 | 142.0084 | 2.636755
| 26.6833548 | 142.0758 | 2.637788
| 26.6943327 | 142.0946 | 2.638961
| 26.7053189 | 142.1247 | 2.64001
| 26.7162886 | 142.2426 | 2.641052
| 26.7263052 | 142.2744 | 2.642048
| 26.7363067 | 142.3393 | 2.643049
| 26.7463376 | 142.3605 | 2.644007
| 26.7571003 | 142.4172 | 2.645173
| 26.7672856 | 142.3975 | 2.646146
| 26.7772922 | 142.4572 | 2.647042
| 26.7880578 | 142.4702 | 2.648314
| 26.7981077 | 142.468 | 2.649264
| 26.8090569 | 142.58 | 2.650269
| 26.8199377 | 142.4881 | 2.651342
| 26.8299607 | 142.552 | 2.652414
| 26.8400545 | 142.555 | 2.653423
| 26.8509611 | 142.5952 | 2.654494
| 26.8618856 | 142.6771 | 2.655586
| 26.8728886 | 142.7192 | 2.656642
| 26.8838601 | 142.773 | 2.657824
| 26.8947627 | 142.8562 | 2.658819
| 26.9048087 | 143.0244 | 2.659734
| 26.9148127 | 143.0608 | 2.660734
| 26.9256757 | 143.1825 | 2.661735
| 26.9357407 | 143.2568 | 2.662792
| 26.9467348 | 143.3093 | 2.664066
| 26.9577018 | 143.3948 | 2.665028
| 26.9686988 | 143.3711 | 2.666138
| 26.9795408 | 143.385 | 2.667162
| 26.9905812 | 143.3391 | 2.668316
| 27.0006228 | 143.4567 | 2.66934
| 27.0115483 | 143.4486 | 2.670408
| 27.0215594 | 143.4882 | 2.671414
| 27.0324172 | 143.5232 | 2.67255
| 27.0424866 | 143.6179 | 2.673491
| 27.052521 | 143.6102 | 2.67447
| 27.0634329 | 143.64 | 2.675601
| 27.0742861 | 143.6598 | 2.676551
| 27.0844544 | 143.6052 | 2.677663
| 27.095411 | 143.656 | 2.678749
| 27.1054199 | 143.6901 | 2.67973
| 27.116366 | 143.7047 | 2.680894
| 27.126381 | 143.7673 | 2.681831
| 27.1373401 | 143.7667 | 2.683037
| 27.1483172 | 143.8194 | 2.684019
| 27.1592869 | 143.8136 | 2.685216
| 27.16931 | 143.7846 | 2.686109
| 27.1802596 | 143.8992 | 2.687159
| 27.1902921 | 143.8893 | 2.688242
| 27.2012892 | 143.8744 | 2.689292
| 27.2122798 | 143.9025 | 2.690471
| 27.2231096 | 143.8793 | 2.691479
| 27.2339806 | 143.9894 | 2.692621
| 27.2449608 | 144.0149 | 2.693649
| 27.2549613 | 144.0876 | 2.694704
| 27.2649772 | 144.0654 | 2.695645
| 27.2759591 | 144.1104 | 2.696759
| 27.2869369 | 144.0764 | 2.697881
| 27.2979337 | 144.133 | 2.698851
| 27.3087672 | 144.1897 | 2.700049
| 27.3188566 | 144.298 | 2.701013
| 27.3298106 | 144.2021 | 2.702059
| 27.3407068 | 144.3271 | 2.703113
| 27.3507309 | 144.2473 | 2.704156
| 27.3607607 | 144.4031 | 2.705104
| 27.3717222 | 144.4533 | 2.70629
| 27.3827345 | 144.5939 | 2.707336
| 27.3936437 | 144.534 | 2.708392
| 27.4046274 | 144.6152 | 2.709495
| 27.4155553 | 144.5893 | 2.710643
| 27.4265445 | 144.6444 | 2.711712
| 27.4374998 | 144.7189 | 2.712808
| 27.4475102 | 144.764 | 2.713759
| 27.4584403 | 144.7747 | 2.714917
| 27.4694537 | 144.7433 | 2.715973
| 27.480434 | 144.764 | 2.717036
| 27.4913643 | 144.7151 | 2.718209
| 27.5023093 | 144.7957 | 2.719304
| 27.512334 | 144.7916 | 2.720296
| 27.5232965 | 144.8075 | 2.721387
| 27.5333144 | 144.9038 | 2.722349
| 27.5442946 | 144.8989 | 2.723442
| 27.5552491 | 144.8157 | 2.724598
| 27.5653095 | 145.0176 | 2.725569
| 27.5762242 | 144.9427 | 2.72663
| 27.5870296 | 145.1371 | 2.72765
| 27.5971085 | 145.1003 | 2.728788
| 27.6071137 | 145.205 | 2.729619
| 27.6180387 | 145.1975 | 2.730731
| 27.6289326 | 145.2808 | 2.731891
| 27.6400116 | 145.3248 | 2.732999
| 27.6510169 | 145.3287 | 2.734044
| 27.6619568 | 145.3135 | 2.735178
| 27.6719718 | 145.3968 | 2.73617
| 27.6829336 | 145.422 | 2.737211
| 27.6937643 | 145.4803 | 2.738344
| 27.7037947 | 145.3882 | 2.739297
| 27.7138424 | 145.4427 | 2.740332
| 27.7247624 | 145.4336 | 2.741519
| 27.7347634 | 145.4308 | 2.742379
| 27.7447669 | 145.4795 | 2.743419
| 27.7548132 | 145.5317 | 2.744389
| 27.7657339 | 145.5742 | 2.745541
| 27.7767002 | 145.5742 | 2.746598
| 27.7876582 | 145.547 | 2.747673
| 27.7987096 | 145.5829 | 2.748758
| 27.8095966 | 145.6108 | 2.749977
| 27.8205754 | 145.591 | 2.75091
| 27.8314231 | 145.604 | 2.75204
| 27.8414354 | 145.5915 | 2.753111
| 27.8515423 | 145.6728 | 2.754117
| 27.8625411 | 145.7457 | 2.755097
| 27.8733706 | 145.7367 | 2.756129
| 27.8844291 | 145.8607 | 2.7573
| 27.8953523 | 145.8341 | 2.758413
| 27.9063266 | 145.8633 | 2.759505
| 27.9163589 | 145.9411 | 2.760473
| 27.9273149 | 145.8702 | 2.761574
| 27.9382644 | 145.8928 | 2.762704
| 27.9483201 | 145.9781 | 2.76373
| 27.9593116 | 145.9435 | 2.764749
| 27.9702653 | 146.0335 | 2.765789
| 27.9810939 | 146.0843 | 2.766892
| 27.991116 | 146.1363 | 2.767929
| 28.0020976 | 146.1751 | 2.769042
| 28.0130182 | 146.2149 | 2.770099
| 28.0240345 | 146.2396 | 2.771266
| 28.034961 | 146.2859 | 2.772339
| 28.0458767 | 146.3526 | 2.77338
| 28.0559563 | 146.4398 | 2.774423
| 28.0669583 | 146.5509 | 2.775433
| 28.0778969 | 146.5564 | 2.776552
| 28.0887826 | 146.6448 | 2.777641
| 28.0988056 | 146.6157 | 2.778558
| 28.109834 | 146.7194 | 2.779666
| 28.1207938 | 146.7177 | 2.780862
| 28.1317662 | 146.7912 | 2.781899
| 28.1427096 | 146.8032 | 2.782993
| 28.1536383 | 146.8952 | 2.784066
| 28.1636531 | 146.8564 | 2.785088
| 28.1746303 | 146.8908 | 2.78618
| 28.1856093 | 146.9018 | 2.787243
| 28.1956132 | 146.9566 | 2.788264
| 28.2065547 | 146.9469 | 2.789353
| 28.2174865 | 146.9149 | 2.790456
| 28.2285073 | 146.9294 | 2.791508
| 28.2394255 | 146.9722 | 2.792595
| 28.2505213 | 146.9333 | 2.793689
| 28.261477 | 147.013 | 2.794825
| 28.2723925 | 146.989 | 2.795932
| 28.2824339 | 147.0254 | 2.796981
| 28.2934179 | 147.0105 | 2.798044
| 28.3043102 | 147.0506 | 2.799033
| 28.3143266 | 147.0857 | 2.800085
| 28.3253446 | 147.0987 | 2.801237
| 28.336307 | 147.0844 | 2.802328
| 28.3463324 | 147.0832 | 2.803296
| 28.3572947 | 147.2112 | 2.804407
| 28.3682696 | 147.1412 | 2.805444
| 28.3782934 | 147.187 | 2.806512
| 28.3892847 | 147.207 | 2.807581
| 28.4002336 | 147.2974 | 2.808716
| 28.411118 | 147.3334 | 2.809729
| 28.421985 | 147.3431 | 2.810801
| 28.4320344 | 147.3131 | 2.811886
| 28.4430082 | 147.4228 | 2.812913
| 28.4539302 | 147.4403 | 2.814025
| 28.4640173 | 147.5305 | 2.815054
| 28.4749288 | 147.5298 | 2.8161
| 28.4859085 | 147.6088 | 2.817113
| 28.4959123 | 147.6096 | 2.818269
| 28.5068813 | 147.6216 | 2.81925
| 28.5168863 | 147.5627 | 2.820276
| 28.5268872 | 147.6837 | 2.821371
| 28.5369176 | 147.721 | 2.822254
| 28.5479055 | 147.675 | 2.823428
| 28.5579094 | 147.7324 | 2.824383
| 28.5688215 | 147.7852 | 2.825464
| 28.5798164 | 147.759 | 2.826544
| 28.5907067 | 147.8348 | 2.827673
| 28.6007446 | 147.7212 | 2.828592
| 28.610786 | 147.8671 | 2.829626
| 28.6217302 | 147.8172 | 2.83071
| 28.632638 | 147.8564 | 2.831826
| 28.6435887 | 147.8314 | 2.832886
| 28.6544823 | 147.8972 | 2.834055
| 28.6654273 | 147.8645 | 2.835085
| 28.6754911 | 147.9148 | 2.836066
| 28.686515 | 147.9174 | 2.837239
| 28.697409 | 147.9637 | 2.838268
| 28.7083272 | 148.0074 | 2.83937
| 28.7184113 | 148.0263 | 2.840293
| 28.7292913 | 148.0567 | 2.841476
| 28.7393566 | 148.0209 | 2.842388
| 28.7503521 | 148.0274 | 2.843572
| 28.7613107 | 148.0614 | 2.844603
| 28.7722902 | 148.004 | 2.845766
| 28.7823081 | 148.0819 | 2.846778
| 28.7932571 | 148.0935 | 2.847868
| 28.8032645 | 148.1584 | 2.848869
| 28.8142357 | 148.1646 | 2.849811
| 28.8252686 | 148.2316 | 2.850999
| 28.8360159 | 148.3019 | 2.852064
| 28.8470421 | 148.3255 | 2.853111
| 28.8570512 | 148.3616 | 2.854132
| 28.8679545 | 148.3681 | 2.855343
| 28.878979 | 148.4403 | 2.856335
| 28.8899494 | 148.4723 | 2.857512
| 28.9009848 | 148.4642 | 2.858551
| 28.9118335 | 148.4299 | 2.85961
| 28.9218883 | 148.384 | 2.860606
| 28.9319083 | 148.4541 | 2.861548
| 28.9419384 | 148.4704 | 2.862621
| 28.9529526 | 148.4814 | 2.863747
| 28.9638531 | 148.5067 | 2.864802
| 28.9749147 | 148.4882 | 2.865909
| 28.9857439 | 148.5925 | 2.866966
| 28.996737 | 148.6754 | 2.868041
| 29.006768 | 148.7027 | 2.869149
| 29.0177119 | 148.7299 | 2.870248
| 29.0286448 | 148.8273 | 2.871277
| 29.0386734 | 148.8404 | 2.872284
| 29.049576 | 148.9065 | 2.87333
| 29.0595768 | 148.9173 | 2.87433
| 29.0706236 | 149.0721 | 2.875389
| 29.0816069 | 149.0733 | 2.876443
| 29.0925349 | 149.0636 | 2.877641
| 29.1025428 | 149.1379 | 2.878551
| 29.1135825 | 149.1907 | 2.879745
| 29.1244207 | 149.1599 | 2.880784
| 29.1344351 | 149.2582 | 2.881781
| 29.1454008 | 149.3051 | 2.882862
| 29.1563827 | 149.2491 | 2.883985
| 29.1673879 | 149.253 | 2.885041
| 29.1773889 | 149.3347 | 2.886076
| 29.1883805 | 149.3758 | 2.88715
| 29.1992988 | 149.4574 | 2.888247
| 29.210317 | 149.4516 | 2.889309
| 29.2213134 | 149.3985 | 2.890443
| 29.2323087 | 149.4218 | 2.891533
| 29.2423121 | 149.5715 | 2.892543
| 29.2523181 | 149.5266 | 2.893529
| 29.2632611 | 149.6043 | 2.894583
| 29.2732817 | 149.6087 | 2.89554
| 29.2832967 | 149.5799 | 2.896647
| 29.2940632 | 149.6998 | 2.897613
| 29.3050889 | 149.6502 | 2.898741
| 29.3160499 | 149.7218 | 2.899872
| 29.3269778 | 149.7179 | 2.900995
| 29.3379258 | 149.7846 | 2.901999
| 29.348897 | 149.7636 | 2.903117
| 29.3589248 | 149.8388 | 2.904049
| 29.3698813 | 149.8207 | 2.90515
| 29.3798837 | 149.8422 | 2.9062
| 29.3908569 | 149.8344 | 2.907323
| 29.4018098 | 149.927 | 2.908418
| 29.4128374 | 149.9183 | 2.909531
| 29.4228707 | 150.0081 | 2.910499
| 29.4337592 | 150.1178 | 2.911548
| 29.4437643 | 149.982 | 2.912543
| 29.4537831 | 150.1242 | 2.91348
| 29.4645743 | 150.1285 | 2.914669
| 29.4747362 | 150.1078 | 2.91559
| 29.4856068 | 150.1399 | 2.916748
| 29.4956084 | 150.2122 | 2.917698
| 29.5065463 | 150.2038 | 2.918862
| 29.516549 | 150.2068 | 2.919867
| 29.5275694 | 150.2425 | 2.920899
| 29.5385108 | 150.2583 | 2.922078
| 29.5494565 | 150.2431 | 2.923042
| 29.5594746 | 150.2779 | 2.924059
| 29.5705317 | 150.2827 | 2.92526
| 29.5814205 | 150.3238 | 2.926374
| 29.5924853 | 150.3922 | 2.927375
| 29.6034545 | 150.305 | 2.928492
| 29.6143851 | 150.3912 | 2.92965
| 29.6254085 | 150.3556 | 2.930688
| 29.6363025 | 150.4226 | 2.931747
| 29.6463056 | 150.4868 | 2.932742
| 29.6572829 | 150.5529 | 2.933805
| 29.6673059 | 150.5339 | 2.934737
| 29.6782343 | 150.6197 | 2.935965
| 29.6890794 | 150.6822 | 2.936955
| 29.6992747 | 150.6885 | 2.937979
| 29.7102333 | 150.6875 | 2.93912
| 29.7210035 | 150.8167 | 2.940122
| 29.7320712 | 150.7691 | 2.941334
| 29.7430122 | 150.8436 | 2.942353
| 29.7530511 | 150.8081 | 2.943272
| 29.7640306 | 150.8725 | 2.94446
| 29.7750266 | 150.9049 | 2.945539
| 29.7859542 | 150.8916 | 2.946717
| 29.7969348 | 150.9273 | 2.94777
| 29.8079166 | 150.9075 | 2.948863
| 29.8188144 | 151.0445 | 2.949928
| 29.8298838 | 150.9894 | 2.95111
| 29.8407612 | 150.9626 | 2.952133
| 29.850797 | 151.0235 | 2.953146
| 29.8608229 | 151.0703 | 2.954114
| 29.871744 | 151.0318 | 2.955231
| 29.8826754 | 151.057 | 2.956289
| 29.8936275 | 151.1179 | 2.957304
| 29.9036538 | 151.2207 | 2.958392
| 29.9145791 | 151.1455 | 2.959485
| 29.9246252 | 151.2719 | 2.960484
| 29.9346264 | 151.3378 | 2.961444
| 29.9446365 | 151.3612 | 2.96245
| 29.955502 | 151.3577 | 2.963562
| 29.9655173 | 151.4831 | 2.964604
| 29.9763881 | 151.451 | 2.965631
| 29.9864791 | 151.5366 | 2.966535
| 29.9974273 | 151.502 | 2.967709
| 30.008434 | 151.5531 | 2.968745
| 30.0193026 | 151.6147 | 2.969907
| 30.0293536 | 151.6316 | 2.970917
| 30.0403056 | 151.5966 | 2.971947
| 30.0512571 | 151.6158 | 2.973042
| 30.0612798 | 151.6457 | 2.97407
| 30.0713044 | 151.7355 | 2.975107
| 30.081308 | 151.7709 | 2.976098
| 30.0923071 | 151.7948 | 2.977127
| 30.1030504 | 151.8778 | 2.978172
| 30.1132283 | 151.817 | 2.97927
| 30.1240413 | 151.8938 | 2.980281
| 30.134984 | 151.8802 | 2.9814
| 30.1450171 | 151.8602 | 2.982353
| 30.1560074 | 151.9088 | 2.983542
| 30.1670146 | 151.8563 | 2.984578
| 30.1779732 | 151.9091 | 2.985734
| 30.1880634 | 151.9231 | 2.986753
| 30.1990354 | 151.904 | 2.987795
| 30.2099341 | 151.8745 | 2.988825
| 30.2201303 | 151.9455 | 2.98995
| 30.2309169 | 151.9624 | 2.990913
| 30.2418627 | 152.1211 | 2.991988
| 30.2519827 | 152.0664 | 2.993025
| 30.2628857 | 152.1153 | 2.994165
| 30.2738515 | 152.1066 | 2.995197
| 30.2847368 | 152.0882 | 2.9963
| 30.2956843 | 152.0312 | 2.99739
End Of Loading Index | 30.3066741 | 152.1983 | 2.998469
| 30.3255623 | 152.2669 | 2.999298
| 30.3356103 | 152.3178 | 2.999298
| 30.3456191 | 152.2864 | 2.999257
| 30.3566352 | 152.3696 | 2.999308
| 30.3676233 | 152.4849 | 2.999278
| 30.3785546 | 152.4826 | 2.999237
| 30.3885727 | 152.5266 | 2.999298
| 30.3994303 | 152.5642 | 2.999248
| 30.4095059 | 152.5759 | 2.999293
| 30.4204922 | 152.6636 | 2.999202
| 30.4313369 | 152.7864 | 2.999232
| 30.4423924 | 152.9398 | 2.999187
| 30.4532806 | 152.9 | 2.999248
| 30.4632865 | 153.0613 | 2.999202
| 30.4733096 | 153.0571 | 2.999157
| 30.4843034 | 153.1147 | 2.999232
| 30.4952935 | 153.228 | 2.999182
| 30.505315 | 153.2909 | 2.999182
| 30.5162996 | 153.4032 | 2.999157
| 30.5263379 | 153.467 | 2.999082
| 30.537101 | 153.535 | 2.999092
| 30.5480871 | 153.6111 | 2.999112
| 30.5589837 | 153.5493 | 2.999127
| 30.5690028 | 153.6312 | 2.999007
| 30.5790784 | 153.6536 | 2.999012
| 30.5900345 | 153.6846 | 2.999077
| 30.6009554 | 153.7109 | 2.999097
| 30.6109566 | 153.7416 | 2.999127
| 30.621908 | 153.7805 | 2.999077
| 30.6319335 | 153.9298 | 2.999117
| 30.6419679 | 153.9492 | 2.998992
| 30.6528616 | 153.9385 | 2.999067
| 30.6629042 | 153.956 | 2.999082
| 30.6739248 | 154.0677 | 2.999072
| 30.6848303 | 154.1367 | 2.999057
| 30.6958482 | 154.1432 | 2.999057
| 30.7067561 | 154.1976 | 2.998942
| 30.7177786 | 154.2416 | 2.999032
| 30.7277928 | 154.2698 | 2.998937
| 30.7386967 | 154.3533 | 2.998982
| 30.7497045 | 154.296 | 2.998982
| 30.7605779 | 154.3728 | 2.999002
| 30.771586 | 154.3397 | 2.999012
| 30.7816506 | 154.3608 | 2.999012
| 30.7917292 | 154.3987 | 2.998982
| 30.8026447 | 154.4492 | 2.998982
| 30.8136076 | 154.4489 | 2.998977
| 30.8236823 | 154.4226 | 2.998892
| 30.8345973 | 154.409 | 2.999002
| 30.8455264 | 154.5016 | 2.999002
| 30.8564544 | 154.4991 | 2.998977
| 30.8673274 | 154.5441 | 2.998922
| 30.8774879 | 154.5609 | 2.999007
| 30.8883467 | 154.5878 | 2.998897
| 30.8983539 | 154.5454 | 2.998937
| 30.9083637 | 154.5829 | 2.998942
| 30.9193184 | 154.6409 | 2.998897
| 30.9293711 | 154.7027 | 2.998812
| 30.9403089 | 154.6772 | 2.998957
| 30.9512547 | 154.6335 | 2.998942
| 30.9620995 | 154.773 | 2.998892
| 30.972194 | 154.729 | 2.998912
| 30.9822304 | 154.7342 | 2.998947
| 30.9931981 | 154.8235 | 2.998962
| 31.0032705 | 154.829 | 2.998927
| 31.0140065 | 154.7471 | 2.999022
| 31.0241251 | 154.7886 | 2.998892
| 31.0350054 | 154.7827 | 2.998847
| 31.0460315 | 154.8365 | 2.998937
| 31.0570147 | 154.8825 | 2.998892
| 31.0670831 | 154.932 | 2.998927
| 31.077994 | 154.8987 | 2.998927
| 31.0880281 | 154.9395 | 2.998892
| 31.0990354 | 154.9595 | 2.998927
| 31.1099155 | 154.9388 | 2.998922
| 31.1208224 | 154.9236 | 2.998802
| 31.1308462 | 154.9479 | 2.998867
| 31.1418538 | 154.9582 | 2.998942
| 31.1527332 | 155.0363 | 2.998852
| 31.1628116 | 155.0036 | 2.998872
| 31.1736458 | 155.0483 | 2.998852
| 31.1837297 | 154.9725 | 2.998857
| 31.1946791 | 155.0577 | 2.998832
| 31.2056464 | 155.0023 | 2.998872
| 31.2166047 | 155.0645 | 2.998942
| 31.2267583 | 155.0016 | 2.998867
| 31.2375342 | 155.0855 | 2.998832
| 31.2476248 | 155.0758 | 2.998832
| 31.2585478 | 155.0793 | 2.998867
| 31.2694999 | 155.1564 | 2.998757
| 31.2804028 | 155.1713 | 2.998902
| 31.2904531 | 155.1746 | 2.998777
| 31.3014005 | 155.1338 | 2.998857
| 31.3123837 | 155.1318 | 2.998832
| 31.323306 | 155.1137 | 2.998872
| 31.3333197 | 155.0738 | 2.998872
| 31.3442583 | 155.1895 | 2.998807
| 31.3542649 | 155.2649 | 2.998902
| 31.3642801 | 155.2626 | 2.998822
| 31.3752536 | 155.2788 | 2.998792
| 31.3852542 | 155.3138 | 2.998812
| 31.3962842 | 155.343 | 2.998832
| 31.4070689 | 155.3277 | 2.998822
| 31.4170822 | 155.342 | 2.998792
| 31.4270867 | 155.3766 | 2.998807
| 31.4379762 | 155.3996 | 2.998812
| 31.4480276 | 155.3607 | 2.998892
| 31.4589931 | 155.3779 | 2.998827
| 31.4690488 | 155.4692 | 2.998677
| 31.4799563 | 155.4563 | 2.998822
| 31.4899622 | 155.4676 | 2.998802
| 31.5008063 | 155.4333 | 2.998837
| 31.5109326 | 155.4699 | 2.998762
| 31.521872 | 155.5142 | 2.998837
| 31.5327081 | 155.4569 | 2.998882
| 31.5427318 | 155.545 | 2.998782
| 31.5528625 | 155.5327 | 2.998742
| 31.5638214 | 155.4984 | 2.998822
| 31.5747574 | 155.5777 | 2.998802
| 31.5857189 | 155.5197 | 2.998717
| 31.5966662 | 155.5418 | 2.998782
| 31.6075817 | 155.5372 | 2.998722
| 31.617647 | 155.5644 | 2.998822
| 31.6286347 | 155.5227 | 2.998802
| 31.6395102 | 155.5842 | 2.998847
| 31.649563 | 155.5683 | 2.998807
| 31.6605048 | 155.6237 | 2.998767
| 31.6713751 | 155.6396 | 2.998807
| 31.6814631 | 155.6111 | 2.998837
| 31.6923416 | 155.6169 | 2.998807
| 31.7034055 | 155.6175 | 2.998777
| 31.7142982 | 155.6771 | 2.998742
| 31.7243032 | 155.6386 | 2.998767
| 31.7352777 | 155.6276 | 2.998762
| 31.7453131 | 155.6687 | 2.998787
| 31.7562905 | 155.6927 | 2.998767
| 31.766303 | 155.7425 | 2.998712
| 31.776316 | 155.7357 | 2.998857
| 31.7872785 | 155.7377 | 2.998822
| 31.7972834 | 155.8432 | 2.998747
| 31.8081065 | 155.8701 | 2.998787
| 31.8191048 | 155.931 | 2.998747
| 31.8300219 | 155.7701 | 2.998697
| 31.8410616 | 155.7846 | 2.998757
| 31.8518748 | 155.7675 | 2.998767
| 31.861875 | 155.8264 | 2.998762
| 31.8718939 | 155.7853 | 2.998832
| 31.8828976 | 155.8698 | 2.998787
| 31.8938802 | 155.8588 | 2.998762
| 31.9047879 | 155.84 | 2.998807
| 31.914819 | 155.8335 | 2.998732
| 31.9257007 | 155.8815 | 2.998702
| 31.9358575 | 155.7944 | 2.998787
| 31.946755 | 155.8494 | 2.998767
| 31.9576999 | 155.7927 | 2.998742
| 31.9677115 | 155.8151 | 2.998742
| 31.9786722 | 155.7665 | 2.998732
| 31.9906275 | 155.8656 | 2.998697
| 32.000659 | 155.8598 | 2.998757
| 32.0115803 | 155.9035 | 2.998737
| 32.0225723 | 155.8656 | 2.998832
| 32.0335186 | 155.8873 | 2.998737
| 32.0444145 | 155.9287 | 2.998787
| 32.0545477 | 155.9242 | 2.998732
| 32.0654853 | 155.9271 | 2.998717
| 32.075486 | 155.9456 | 2.998747
| 32.0864408 | 155.9627 | 2.998667
| 32.0974044 | 155.9482 | 2.998647
| 32.107411 | 155.9459 | 2.998717
| 32.118349 | 155.896 | 2.998737
| 32.1292549 | 155.9465 | 2.998722
| 32.139279 | 155.9546 | 2.998762
| 32.1493079 | 155.9255 | 2.998807
| 32.1602851 | 155.9048 | 2.998812
| 32.1702995 | 155.9734 | 2.998687
| 32.1812924 | 156 | 2.998782
| 32.1922523 | 156.0097 | 2.998702
| 32.2030525 | 156.0239 | 2.998657
| 32.2130742 | 156.043 | 2.998692
| 32.2231061 | 155.9903 | 2.998712
| 32.2340495 | 155.9883 | 2.998737
| 32.2450283 | 156.0035 | 2.998747
| 32.2559116 | 156.0097 | 2.998782
| 32.2659516 | 156.0197 | 2.998777
| 32.2768808 | 156.1302 | 2.998697
| 32.2869165 | 156.0586 | 2.998717
| 32.2978771 | 156.035 | 2.998722
| 32.3088735 | 156.0638 | 2.998757
| 32.3198296 | 156.0832 | 2.998747
| 32.3308207 | 155.9763 | 2.998762
| 32.3417958 | 156.001 | 2.998687
| 32.3526801 | 156.0673 | 2.998777
| 32.3636463 | 156.077 | 2.998737
| 32.3736596 | 155.9919 | 2.998672
| 32.3846236 | 156.0369 | 2.998782
| 32.3956106 | 156.0566 | 2.998717
| 32.4065783 | 156.1156 | 2.998652
| 32.4175007 | 156.1072 | 2.998647
| 32.4284209 | 156.1233 | 2.998747
| 32.4385169 | 156.1703 | 2.998672
| 32.4494484 | 156.0845 | 2.998677
| 32.4603538 | 156.1185 | 2.998692
| 32.4713951 | 156.1243 | 2.998677
| 32.4813998 | 156.0589 | 2.998587
| 32.4914036 | 156.0916 | 2.998737
| 32.5022726 | 156.1143 | 2.998697
| 32.512306 | 156.0958 | 2.998767
| 32.5223061 | 156.159 | 2.998712
| 32.5333205 | 156.1667 | 2.998712
| 32.544274 | 156.1616 | 2.998677
| 32.554335 | 156.1486 | 2.998737
| 32.5643378 | 156.1078 | 2.998677
| 32.5752747 | 156.1078 | 2.998757
| 32.5852838 | 156.1399 | 2.998757
| 32.5963371 | 156.1939 | 2.998802
| 32.607319 | 156.2697 | 2.998757
| 32.6182693 | 156.0586 | 2.998737
| 32.6291619 | 156.1178 | 2.998722
| 32.6400474 | 156.1855 | 2.998642
| 32.650051 | 156.1933 | 2.998697
| 32.6601104 | 156.1794 | 2.998697
| 32.6711002 | 156.1726 | 2.998742
| 32.6820694 | 156.114 | 2.998762
| 32.6929207 | 156.25 | 2.998692
| 32.7029988 | 156.2516 | 2.998712
| 32.714025 | 156.2341 | 2.998672
| 32.7250339 | 156.1431 | 2.998712
| 32.7359466 | 156.2199 | 2.998677
| 32.7459647 | 156.2684 | 2.998687
| 32.7567798 | 156.2759 | 2.998647
| 32.7678774 | 156.2244 | 2.998657
| 32.7787799 | 156.3455 | 2.998622
| 32.7897287 | 156.306 | 2.998812
| 32.8006442 | 156.3555 | 2.998647
| 32.810741 | 156.3151 | 2.998717
| 32.8216529 | 156.3102 | 2.998672
| 32.8317098 | 156.2998 | 2.998692
| 32.8426465 | 156.2697 | 2.998667
| 32.8536366 | 156.2982 | 2.998657
| 32.8645135 | 156.2723 | 2.998732
| 32.8755787 | 156.375 | 2.998672
| 32.8864752 | 156.3002 | 2.998692
| 32.8974716 | 156.2428 | 2.998717
| 32.9084737 | 156.226 | 2.998747
| 32.9194252 | 156.2791 | 2.998657
| 32.9303772 | 156.3429 | 2.998767
| 32.9413796 | 156.3889 | 2.998692
| 32.9523249 | 156.3487 | 2.998672
| 32.963308 | 156.3831 | 2.998677
| 32.9733197 | 156.3079 | 2.998667
| 32.9833252 | 156.3397 | 2.998732
| 32.9942528 | 156.3808 | 2.998657
| 33.0043101 | 156.3792 | 2.998642
| 33.0153004 | 156.3672 | 2.998677
| 33.0262693 | 156.3811 | 2.998687
| 33.0371235 | 156.3924 | 2.998697
| 33.0480952 | 156.4436 | 2.998652
| 33.0590242 | 156.4507 | 2.998742
| 33.0700146 | 156.4478 | 2.998692
| 33.0810285 | 156.4553 | 2.998712
| 33.0919743 | 156.5252 | 2.998717
| 33.1029193 | 156.4598 | 2.998647
| 33.1138487 | 156.5045 | 2.998677
| 33.123973 | 156.6075 | 2.998557
| 33.1348762 | 156.4679 | 2.998692
| 33.1448826 | 156.4439 | 2.998657
| 33.1557983 | 156.3967 | 2.998702
| 33.1666984 | 156.4957 | 2.998607
| 33.1768062 | 156.5149 | 2.998647
| 33.1877353 | 156.5812 | 2.998582
| 33.1987185 | 156.5152 | 2.998647
| 33.2087839 | 156.5735 | 2.998747
| 33.2196763 | 156.6019 | 2.998612
| 33.2297595 | 156.6612 | 2.998612
| 33.2407582 | 156.5864 | 2.998587
| 33.251682 | 156.6136 | 2.998677
| 33.2616952 | 156.5816 | 2.998702
| 33.2726267 | 156.5391 | 2.998657
| 33.2826592 | 156.5424 | 2.998737
| 33.2926991 | 156.5806 | 2.998642
| 33.303633 | 156.7124 | 2.998542
| 33.3146 | 156.6829 | 2.998672
| 33.3255166 | 156.6855 | 2.998657
| 33.3356015 | 156.7448 | 2.998652
| 33.3465296 | 156.7205 | 2.998587
| 33.3574427 | 156.6836 | 2.998567
| 33.3674449 | 156.7794 | 2.998522
| 33.3783533 | 156.6583 | 2.998627
| 33.3886557 | 156.6823 | 2.998597
| 33.3993948 | 156.7163 | 2.998577
| 33.4102929 | 156.6143 | 2.998582
| 33.4203095 | 156.6139 | 2.998677
| 33.4303145 | 156.7428 | 2.998647
| 33.4412691 | 156.6249 | 2.998672
| 33.4522461 | 156.6311 | 2.998672
| 33.4633088 | 156.6781 | 2.998602
| 33.4740911 | 156.7425 | 2.998567
| 33.4851002 | 156.7399 | 2.998607
| 33.4951217 | 156.7836 | 2.998567
| 33.5060003 | 156.7865 | 2.998587
| 33.5169468 | 156.7419 | 2.998622
| 33.5269987 | 156.7752 | 2.998562
| 33.5370292 | 156.7904 | 2.998602
| 33.5479527 | 156.7956 | 2.998522
| 33.5589462 | 156.8222 | 2.998627
| 33.5698519 | 156.8898 | 2.998612
| 33.5799124 | 156.8762 | 2.998537
| 33.5908744 | 156.907 | 2.998612
| 33.6008898 | 156.9229 | 2.998642
| 33.6117729 | 156.9394 | 2.998577
| 33.6226897 | 156.9559 | 2.998537
| 33.633798 | 156.9595 | 2.998522
| 33.6446776 | 156.8772 | 2.998537
| 33.6546901 | 156.8733 | 2.998627
| 33.6656696 | 156.8866 | 2.998667
| 33.676639 | 156.9507 | 2.998632
| 33.6875416 | 156.8231 | 2.998532
| 33.6975824 | 156.9608 | 2.998497
| 33.7085565 | 156.9721 | 2.998557
| 33.7195512 | 156.9834 | 2.998517
| 33.7304598 | 157.0229 | 2.998547
| 33.7405256 | 156.9831 | 2.998632
| 33.7505316 | 156.9776 | 2.998517
| 33.7614476 | 157.0501 | 2.998517
| 33.772313 | 157.0126 | 2.998582
| 33.7823459 | 157.0236 | 2.998577
| 33.7933913 | 157.0022 | 2.998522
| 33.8044099 | 156.9747 | 2.998632
| 33.815325 | 156.942 | 2.998532
| 33.8253575 | 156.9938 | 2.998577
| 33.8362844 | 156.9747 | 2.998567
| 33.8473185 | 157.0216 | 2.998587
| 33.8582956 | 156.9867 | 2.998652
| 33.8682993 | 156.9702 | 2.998587
| 33.8783156 | 157.0064 | 2.998612
| 33.8891475 | 156.9747 | 2.998582
| 33.9000641 | 156.9219 | 2.998612
| 33.9101036 | 156.9517 | 2.998537
| 33.9210574 | 156.9857 | 2.998602
| 33.9319329 | 156.9481 | 2.998517
| 33.943001 | 156.9145 | 2.998587
| 33.953006 | 156.8892 | 2.998602
| 33.9638838 | 156.8714 | 2.998642
| 33.9739427 | 156.9297 | 2.998557
| 33.9848512 | 156.9193 | 2.998597
| 33.9949122 | 156.8665 | 2.998587
| 34.0059016 | 156.9374 | 2.998517
| 34.0167916 | 156.9902 | 2.998522
| 34.0278171 | 156.9258 | 2.998542
| 34.0387294 | 156.9559 | 2.998577
| 34.0496646 | 157.0239 | 2.998567
| 34.0597251 | 157.0213 | 2.998627
| 34.0706488 | 157.0233 | 2.998642
| 34.0817108 | 157.0168 | 2.998557
| 34.0925716 | 157.099 | 2.998602
| 34.1035456 | 157.032 | 2.998587
| 34.1135778 | 157.0553 | 2.998577
| 34.124538 | 157.0398 | 2.998587
| 34.1354205 | 157.0479 | 2.998577
| 34.1454719 | 157.0527 | 2.998597
| 34.1554962 | 157.0579 | 2.998537
| 34.1664974 | 157.0932 | 2.998597
| 34.1774101 | 157.1521 | 2.998512
| 34.1883471 | 157.0903 | 2.998502
| 34.1993464 | 157.145 | 2.998632
| 34.2103326 | 157.1298 | 2.998577
| 34.2212772 | 157.1356 | 2.998582
| 34.2313077 | 157.1761 | 2.998492
| 34.2413606 | 157.1547 | 2.998517
| 34.2522852 | 157.1735 | 2.998567
| 34.2632732 | 157.1942 | 2.998542
| 34.2743059 | 157.2175 | 2.998647
| 34.2850511 | 157.2295 | 2.998477
| 34.2960951 | 157.225 | 2.998492
| 34.3069951 | 157.1521 | 2.998452
| 34.3180454 | 157.1298 | 2.998582
| 34.3289972 | 157.056 | 2.998512
| 34.3399706 | 157.1946 | 2.998532
| 34.350975 | 157.2464 | 2.998457
| 34.361878 | 157.2146 | 2.998622
| 34.3719467 | 157.2156 | 2.998567
| 34.3827748 | 157.2325 | 2.998537
| 34.3928797 | 157.1952 | 2.998522
| 34.4038005 | 157.2276 | 2.998492
| 34.4147737 | 157.1078 | 2.998517
| 34.4257335 | 157.1903 | 2.998487
| 34.4357597 | 157.1997 | 2.998512
| 34.4457809 | 157.1654 | 2.998612
| 34.4567105 | 157.2231 | 2.998542
| 34.4677166 | 157.2532 | 2.998562
| 34.4787132 | 157.2619 | 2.998577
| 34.4896958 | 157.2885 | 2.998562
| 34.5005985 | 157.2784 | 2.998582
| 34.5116117 | 157.2257 | 2.998557
| 34.522422 | 157.3523 | 2.998457
| 34.5325126 | 157.3474 | 2.998447
| 34.542549 | 157.3118 | 2.998532
| 34.5535457 | 157.3215 | 2.998542
| 34.5644454 | 157.3639 | 2.998422
| 34.5754705 | 157.3157 | 2.998497
| 34.586371 | 157.3351 | 2.998472
| 34.5963955 | 157.3056 | 2.998562
| 34.6074576 | 157.3412 | 2.998457
| 34.6183805 | 157.3205 | 2.998512
| 34.6292728 | 157.3115 | 2.998537
| 34.6392745 | 157.3442 | 2.998487
| 34.6492991 | 157.4219 | 2.998517
| 34.6601352 | 157.3759 | 2.998502
| 34.6712989 | 157.4128 | 2.998502
| 34.6820986 | 157.383 | 2.998477
| 34.6922773 | 157.3866 | 2.998537
| 34.7031063 | 157.4028 | 2.998537
| 34.7140496 | 157.4125 | 2.998567
| 34.724966 | 157.3202 | 2.998537
| 34.735021 | 157.3519 | 2.998497
| 34.74503 | 157.3834 | 2.998502
| 34.7559779 | 157.374 | 2.998577
| 34.766897 | 157.4015 | 2.998487
| 34.7769464 | 157.3701 | 2.998532
| 34.7878886 | 157.4109 | 2.998477
| 34.7989261 | 157.4028 | 2.998542
| 34.8097294 | 157.5025 | 2.998472
| 34.8197495 | 157.4912 | 2.998477
| 34.8299142 | 157.4471 | 2.998522
| 34.8407512 | 157.4332 | 2.998477
| 34.8507591 | 157.4773 | 2.998502
| 34.8617038 | 157.5615 | 2.998487
| 34.8725753 | 157.498 | 2.998477
| 34.8826604 | 157.487 | 2.998467
| 34.8926918 | 157.4021 | 2.998487
| 34.9035654 | 157.4999 | 2.998522
| 34.9135739 | 157.4922 | 2.998537
| 34.9245905 | 157.5242 | 2.998522
| 34.9354433 | 157.4964 | 2.998532
| 34.9464953 | 157.4206 | 2.998512
| 34.9565206 | 157.4964 | 2.998502
| 34.9674461 | 157.5106 | 2.998447
| 34.9784449 | 157.5796 | 2.998522
| 34.9884538 | 157.4591 | 2.998512
| 34.999353 | 157.4786 | 2.998477
| 35.0103216 | 157.4789 | 2.998472
| 35.0213084 | 157.4206 | 2.998497
| 35.0322733 | 157.5032 | 2.998487
| 35.0432575 | 157.4834 | 2.998487
| 35.0542671 | 157.499 | 2.998547
| 35.0652207 | 157.4986 | 2.998577
| 35.0752764 | 157.53 | 2.998487
| 35.0860976 | 157.6094 | 2.998472
| 35.0970513 | 157.6039 | 2.998457
| 35.1070889 | 157.5754 | 2.998477
| 35.1179964 | 157.5359 | 2.998477
| 35.1280224 | 157.5498 | 2.998452
| 35.1380282 | 157.5893 | 2.998517
| 35.1480447 | 157.6149 | 2.998522
| 35.1590018 | 157.6097 | 2.998457
| 35.1699967 | 157.5479 | 2.998477
Maximum Depth | 35.1808332 | 157.691 | 2.998492
| 35.1908521 | 157.6191 | 2.998502
| 35.2008742 | 157.587 | 2.998512
| 35.2118576 | 157.566 | 2.998487
| 35.2228471 | 157.6113 | 2.998442
| 35.2338436 | 157.5702 | 2.998467
| 35.2438695 | 157.5712 | 2.998522
| 35.2548157 | 157.5433 | 2.998442
| 35.2656828 | 157.5896 | 2.998407
| 35.2758133 | 157.6295 | 2.998477
| 35.2866966 | 157.6314 | 2.998512
| 35.2967261 | 157.5641 | 2.998497
End Of Hold At Load Index | 35.3076454 | 157.6298 | 2.998452
| 35.327538 | 157.5723 | 2.997543
| 35.337567 | 157.5479 | 2.996455
| 35.3485707 | 157.568 | 2.995424
| 35.3594454 | 157.568 | 2.994267
| 35.3694971 | 157.5974 | 2.993307
| 35.3795036 | 157.662 | 2.992211
| 35.3903995 | 157.6533 | 2.991186
| 35.4004425 | 157.5716 | 2.990232
| 35.4104958 | 157.5702 | 2.989137
| 35.4212986 | 157.5812 | 2.988102
| 35.4313066 | 157.5312 | 2.987086
| 35.4414244 | 157.5152 | 2.986089
| 35.4514304 | 157.5371 | 2.985093
| 35.4622932 | 157.5954 | 2.984062
| 35.4732958 | 157.5757 | 2.982972
| 35.4842958 | 157.6158 | 2.981797
| 35.4952939 | 157.5553 | 2.980687
| 35.5052977 | 157.6083 | 2.979637
| 35.5163453 | 157.548 | 2.978647
| 35.5272542 | 157.5642 | 2.977491
| 35.5381475 | 157.5597 | 2.976442
| 35.5491151 | 157.5678 | 2.97535
| 35.5600074 | 157.5827 | 2.974181
| 35.5710003 | 157.5687 | 2.973151
| 35.5810047 | 157.488 | 2.972201
| 35.5919643 | 157.5894 | 2.970995
| 35.6019892 | 157.5812 | 2.969992
| 35.6128388 | 157.5514 | 2.968968
| 35.6277774 | 157.5271 | 2.967546
| 35.6378273 | 157.5157 | 2.966576
| 35.6492239 | 157.6087 | 2.965411
| 35.6601942 | 157.573 | 2.964289
| 35.6707713 | 157.5277 | 2.963311
| 35.6807789 | 157.4673 | 2.96231
| 35.69172 | 157.5434 | 2.961131
| 35.7026081 | 157.5453 | 2.960108
| 35.7126667 | 157.5452 | 2.959032
| 35.7236918 | 157.4902 | 2.957944
| 35.734574 | 157.5562 | 2.956911
| 35.7446165 | 157.5506 | 2.955927
| 35.7555781 | 157.5454 | 2.954846
| 35.766496 | 157.4535 | 2.953694
| 35.7765066 | 157.5369 | 2.952773
| 35.7873933 | 157.4449 | 2.951664
| 35.7984515 | 157.4699 | 2.950548
| 35.809372 | 157.51 | 2.949436
| 35.8194137 | 157.4707 | 2.948412
| 35.8303812 | 157.438 | 2.94734
| 35.841383 | 157.4261 | 2.946295
| 35.8524242 | 157.4251 | 2.945176
| 35.863343 | 157.4478 | 2.944009
| 35.8733557 | 157.4486 | 2.943008
| 35.8843173 | 157.4671 | 2.941972
| 35.8943227 | 157.375 | 2.940881
| 35.9050989 | 157.4155 | 2.939798
| 35.9151247 | 157.4963 | 2.938786
| 35.9261122 | 157.4662 | 2.937812
| 35.9370918 | 157.4367 | 2.936709
| 35.9479897 | 157.4218 | 2.935529
| 35.959067 | 157.4406 | 2.934487
| 35.9691062 | 157.4036 | 2.933483
| 35.980026 | 157.3693 | 2.932351
| 35.9909981 | 157.3965 | 2.931274
| 36.0019258 | 157.3783 | 2.930176
| 36.0119935 | 157.3779 | 2.929244
| 36.022921 | 157.3601 | 2.928051
| 36.0339012 | 157.4116 | 2.927048
| 36.0447724 | 157.4498 | 2.925896
| 36.0548026 | 157.3927 | 2.924908
| 36.0648162 | 157.3919 | 2.923932
| 36.0758156 | 157.3845 | 2.922832
| 36.0867721 | 157.4178 | 2.921636
| 36.0976259 | 157.3725 | 2.920631
| 36.1077241 | 157.3381 | 2.919571
| 36.1186865 | 157.2691 | 2.918535
| 36.1287062 | 157.3004 | 2.917563
| 36.1387512 | 157.2695 | 2.916483
| 36.1495539 | 157.4049 | 2.915438
| 36.1596217 | 157.3484 | 2.914461
| 36.1705958 | 157.3876 | 2.913424
| 36.18061 | 157.3062 | 2.912342
| 36.19158 | 157.3143 | 2.911265
| 36.2024735 | 157.3706 | 2.910146
| 36.2125259 | 157.401 | 2.909051
| 36.223335 | 157.298 | 2.90806
| 36.2342921 | 157.3404 | 2.906974
| 36.2443159 | 157.315 | 2.905942
| 36.2543407 | 157.4056 | 2.904969
| 36.2643438 | 157.4 | 2.903934
| 36.2753347 | 157.4437 | 2.90281
| 36.2863327 | 157.4541 | 2.90179
| 36.2972924 | 157.4557 | 2.900684
| 36.3073117 | 157.4021 | 2.899672
| 36.3173192 | 157.392 | 2.898626
| 36.3281432 | 157.2961 | 2.897554
| 36.3392939 | 157.4412 | 2.896559
| 36.3503155 | 157.4114 | 2.895382
| 36.3611473 | 157.4111 | 2.894364
| 36.372068 | 157.3696 | 2.893227
| 36.3821151 | 157.3391 | 2.892177
| 36.3930501 | 157.399 | 2.891043
| 36.4030577 | 157.3001 | 2.890043
| 36.4140155 | 157.2538 | 2.889082
| 36.4249195 | 157.3976 | 2.887866
| 36.4359404 | 157.3477 | 2.886779
| 36.4469962 | 157.2946 | 2.885659
| 36.4577902 | 157.3445 | 2.884624
| 36.4678481 | 157.3508 | 2.883569
| 36.4779361 | 157.3219 | 2.88261
| 36.4888166 | 157.3802 | 2.881562
| 36.4997662 | 157.3932 | 2.880462
| 36.5106913 | 157.4233 | 2.879304
| 36.5207483 | 157.3105 | 2.878324
| 36.5317517 | 157.3147 | 2.877228
| 36.5426142 | 157.3817 | 2.876112
| 36.553715 | 157.3523 | 2.874942
| 36.5646607 | 157.3238 | 2.873887
| 36.5755723 | 157.248 | 2.872731
| 36.5856684 | 157.2803 | 2.871807
| 36.5966646 | 157.3327 | 2.870752
| 36.6075599 | 157.3687 | 2.869642
| 36.6176279 | 157.2798 | 2.868656
| 36.6285076 | 157.2487 | 2.867573
| 36.6385476 | 157.2502 | 2.866614
| 36.6493936 | 157.3315 | 2.865479
| 36.6594723 | 157.3376 | 2.864401
| 36.6695021 | 157.2743 | 2.863453
| 36.6803461 | 157.3096 | 2.862429
| 36.6904164 | 157.2787 | 2.861397
| 36.7004176 | 157.2436 | 2.860362
| 36.7113475 | 157.2417 | 2.859264
| 36.7223104 | 157.2718 | 2.858192
| 36.7323122 | 157.203 | 2.857212
| 36.7432908 | 157.1587 | 2.856129
| 36.7533761 | 157.1612 | 2.855131
| 36.764378 | 157.2418 | 2.854006
| 36.7743918 | 157.244 | 2.853029
| 36.7853411 | 157.2077 | 2.851884
| 36.7953521 | 157.2662 | 2.850843
| 36.8062446 | 157.2471 | 2.849884
| 36.8172788 | 157.218 | 2.848691
| 36.8280516 | 157.2685 | 2.847648
| 36.8380849 | 157.2023 | 2.846615
| 36.8490521 | 157.1699 | 2.845533
| 36.860038 | 157.155 | 2.844415
| 36.8709606 | 157.1709 | 2.843337
| 36.8810179 | 157.1264 | 2.842287
| 36.8920265 | 157.1164 | 2.841216
| 36.902953 | 157.1714 | 2.840093
| 36.912991 | 157.1865 | 2.839124
| 36.9230001 | 157.1974 | 2.838133
| 36.9339414 | 157.1317 | 2.837064
| 36.9449172 | 157.2055 | 2.835932
| 36.9558739 | 157.1414 | 2.834891
| 36.9668168 | 157.1987 | 2.833757
| 36.9778219 | 157.2139 | 2.832656
| 36.9887046 | 157.133 | 2.831618
| 36.9987842 | 157.1177 | 2.830625
| 37.0098093 | 157.1445 | 2.829422
| 37.0206877 | 157.1258 | 2.82833
| 37.0307103 | 157.1192 | 2.827432
| 37.0415747 | 157.0916 | 2.826261
| 37.0517517 | 157.0342 | 2.825278
| 37.0625637 | 157.0012 | 2.824202
| 37.0735024 | 157.017 | 2.823103
| 37.0835376 | 157.0765 | 2.822115
| 37.0944927 | 157.0788 | 2.820994
| 37.1054973 | 157.039 | 2.819884
| 37.1164468 | 157.071 | 2.818799
| 37.1274167 | 157.0616 | 2.817647
| 37.1384057 | 157.1154 | 2.816583
| 37.1484308 | 157.0942 | 2.8157
| 37.1592888 | 157.0851 | 2.81456
| 37.1703129 | 157.0586 | 2.813452
| 37.1813257 | 157.0191 | 2.812351
| 37.1923049 | 157.102 | 2.811228
| 37.202334 | 157.0983 | 2.810235
| 37.2133602 | 157.1152 | 2.809097
| 37.2243654 | 157.0339 | 2.807967
| 37.2353273 | 157.0728 | 2.806971
| 37.2462911 | 156.9818 | 2.805829
| 37.2573198 | 157.1081 | 2.804731
| 37.268173 | 157.0692 | 2.803596
| 37.2790072 | 157.1297 | 2.802518
| 37.289049 | 157.0652 | 2.801644
| 37.3000154 | 157.0597 | 2.800512
| 37.3110744 | 157.0183 | 2.799416
| 37.3220812 | 157.0166 | 2.79817
| 37.3329374 | 157.0043 | 2.79712
| 37.3439675 | 156.9933 | 2.796107
| 37.353994 | 157.0308 | 2.795069
| 37.3648591 | 157.0136 | 2.793912
| 37.375848 | 157.0858 | 2.792879
| 37.38677 | 157.0534 | 2.791811
| 37.3968683 | 157.0815 | 2.790777
| 37.4077712 | 157.0983 | 2.789726
| 37.4178218 | 157.0688 | 2.788701
| 37.4286933 | 157.1086 | 2.787484
| 37.4387126 | 157.0845 | 2.786637
| 37.4495771 | 157.067 | 2.785501
| 37.4606674 | 157.0848 | 2.784392
| 37.4715354 | 157.0554 | 2.78328
| 37.4815435 | 157.0397 | 2.782359
| 37.4926288 | 157.099 | 2.781191
| 37.5035362 | 157.0102 | 2.780065
| 37.5145399 | 157.0426 | 2.778989
| 37.5255109 | 157.1165 | 2.777932
| 37.5363444 | 157.0608 | 2.776849
| 37.5463545 | 157.0198 | 2.775803
| 37.5563915 | 156.965 | 2.774844
| 37.5673503 | 157.0168 | 2.773658
| 37.5783191 | 156.8828 | 2.772697
| 37.5892958 | 156.9252 | 2.771599
| 37.6002931 | 156.9611 | 2.770434
| 37.610306 | 156.9866 | 2.769423
| 37.6212891 | 156.9941 | 2.768335
| 37.6320897 | 156.9804 | 2.767289
| 37.6423169 | 156.9043 | 2.766292
| 37.6531453 | 156.9752 | 2.765144
| 37.6640881 | 156.9719 | 2.76395
| 37.6740909 | 156.9459 | 2.763119
| 37.6850072 | 156.9304 | 2.761998
| 37.696013 | 156.9682 | 2.760947
| 37.7069707 | 156.9582 | 2.759806
| 37.7169729 | 157.0297 | 2.758791
| 37.7278705 | 157.0685 | 2.757741
| 37.7379196 | 157.0318 | 2.756671
| 37.7479223 | 157.0213 | 2.755666
| 37.7589099 | 156.9643 | 2.754597
| 37.7698761 | 156.9077 | 2.753446
| 37.7808139 | 156.9375 | 2.752387
| 37.7917554 | 156.919 | 2.751303
| 37.8018441 | 156.9066 | 2.750314
| 37.8127221 | 156.9986 | 2.749216
| 37.8227755 | 157.0007 | 2.748201
| 37.8337227 | 156.8566 | 2.747106
| 37.8446563 | 156.9784 | 2.745988
| 37.8556317 | 156.9654 | 2.74488
| 37.8665652 | 156.9599 | 2.743832
| 37.8775088 | 156.9829 | 2.742708
| 37.888533 | 156.9648 | 2.74161
| 37.8985372 | 156.9313 | 2.740605
| 37.9095709 | 156.9187 | 2.739521
| 37.9203437 | 157.0275 | 2.738449
| 37.9303678 | 156.9166 | 2.737442
| 37.9403923 | 156.9897 | 2.736469
| 37.9513662 | 156.9013 | 2.735322
| 37.9623727 | 156.9062 | 2.734251
| 37.9723961 | 156.8924 | 2.733294
| 37.9823962 | 156.8645 | 2.732264
| 37.9933909 | 156.8418 | 2.731129
| 38.0043395 | 156.8765 | 2.730004
| 38.0153415 | 156.9001 | 2.728934
| 38.0253429 | 156.8993 | 2.727994
| 38.0363127 | 156.8628 | 2.726837
| 38.0463206 | 156.9031 | 2.725901
| 38.0571312 | 156.8396 | 2.72483
| 38.0681206 | 156.8157 | 2.723711
| 38.0790465 | 156.7988 | 2.722649
| 38.0900013 | 156.7441 | 2.721523
| 38.1000221 | 156.7864 | 2.720461
| 38.1110188 | 156.7693 | 2.719492
| 38.1210391 | 156.7591 | 2.718515
| 38.132018 | 156.7743 | 2.717307
| 38.143005 | 156.7297 | 2.716223
| 38.1539057 | 156.8038 | 2.715138
| 38.164913 | 156.8242 | 2.714017
| 38.175894 | 156.7455 | 2.712874
| 38.1868364 | 156.7484 | 2.711895
| 38.1977951 | 156.7559 | 2.710744
| 38.2078005 | 156.7833 | 2.709703
| 38.2187458 | 156.7924 | 2.708579
| 38.2297444 | 156.7383 | 2.707529
| 38.2405567 | 156.7564 | 2.706518
| 38.2506727 | 156.7414 | 2.705506
| 38.2615937 | 156.7757 | 2.704309
| 38.2725611 | 156.733 | 2.703287
| 38.2835757 | 156.6624 | 2.702131
| 38.2935916 | 156.6467 | 2.701169
| 38.304495 | 156.7008 | 2.700079
| 38.3145113 | 156.7499 | 2.699107
| 38.3255053 | 156.7697 | 2.697918
| 38.3364411 | 156.7622 | 2.696914
| 38.3474121 | 156.6593 | 2.695832
| 38.3583678 | 156.6991 | 2.694757
| 38.368416 | 156.6809 | 2.693637
| 38.3793456 | 156.6695 | 2.692579
| 38.3893701 | 156.6458 | 2.691682
| 38.4003222 | 156.6671 | 2.690436
| 38.4112909 | 156.6879 | 2.689424
| 38.421324 | 156.735 | 2.688356
| 38.4323133 | 156.6955 | 2.687407
| 38.4423236 | 156.6329 | 2.686296
| 38.4533052 | 156.7048 | 2.685268
| 38.4642935 | 156.6333 | 2.684119
| 38.4750848 | 156.742 | 2.68298
| 38.4851118 | 156.707 | 2.681997
| 38.4961181 | 156.6969 | 2.680942
| 38.5071464 | 156.6529 | 2.679904
| 38.5180641 | 156.6914 | 2.678752
| 38.5289718 | 156.6879 | 2.677716
| 38.5398648 | 156.6743 | 2.676527
| 38.5498649 | 156.6554 | 2.675527
| 38.5609126 | 156.6722 | 2.674477
| 38.5717872 | 156.7298 | 2.673355
| 38.581818 | 156.6478 | 2.672372
| 38.5918688 | 156.7002 | 2.671337
| 38.6028402 | 156.6626 | 2.670204
| 38.6137193 | 156.6577 | 2.669187
| 38.6237451 | 156.6223 | 2.668224
| 38.6337456 | 156.6727 | 2.667194
| 38.6446338 | 156.6057 | 2.66617
| 38.6546592 | 156.6163 | 2.665088
| 38.6656345 | 156.5952 | 2.66396
| 38.6756356 | 156.677 | 2.663015
| 38.6865645 | 156.5961 | 2.661867
| 38.6975664 | 156.6375 | 2.660812
| 38.7085492 | 156.6288 | 2.659694
| 38.7195721 | 156.679 | 2.658586
| 38.7305083 | 156.6058 | 2.657473
| 38.7415065 | 156.6369 | 2.656373
| 38.7523439 | 156.5507 | 2.655359
| 38.7624141 | 156.6371 | 2.654307
| 38.7734075 | 156.6284 | 2.653193
| 38.7844362 | 156.6005 | 2.652105
| 38.795289 | 156.6109 | 2.65103
| 38.8053243 | 156.5832 | 2.650046
| 38.8153521 | 156.598 | 2.649043
| 38.8262618 | 156.5847 | 2.647992
| 38.8362892 | 156.6607 | 2.6469
| 38.8463418 | 156.5897 | 2.645924
| 38.8570845 | 156.6182 | 2.64489
| 38.8671303 | 156.6404 | 2.6438
| 38.87816 | 156.5682 | 2.642712
| 38.8890925 | 156.609 | 2.641619
| 38.9000952 | 156.6304 | 2.640499
| 38.911036 | 156.5941 | 2.63954
| 38.9210449 | 156.539 | 2.638454
| 38.9320133 | 156.505 | 2.637392
| 38.9429216 | 156.5904 | 2.636341
| 38.9538395 | 156.4823 | 2.63517
| 38.9648879 | 156.5445 | 2.634055
| 38.9757627 | 156.4632 | 2.632977
| 38.9858329 | 156.5654 | 2.631965
| 38.9967897 | 156.477 | 2.63089
| 39.0067926 | 156.5562 | 2.629824
| 39.0177198 | 156.4918 | 2.628842
| 39.028683 | 156.508 | 2.62768
| 39.039684 | 156.4254 | 2.6266
| 39.0516888 | 156.4725 | 2.625435
| 39.0625093 | 156.453 | 2.624368
| 39.0726151 | 156.4095 | 2.623327
| 39.0826159 | 156.3939 | 2.622307
| 39.0935565 | 156.5046 | 2.621248
| 39.1044389 | 156.4492 | 2.620115
| 39.1155159 | 156.4635 | 2.619082
| 39.1264681 | 156.4292 | 2.617907
| 39.1373625 | 156.4761 | 2.616797
| 39.1473905 | 156.4414 | 2.615849
| 39.1583882 | 156.3753 | 2.61474
| 39.1693098 | 156.4598 | 2.613708
| 39.1793395 | 156.4099 | 2.61271
| 39.1902803 | 156.439 | 2.61155
| 39.2003182 | 156.3654 | 2.610557
| 39.2113488 | 156.4713 | 2.609409
| 39.2221669 | 156.4136 | 2.608382
| 39.232287 | 156.4945 | 2.60733
| 39.243112 | 156.4517 | 2.606282
| 39.2531526 | 156.4905 | 2.605258
| 39.2640618 | 156.3888 | 2.604117
| 39.2740989 | 156.3553 | 2.603229
| 39.2850704 | 156.3955 | 2.602081
| 39.2960156 | 156.4424 | 2.600992
| 39.3060204 | 156.4141 | 2.599941
| 39.3169926 | 156.4417 | 2.598904
| 39.3278916 | 156.3905 | 2.597724
| 39.3388792 | 156.4417 | 2.596646
| 39.3498428 | 156.4598 | 2.595564
| 39.3607753 | 156.4206 | 2.594511
| 39.370797 | 156.383 | 2.593519
| 39.3808695 | 156.3799 | 2.592512
| 39.3917924 | 156.3605 | 2.591414
| 39.4026663 | 156.3725 | 2.590332
| 39.412846 | 156.33 | 2.589329
| 39.4237085 | 156.353 | 2.588278
| 39.434644 | 156.4235 | 2.587049
| 39.4467266 | 156.3226 | 2.585886
| 39.4577096 | 156.3178 | 2.584828
| 39.4687061 | 156.3667 | 2.583733
| 39.4796042 | 156.3197 | 2.582593
| 39.4905756 | 156.3579 | 2.581621
| 39.5006305 | 156.3358 | 2.580596
| 39.5114628 | 156.2503 | 2.579562
| 39.5215276 | 156.3163 | 2.578436
| 39.5324699 | 156.3541 | 2.577342
| 39.5424731 | 156.3275 | 2.576331
| 39.5534389 | 156.2796 | 2.57527
| 39.5644383 | 156.3152 | 2.57417
| 39.5753451 | 156.309 | 2.573104
| 39.5863655 | 156.2676 | 2.571977
| 39.5973117 | 156.3427 | 2.570822
| 39.6083601 | 156.3751 | 2.569763
| 39.6193065 | 156.2857 | 2.568773
| 39.62931 | 156.2568 | 2.567728
| 39.6393187 | 156.2654 | 2.566702
| 39.6502386 | 156.336 | 2.565595
| 39.6611687 | 156.2754 | 2.564417
| 39.6721462 | 156.2534 | 2.563424
| 39.6830821 | 156.2495 | 2.562295
| 39.6940842 | 156.2405 | 2.561235
| 39.705011 | 156.1948 | 2.560117
| 39.7160022 | 156.2317 | 2.559013
| 39.7269099 | 156.2382 | 2.557878
| 39.7379528 | 156.1897 | 2.556808
| 39.7479613 | 156.2009 | 2.555862
| 39.7588736 | 156.1792 | 2.554751
| 39.7698746 | 156.2446 | 2.553661
| 39.7807926 | 156.2216 | 2.552564
| 39.7917358 | 156.1733 | 2.55151
| 39.8017706 | 156.1694 | 2.550446
| 39.8126313 | 156.1311 | 2.549425
| 39.8227453 | 156.1605 | 2.548344
| 39.8337185 | 156.1178 | 2.547312
| 39.8445496 | 156.1015 | 2.546249
| 39.8545512 | 156.162 | 2.545203
| 39.8646094 | 156.1664 | 2.544183
| 39.8755875 | 156.1713 | 2.543125
| 39.8865336 | 156.1829 | 2.541965
| 39.8975315 | 156.1587 | 2.540895
| 39.9083922 | 156.1185 | 2.539809
| 39.9184382 | 156.2048 | 2.53877
| 39.9285015 | 156.1422 | 2.537818
| 39.9394177 | 156.0775 | 2.536782
| 39.9502849 | 156.1247 | 2.53559
| 39.9603662 | 156.1975 | 2.534692
| 39.9703765 | 156.1184 | 2.533686
| 39.9812881 | 156.1132 | 2.53258
| 39.991315 | 156.0736 | 2.531557
| 40.0013183 | 156.1774 | 2.530502
| 40.0113322 | 156.1517 | 2.52948
| 40.0222864 | 156.0908 | 2.528435
| 40.0332708 | 156.0617 | 2.527311
| 40.0440325 | 156.1582 | 2.52617
| 40.0540967 | 156.1746 | 2.525229
| 40.065115 | 156.1179 | 2.524122
| 40.0759843 | 156.07 | 2.523065
| 40.0860128 | 156.0274 | 2.522047
| 40.0970111 | 156.0304 | 2.520922
| 40.1078826 | 156.0618 | 2.51986
| 40.1188421 | 156.0132 | 2.518799
| 40.128915 | 155.9827 | 2.517787
| 40.1389185 | 156.0188 | 2.516832
| 40.1498403 | 155.9476 | 2.51583
| 40.1607759 | 155.9854 | 2.514616
| 40.1708421 | 156.0132 | 2.513539
| 40.1817878 | 156.0478 | 2.512445
| 40.19279 | 156.032 | 2.51131
| 40.2036567 | 156.0401 | 2.510283
| 40.2137424 | 156.038 | 2.509294
| 40.2245583 | 156.0752 | 2.508138
| 40.2346382 | 156.0016 | 2.507135
| 40.2456323 | 156.0489 | 2.50615
| 40.2566687 | 155.9855 | 2.505022
| 40.2675229 | 155.9116 | 2.503881
| 40.2785542 | 156.0191 | 2.502788
| 40.2894228 | 156.0198 | 2.501726
| 40.2994837 | 155.9818 | 2.500715
| 40.3105062 | 155.9999 | 2.499608
| 40.3214102 | 156.041 | 2.498563
| 40.3324176 | 155.9999 | 2.497437
| 40.3433759 | 156.0504 | 2.496341
| 40.3543102 | 155.9902 | 2.495278
| 40.3643356 | 156.0438 | 2.494235
| 40.3753607 | 156.0335 | 2.493153
| 40.3862882 | 156.0723 | 2.4921
| 40.3963069 | 155.9783 | 2.491038
| 40.4073087 | 155.9651 | 2.489893
| 40.4182593 | 155.9842 | 2.488853
| 40.4293447 | 156.0137 | 2.487734
| 40.4400485 | 155.9806 | 2.486679
| 40.4500901 | 156.0158 | 2.485685
| 40.4610007 | 156.0384 | 2.484533
| 40.4710393 | 156.0539 | 2.48363
| 40.4810403 | 155.9841 | 2.482585
| 40.4910516 | 156.0222 | 2.481538
| 40.5019947 | 156.0193 | 2.480469
| 40.512919 | 155.9646 | 2.479397
| 40.5238845 | 155.9568 | 2.478315
| 40.5348189 | 155.9545 | 2.477292
| 40.545821 | 155.9523 | 2.476177
| 40.5567518 | 155.9231 | 2.474993
| 40.5667919 | 155.9541 | 2.473989
| 40.5777847 | 155.8314 | 2.472885
| 40.587788 | 155.8708 | 2.47189
| 40.5987408 | 155.8886 | 2.470855
| 40.6097515 | 155.9074 | 2.469794
| 40.6206307 | 155.8824 | 2.46857
| 40.6316291 | 155.9003 | 2.467551
| 40.6416383 | 155.8924 | 2.466575
| 40.6525297 | 155.8629 | 2.465456
| 40.662556 | 155.9075 | 2.464453
| 40.6726106 | 155.9721 | 2.463428
| 40.6836161 | 155.8698 | 2.462367
| 40.6945062 | 155.9135 | 2.461218
| 40.7054578 | 155.885 | 2.460183
| 40.7154896 | 155.9176 | 2.459175
| 40.7264471 | 155.8716 | 2.458064
| 40.7364531 | 155.89 | 2.457038
| 40.7474358 | 155.8757 | 2.455935
| 40.7583078 | 155.9088 | 2.454903
| 40.7683305 | 155.8591 | 2.453846
| 40.778412 | 155.8733 | 2.452827
| 40.7893573 | 155.905 | 2.451768
| 40.8003128 | 155.8933 | 2.450602
| 40.8103233 | 155.8184 | 2.449701
| 40.8203321 | 155.7859 | 2.448625
| 40.8313331 | 155.8591 | 2.447555
| 40.8423356 | 155.7804 | 2.44646
| 40.8533373 | 155.7487 | 2.44539
| 40.864288 | 155.8309 | 2.44431
| 40.8752372 | 155.749 | 2.44317
| 40.8861317 | 155.7691 | 2.442191
| 40.8969863 | 155.7665 | 2.440965
| 40.9070621 | 155.7573 | 2.440022
| 40.9180524 | 155.7942 | 2.438878
| 40.9289628 | 155.8671 | 2.437852
| 40.9399353 | 155.7939 | 2.43682
| 40.9499485 | 155.8783 | 2.435689
| 40.960957 | 155.8871 | 2.434618
| 40.9719586 | 155.8913 | 2.433538
| 40.9829016 | 155.8184 | 2.432413
| 40.9938173 | 155.8398 | 2.431262
| 41.0047151 | 155.8314 | 2.430252
| 41.0147396 | 155.7127 | 2.42917
| 41.0257361 | 155.7451 | 2.42814
| 41.0357437 | 155.7699 | 2.427139
| 41.0467123 | 155.7741 | 2.426082
| 41.0576651 | 155.699 | 2.424942
| 41.0686612 | 155.7916 | 2.423873
| 41.0796111 | 155.7431 | 2.422823
| 41.0905803 | 155.8091 | 2.421666
| 41.101584 | 155.7771 | 2.420595
| 41.1124761 | 155.7651 | 2.419526
| 41.1225255 | 155.6983 | 2.418396
| 41.1333878 | 155.661 | 2.41746
| 41.1444183 | 155.6746 | 2.416247
| 41.1554517 | 155.6931 | 2.415158
| 41.1664066 | 155.6423 | 2.414083
| 41.1774105 | 155.6196 | 2.412993
| 41.1883399 | 155.6989 | 2.41192
| 41.1992915 | 155.6789 | 2.410825
| 41.209321 | 155.7024 | 2.409807
| 41.2203071 | 155.68 | 2.408638
| 41.2303397 | 155.7084 | 2.407695
| 41.2413175 | 155.6382 | 2.406637
| 41.2520816 | 155.676 | 2.4055
| 41.2621313 | 155.6377 | 2.404561
| 41.2730866 | 155.672 | 2.40347
| 41.2840817 | 155.674 | 2.402366
| 41.2949588 | 155.6193 | 2.401308
| 41.3051097 | 155.6687 | 2.400268
End Of Stiffness Data Index | 41.3159848 | 155.6379 | 2.399175
| 41.3318839 | 155.674 | 2.397641
| 41.3418989 | 155.636 | 2.396609
| 41.3519296 | 155.7175 | 2.395626
| 41.3619687 | 155.6769 | 2.394602
| 41.3728469 | 155.6918 | 2.393499
| 41.3837845 | 155.6293 | 2.392516
| 41.394839 | 155.6468 | 2.39136
| 41.4057649 | 155.6623 | 2.390298
| 41.4167515 | 155.6063 | 2.389194
| 41.4277742 | 155.6012 | 2.388087
| 41.4386349 | 155.6313 | 2.387031
| 41.4486872 | 155.6519 | 2.38597
| 41.4596425 | 155.5421 | 2.384945
| 41.4696482 | 155.5912 | 2.383924
| 41.4806616 | 155.5287 | 2.382808
| 41.4915288 | 155.5663 | 2.381691
| 41.5015551 | 155.5131 | 2.380694
| 41.5115783 | 155.5554 | 2.379756
| 41.5224587 | 155.5191 | 2.378618
| 41.5324592 | 155.6122 | 2.377648
| 41.5434405 | 155.6715 | 2.376525
| 41.5544062 | 155.6631 | 2.375353
| 41.5644152 | 155.5717 | 2.374403
| 41.5753429 | 155.6785 | 2.373295
| 41.5863843 | 155.5888 | 2.372221
| 41.597312 | 155.6135 | 2.371083
| 41.6073303 | 155.5881 | 2.370111
| 41.6173579 | 155.5799 | 2.369128
| 41.628364 | 155.5708 | 2.368008
| 41.6393316 | 155.6278 | 2.366891
| 41.6502858 | 155.5682 | 2.365876
| 41.6603061 | 155.5477 | 2.364863
| 41.6710728 | 155.6069 | 2.363732
| 41.6820826 | 155.5674 | 2.362676
| 41.6920828 | 155.545 | 2.361681
| 41.7029632 | 155.6363 | 2.360533
| 41.7140357 | 155.6107 | 2.359521
| 41.7249673 | 155.5825 | 2.358392
| 41.735882 | 155.5275 | 2.357231
| 41.7468733 | 155.5 | 2.356262
| 41.7577926 | 155.5463 | 2.355105
| 41.7678862 | 155.5676 | 2.35405
| 41.7787704 | 155.5238 | 2.352922
| 41.7897318 | 155.4358 | 2.351891
| 41.8008118 | 155.5455 | 2.350843
| 41.8116783 | 155.5261 | 2.349671
| 41.8227633 | 155.5358 | 2.348613
| 41.8335873 | 155.5141 | 2.347455
| 41.8446512 | 155.5507 | 2.346399
| 41.8546596 | 155.582 | 2.345393
| 41.865634 | 155.5344 | 2.344346
| 41.8756463 | 155.5408 | 2.343329
| 41.8856642 | 155.4649 | 2.342293
| 41.896606 | 155.5148 | 2.341198
| 41.9066343 | 155.4887 | 2.340226
| 41.9175673 | 155.4502 | 2.339197
| 41.9284277 | 155.4285 | 2.338061
| 41.9385208 | 155.4941 | 2.337072
| 41.9485577 | 155.5021 | 2.336053
| 41.959402 | 155.4992 | 2.334919
| 41.9703418 | 155.5471 | 2.333835
| 41.9812824 | 155.5416 | 2.332756
| 41.9913464 | 155.5188 | 2.331729
| 42.0023139 | 155.479 | 2.330613
| 42.0123364 | 155.4889 | 2.32969
| 42.0223632 | 155.4189 | 2.328688
| 42.0333084 | 155.4059 | 2.327558
| 42.044288 | 155.3923 | 2.326475
| 42.0550823 | 155.4577 | 2.325376
| 42.0651544 | 155.3242 | 2.324394
| 42.076131 | 155.4136 | 2.323346
| 42.0870843 | 155.2964 | 2.322151
| 42.098034 | 155.412 | 2.321046
| 42.1080523 | 155.4067 | 2.320079
| 42.1189867 | 155.3548 | 2.318985
| 42.1298994 | 155.3953 | 2.317839
| 42.1399503 | 155.3583 | 2.316929
| 42.1508684 | 155.3784 | 2.315732
| 42.1608818 | 155.3514 | 2.314796
| 42.1718327 | 155.2763 | 2.313741
| 42.1828913 | 155.2721 | 2.312635
| 42.1938655 | 155.2831 | 2.311503
| 42.2047356 | 155.2513 | 2.310391
| 42.2147632 | 155.3176 | 2.309413
| 42.2247876 | 155.3304 | 2.308415
| 42.2356708 | 155.3068 | 2.307452
| 42.2457615 | 155.261 | 2.306428
| 42.2566789 | 155.3271 | 2.305221
| 42.2675918 | 155.2944 | 2.304145
| 42.2776083 | 155.2965 | 2.303148
| 42.2885608 | 155.2758 | 2.302048
| 42.2985611 | 155.299 | 2.301098
| 42.3095058 | 155.2498 | 2.299959
| 42.3195241 | 155.2882 | 2.298942
| 42.3295543 | 155.2927 | 2.297949
| 42.3404851 | 155.325 | 2.296816
| 42.3513422 | 155.2771 | 2.29586
| 42.3623422 | 155.2888 | 2.29468
| 42.3733175 | 155.2204 | 2.293597
| 42.3833322 | 155.3359 | 2.292571
| 42.3943058 | 155.3589 | 2.291443
| 42.4043142 | 155.3863 | 2.290438
| 42.4143486 | 155.268 | 2.289434
| 42.4253124 | 155.37 | 2.288423
| 42.4362654 | 155.3263 | 2.287298
| 42.4463638 | 155.312 | 2.286233
| 42.4571525 | 155.3621 | 2.285194
| 42.4680238 | 155.275 | 2.284047
| 42.4781385 | 155.3484 | 2.283125
| 42.4891056 | 155.3423 | 2.281974
| 42.5000075 | 155.2976 | 2.280953
| 42.510054 | 155.2881 | 2.279934
| 42.5210061 | 155.2693 | 2.278783
| 42.531982 | 155.2946 | 2.277731
| 42.5419938 | 155.2585 | 2.276645
| 42.5528771 | 155.2562 | 2.275576
| 42.563803 | 155.2365 | 2.274604
| 42.5748616 | 155.1895 | 2.273438
| 42.5858334 | 155.2048 | 2.272376
| 42.5958464 | 155.2114 | 2.271374
| 42.606736 | 155.2315 | 2.270251
| 42.6167896 | 155.2039 | 2.26925
| 42.6277458 | 155.2732 | 2.268165
| 42.6386971 | 155.2667 | 2.267054
| 42.6487213 | 155.2261 | 2.266062
| 42.6596001 | 155.2028 | 2.264989
| 42.669612 | 155.2179 | 2.263923
| 42.680546 | 155.169 | 2.26287
| 42.6915379 | 155.2367 | 2.261805
| 42.702486 | 155.1897 | 2.260665
| 42.7125258 | 155.1822 | 2.259717
| 42.7234334 | 155.1258 | 2.258526
| 42.7344066 | 155.1634 | 2.257508
| 42.7444933 | 155.1455 | 2.256505
| 42.7552779 | 155.1675 | 2.255476
| 42.7652815 | 155.1962 | 2.254396
| 42.7753325 | 155.1883 | 2.253371
| 42.7853511 | 155.1869 | 2.252459
| 42.7953601 | 155.2231 | 2.251378
| 42.8063826 | 155.2325 | 2.250296
| 42.817339 | 155.1385 | 2.24918
| 42.8281084 | 155.1447 | 2.248018
| 42.8382882 | 155.1747 | 2.247085
| 42.8483081 | 155.0603 | 2.246098
| 42.8591512 | 155.1082 | 2.245024
| 42.8701081 | 155.0939 | 2.243968
| 42.8801118 | 155.1599 | 2.242938
| 42.8909936 | 155.0452 | 2.241825
| 42.9020343 | 155.0621 | 2.240751
| 42.9120372 | 154.97 | 2.239815
| 42.9229941 | 155.0124 | 2.23868
| 42.9339524 | 154.9862 | 2.237514
| 42.9449297 | 155.0691 | 2.236456
| 42.9558108 | 155.0769 | 2.235398
| 42.966787 | 155.0727 | 2.234235
| 42.9769141 | 155.071 | 2.233248
| 42.9877113 | 155.0272 | 2.232233
| 42.9977867 | 155.054 | 2.23113
| 43.0086844 | 155.0475 | 2.230091
| 43.0197355 | 155.0556 | 2.229076
| 43.0306066 | 155.0294 | 2.228009
| 43.0406263 | 155.025 | 2.226917
| 43.0516093 | 155.0169 | 2.225753
| 43.0625998 | 155.0153 | 2.224734
| 43.0735426 | 154.9979 | 2.223595
| 43.0835671 | 154.9974 | 2.222567
| 43.094451 | 154.9644 | 2.221504
| 43.1045065 | 155.0064 | 2.220599
| 43.1154024 | 154.9736 | 2.219374
| 43.1254903 | 154.9681 | 2.218405
| 43.1364056 | 154.9839 | 2.217364
| 43.1473765 | 155.0011 | 2.216191
| 43.158339 | 155.0137 | 2.215185
| 43.169332 | 155.0228 | 2.214001
| 43.1793624 | 154.9786 | 2.213078
| 43.1893686 | 154.9902 | 2.211977
| 43.2002532 | 154.893 | 2.210954
| 43.2113348 | 154.8386 | 2.209806
| 43.2221252 | 154.9924 | 2.208747
| 43.2333313 | 154.8953 | 2.207671
| 43.2441524 | 154.9254 | 2.206579
| 43.2551315 | 154.9769 | 2.205401
| 43.2660807 | 154.9931 | 2.204386
| 43.2760815 | 154.9548 | 2.203391
| 43.2870465 | 154.968 | 2.20229
| 43.2970917 | 154.9964 | 2.20118
| 43.3080495 | 154.9252 | 2.200144
| 43.31901 | 154.988 | 2.199038
| 43.3300325 | 154.933 | 2.197976
| 43.340135 | 154.9228 | 2.196961
| 43.351041 | 154.9096 | 2.195915
| 43.3618815 | 154.9416 | 2.194806
| 43.3728269 | 154.93 | 2.193701
| 43.3838613 | 154.9099 | 2.192593
| 43.3939818 | 154.8926 | 2.191541
| 43.4048102 | 154.96 | 2.190503
| 43.4149212 | 154.9744 | 2.189462
| 43.4258585 | 155.0201 | 2.188393
| 43.4358607 | 154.9967 | 2.187383
| 43.4468935 | 154.9581 | 2.186355
| 43.4577559 | 154.9837 | 2.185179
| 43.4687773 | 154.9481 | 2.184141
| 43.4788514 | 154.9023 | 2.183134
| 43.4898353 | 154.9292 | 2.182031
| 43.5006664 | 154.9256 | 2.180903
| 43.5107919 | 154.9378 | 2.179905
| 43.521782 | 154.9278 | 2.178781
| 43.5326888 | 154.9952 | 2.17767
| 43.543645 | 154.9126 | 2.17662
| 43.5537149 | 154.9526 | 2.175588
| 43.5645958 | 155.0164 | 2.174445
| 43.5746004 | 154.9687 | 2.173534
| 43.5854816 | 154.9324 | 2.172491
| 43.5954837 | 155.0087 | 2.171381
| 43.6065196 | 155.0113 | 2.170297
| 43.6174518 | 154.9168 | 2.169259
| 43.628506 | 154.9408 | 2.168079
| 43.6393785 | 154.9032 | 2.167081
| 43.6493971 | 154.8992 | 2.166009
| 43.6603092 | 154.8399 | 2.164963
| 43.6703423 | 154.8913 | 2.163945
| 43.6813311 | 154.9519 | 2.162881
| 43.6923071 | 154.8903 | 2.161793
| 43.7033244 | 154.8907 | 2.160692
| 43.7143903 | 154.9302 | 2.15953
| 43.7251259 | 154.868 | 2.158537
| 43.7353552 | 154.8847 | 2.157469
| 43.7463289 | 154.9204 | 2.156371
| 43.7571543 | 154.8562 | 2.155279
| 43.7680205 | 154.8115 | 2.154212
| 43.7781035 | 154.8036 | 2.153159
| 43.7889848 | 154.7677 | 2.152151
| 43.7990172 | 154.7627 | 2.151188
| 43.8100069 | 154.7631 | 2.150044
| 43.8209076 | 154.8553 | 2.148843
| 43.8318613 | 154.799 | 2.147783
| 43.8428338 | 154.8294 | 2.146776
| 43.8538851 | 154.8078 | 2.145606
| 43.8648375 | 154.8278 | 2.144575
| 43.8757097 | 154.8265 | 2.143388
| 43.8857595 | 154.8109 | 2.142403
| 43.8967529 | 154.7636 | 2.141339
| 43.9077356 | 154.7552 | 2.140246
| 43.918704 | 154.7571 | 2.139154
| 43.9306574 | 154.821 | 2.137903
| 43.9407059 | 154.7445 | 2.136954
| 43.9515 | 154.8076 | 2.135889
| 43.9615223 | 154.7991 | 2.134962
| 43.9725218 | 154.7706 | 2.133762
| 43.9834321 | 154.8043 | 2.132631
| 43.9934359 | 154.8343 | 2.131586
| 44.0034599 | 154.7998 | 2.130638
| 44.0134877 | 154.8146 | 2.12971
| 44.024387 | 154.8402 | 2.12854
| 44.0344867 | 154.8094 | 2.127571
| 44.0454068 | 154.7446 | 2.126489
| 44.0563546 | 154.7112 | 2.125494
| 44.067334 | 154.7592 | 2.124351
| 44.077364 | 154.6862 | 2.123268
| 44.0883328 | 154.7037 | 2.122166
| 44.0993391 | 154.6179 | 2.12111
| 44.1102505 | 154.6758 | 2.120034
| 44.1203324 | 154.6547 | 2.118961
| 44.1312778 | 154.7246 | 2.117921
| 44.1422549 | 154.6822 | 2.116819
| 44.153284 | 154.6858 | 2.115716
| 44.1641435 | 154.621 | 2.11465
| 44.1751519 | 154.6615 | 2.113499
| 44.1859601 | 154.643 | 2.112473
| 44.1969427 | 154.6744 | 2.111365
| 44.2070209 | 154.6798 | 2.110367
| 44.2179563 | 154.5866 | 2.109249
| 44.2288567 | 154.6374 | 2.108179
| 44.2389007 | 154.602 | 2.107129
| 44.2498557 | 154.6075 | 2.106034
| 44.2598572 | 154.5679 | 2.105109
| 44.270863 | 154.5977 | 2.103908
| 44.2817455 | 154.6271 | 2.103
| 44.2926812 | 154.5844 | 2.101736
| 44.3027835 | 154.5862 | 2.100806
| 44.3137114 | 154.6031 | 2.099658
| 44.3237653 | 154.5615 | 2.098728
| 44.33478 | 154.6596 | 2.097536
| 44.3456726 | 154.5537 | 2.096477
| 44.3566377 | 154.6344 | 2.095456
| 44.3675791 | 154.6548 | 2.094281
| 44.3786516 | 154.6781 | 2.093184
| 44.3894565 | 154.5732 | 2.092104
| 44.4004965 | 154.5421 | 2.09097
| 44.4120616 | 154.5302 | 2.089843
| 44.4224096 | 154.5324 | 2.088788
| 44.4324395 | 154.5838 | 2.0878
| 44.4425459 | 154.5513 | 2.08684
| 44.4534775 | 154.6604 | 2.085696
| 44.4643248 | 154.5849 | 2.084642
| 44.4743303 | 154.5832 | 2.083641
| 44.4853835 | 154.6085 | 2.082571
| 44.4963289 | 154.5777 | 2.081411
| 44.5073212 | 154.5489 | 2.080327
| 44.5173402 | 154.5099 | 2.079375
| 44.5273557 | 154.5341 | 2.078354
| 44.5383012 | 154.516 | 2.077274
| 44.5491278 | 154.4829 | 2.076126
| 44.5592935 | 154.5042 | 2.075115
| 44.5701239 | 154.5404 | 2.074117
| 44.5810363 | 154.5184 | 2.073006
| 44.5920987 | 154.5485 | 2.071804
| 44.6031147 | 154.5525 | 2.070798
| 44.6139827 | 154.5116 | 2.069676
| 44.6240134 | 154.5057 | 2.068668
| 44.6349251 | 154.5361 | 2.067557
| 44.6449386 | 154.481 | 2.066685
| 44.6559546 | 154.5166 | 2.065464
| 44.6669211 | 154.524 | 2.064322
| 44.6778889 | 154.4042 | 2.06335
| 44.6888493 | 154.4965 | 2.062264
| 44.6998009 | 154.4671 | 2.061104
| 44.7107769 | 154.5004 | 2.059992
| 44.7217883 | 154.4839 | 2.05888
| 44.7326494 | 154.4557 | 2.057749
| 44.742721 | 154.4517 | 2.056802
| 44.7537055 | 154.467 | 2.055724
| 44.7657149 | 154.4269 | 2.054468
| 44.7765201 | 154.3618 | 2.053502
| 44.7865442 | 154.3449 | 2.05243
| 44.7974843 | 154.318 | 2.051311
| 44.8075545 | 154.3218 | 2.050249
| 44.8185894 | 154.3746 | 2.049275
| 44.8295312 | 154.3788 | 2.048141
| 44.8404581 | 154.3839 | 2.047038
| 44.851363 | 154.3843 | 2.045878
| 44.8624338 | 154.35 | 2.044896
| 44.8733893 | 154.3759 | 2.04375
| 44.8843402 | 154.3717 | 2.042615
| 44.8943626 | 154.3751 | 2.041653
| 44.9053343 | 154.3793 | 2.040576
| 44.9162773 | 154.3988 | 2.039416
| 44.9263292 | 154.4223 | 2.038481
| 44.9373066 | 154.3795 | 2.037409
| 44.9480738 | 154.3345 | 2.036242
| 44.9583015 | 154.3713 | 2.035264
| 44.9691158 | 154.3687 | 2.034118
| 44.9800893 | 154.3982 | 2.033165
| 44.9901043 | 154.3472 | 2.032119
| 45.0010691 | 154.3654 | 2.031042
| 45.0119429 | 154.3864 | 2.02989
| 45.0230115 | 154.3434 | 2.028763
| 45.0339952 | 154.3508 | 2.027705
| 45.0441338 | 154.3831 | 2.026716
| 45.0548803 | 154.3539 | 2.025596
| 45.0659291 | 154.4009 | 2.024491
| 45.0767984 | 154.294 | 2.023319
| 45.0868468 | 154.4166 | 2.022435
| 45.0969026 | 154.3077 | 2.021394
| 45.1081397 | 154.2469 | 2.0203
| 45.1187777 | 154.264 | 2.019317
| 45.1287883 | 154.3186 | 2.01817
| 45.1396508 | 154.3332 | 2.017254
| 45.1496815 | 154.314 | 2.016101
| 45.1606911 | 154.3415 | 2.015005
| 45.17161 | 154.2884 | 2.013908
| 45.182597 | 154.2916 | 2.012845
| 45.193601 | 154.2949 | 2.011734
| 45.2045611 | 154.3548 | 2.010673
| 45.2155079 | 154.3642 | 2.009603
| 45.2256086 | 154.3042 | 2.008568
| 45.2365075 | 154.3012 | 2.007464
| 45.2474258 | 154.2527 | 2.006372
| 45.2574754 | 154.2383 | 2.005347
| 45.2684783 | 154.2545 | 2.004301
| 45.2793966 | 154.2581 | 2.00319
| 45.2903756 | 154.2921 | 2.002102
| 45.3013562 | 154.2843 | 2.000889
| 45.3123239 | 154.2448 | 1.999922
| 45.3223541 | 154.1822 | 1.998854
| 45.3333567 | 154.3065 | 1.997824
| 45.3443552 | 154.236 | 1.996694
| 45.3553313 | 154.2742 | 1.995551
| 45.3663032 | 154.2033 | 1.994504
| 45.3771301 | 154.2249 | 1.993416
| 45.3871328 | 154.1947 | 1.992486
| 45.3980752 | 154.197 | 1.991277
| 45.40905 | 154.1604 | 1.990209
| 45.419933 | 154.2456 | 1.989206
| 45.4300184 | 154.1548 | 1.988117
| 45.4409673 | 154.2639 | 1.987013
| 45.4519414 | 154.1703 | 1.985925
| 45.4628116 | 154.2299 | 1.984878
| 45.472868 | 154.1799 | 1.983852
| 45.4829083 | 154.2579 | 1.982798
| 45.4937929 | 154.1186 | 1.98171
| 45.5048351 | 154.1445 | 1.980711
| 45.5148768 | 154.1668 | 1.979632
| 45.5257779 | 154.1331 | 1.978617
| 45.5367769 | 154.1246 | 1.977437
| 45.5477379 | 154.1282 | 1.976386
| 45.558727 | 154.169 | 1.975202
| 45.5697303 | 154.1344 | 1.974206
| 45.5797314 | 154.144 | 1.973191
| 45.5905699 | 154.1663 | 1.972077
| 45.6006172 | 154.1066 | 1.971068
| 45.6115711 | 154.1484 | 1.969957
| 45.6226029 | 154.1665 | 1.968924
| 45.633455 | 154.1785 | 1.967784
| 45.6444895 | 154.1542 | 1.96668
| 45.6554834 | 154.104 | 1.965636
| 45.6664261 | 154.1329 | 1.964442
| 45.6774077 | 154.1222 | 1.963333
| 45.6883424 | 154.0383 | 1.962345
| 45.6984008 | 154.0498 | 1.961334
| 45.7084171 | 154.0831 | 1.960243
| 45.719342 | 154.0339 | 1.95923
| 45.7293869 | 154.0276 | 1.958191
| 45.7403164 | 154.0759 | 1.957088
| 45.7503365 | 154.0191 | 1.956121
| 45.761303 | 154.012 | 1.955009
| 45.7713247 | 153.9561 | 1.954052
| 45.7822768 | 154.052 | 1.952952
| 45.7931516 | 154.0164 | 1.951879
| 45.8041341 | 153.9458 | 1.950786
| 45.8150676 | 154.0342 | 1.949648
| 45.8259021 | 153.9843 | 1.948559
| 45.8368727 | 153.915 | 1.947472
| 45.8469536 | 153.89 | 1.946504
| 45.8579899 | 153.8485 | 1.94538
| 45.8688222 | 153.9544 | 1.944237
| 45.8788798 | 153.9303 | 1.943246
| 45.8898586 | 154.0074 | 1.942193
| 45.9007258 | 153.9323 | 1.941112
| 45.9107774 | 153.9639 | 1.940127
| 45.9216879 | 154.0112 | 1.939026
| 45.931729 | 154.0013 | 1.938071
| 45.9426872 | 153.9256 | 1.936926
| 45.9536956 | 153.922 | 1.93586
| 45.9646511 | 153.9521 | 1.934674
| 45.9755352 | 153.9265 | 1.933671
| 45.9855517 | 153.953 | 1.932654
| 45.995562 | 153.9108 | 1.931638
| 46.0065229 | 153.9389 | 1.930547
| 46.0174395 | 153.8826 | 1.929385
| 46.0283993 | 153.9023 | 1.928414
| 46.0385064 | 153.9628 | 1.927389
| 46.049426 | 153.9473 | 1.926287
| 46.059445 | 153.9219 | 1.925215
| 46.0703161 | 153.985 | 1.924148
| 46.0803218 | 153.914 | 1.923147
| 46.090322 | 153.8957 | 1.922167
| 46.1013224 | 153.9333 | 1.921107
| 46.1113274 | 153.9753 | 1.920122
| 46.1223541 | 153.9105 | 1.918989
| 46.1323821 | 153.8635 | 1.917891
| 46.1433365 | 153.9185 | 1.916831
| 46.1540975 | 153.8871 | 1.915795
| 46.164142 | 153.9067 | 1.914795
| 46.1750721 | 153.8387 | 1.913797
| 46.1850732 | 153.8739 | 1.912757
| 46.19595 | 153.8901 | 1.911589
| 46.2061038 | 153.9182 | 1.910644
| 46.2170513 | 153.8981 | 1.909539
| 46.2279883 | 153.9097 | 1.908426
| 46.2388905 | 153.8531 | 1.90731
| 46.2499022 | 153.8146 | 1.906214
| 46.2608776 | 153.8486 | 1.905092
| 46.2709021 | 153.7947 | 1.904069
| 46.2817385 | 153.8928 | 1.90302
| 46.2917621 | 153.813 | 1.902048
| 46.3027771 | 153.8172 | 1.900947
| 46.3137324 | 153.9241 | 1.899806
| 46.323745 | 153.8842 | 1.89883
| 46.334657 | 153.8987 | 1.897684
| 46.3456786 | 153.856 | 1.896566
| 46.3566539 | 153.8162 | 1.895539
| 46.3666568 | 153.8805 | 1.894544
| 46.3775998 | 153.8494 | 1.893419
| 46.3885574 | 153.841 | 1.892304
| 46.3994514 | 153.8248 | 1.891279
| 46.4094903 | 153.7894 | 1.890255
| 46.4195068 | 153.8158 | 1.889279
| 46.4304073 | 153.8194 | 1.888204
| 46.441372 | 153.7757 | 1.887147
| 46.4514372 | 153.7678 | 1.886086
| 46.4614661 | 153.7667 | 1.885128
| 46.4714873 | 153.7941 | 1.884056
| 46.4823246 | 153.8019 | 1.883007
| 46.4923303 | 153.8079 | 1.881921
| 46.5023369 | 153.7819 | 1.881006
| 46.5132963 | 153.7748 | 1.87989
| 46.523297 | 153.7675 | 1.87891
| 46.533361 | 153.772 | 1.877873
| 46.5443381 | 153.7137 | 1.876796
| 46.5553837 | 153.7088 | 1.875726
| 46.5662995 | 153.7331 | 1.874609
| 46.5763072 | 153.6718 | 1.873589
| 46.587283 | 153.6883 | 1.872496
| 46.5981265 | 153.7055 | 1.871372
| 46.6090341 | 153.7246 | 1.870336
| 46.6190484 | 153.6788 | 1.869269
| 46.6300005 | 153.7089 | 1.868219
| 46.6409137 | 153.7653 | 1.867173
| 46.6509909 | 153.724 | 1.86623
| 46.6619716 | 153.7315 | 1.865057
| 46.6729004 | 153.6599 | 1.863869
| 46.6837996 | 153.7606 | 1.862859
| 46.6938516 | 153.6209 | 1.861824
| 46.7038629 | 153.6331 | 1.860808
| 46.7147809 | 153.6266 | 1.859826
| 46.7248068 | 153.6693 | 1.858684
| 46.7357515 | 153.6223 | 1.857779
| 46.7457559 | 153.7084 | 1.856664
| 46.7566194 | 153.6335 | 1.855497
| 46.7666791 | 153.6328 | 1.854606
| 46.7777325 | 153.6717 | 1.853496
| 46.788548 | 153.728 | 1.85234
| 46.7985777 | 153.6608 | 1.851412
| 46.8095716 | 153.6204 | 1.850287
| 46.8205476 | 153.6123 | 1.849195
| 46.8315118 | 153.6651 | 1.848123
| 46.8415589 | 153.6517 | 1.847098
| 46.8523292 | 153.6604 | 1.846041
| 46.8633161 | 153.6685 | 1.844863
| 46.8734235 | 153.6875 | 1.843932
| 46.8843767 | 153.7429 | 1.842782
| 46.8953334 | 153.6554 | 1.841756
| 46.9053523 | 153.7201 | 1.840684
| 46.9153561 | 153.7125 | 1.839754
| 46.9263329 | 153.7193 | 1.838671
| 46.9363494 | 153.6694 | 1.837654
| 46.9472728 | 153.6396 | 1.836537
| 46.9582472 | 153.6762 | 1.835355
| 46.9691601 | 153.5997 | 1.834338
| 46.980044 | 153.5758 | 1.83324
| 46.9900885 | 153.597 | 1.832296
| 47.0010792 | 153.6767 | 1.831091
| 47.0119976 | 153.5834 | 1.83011
| 47.0230188 | 153.6174 | 1.828993
| 47.0339474 | 153.5928 | 1.827925
| 47.0448552 | 153.6194 | 1.826824
| 47.0558463 | 153.6751 | 1.825705
| 47.0658509 | 153.5998 | 1.824744
| 47.0758791 | 153.5761 | 1.823686
| 47.0868471 | 153.5884 | 1.82262
| 47.097785 | 153.5172 | 1.821551
| 47.108745 | 153.5411 | 1.8204
| 47.1197024 | 153.5822 | 1.819394
| 47.1297552 | 153.5122 | 1.818339
| 47.1405894 | 153.5824 | 1.817225
| 47.1505999 | 153.5383 | 1.816244
| 47.1606256 | 153.5055 | 1.815232
| 47.1716039 | 153.509 | 1.814179
| 47.1825155 | 153.5161 | 1.812993
| 47.1925895 | 153.5526 | 1.811995
| 47.2035312 | 153.5585 | 1.810891
| 47.2143916 | 153.5497 | 1.80987
| 47.2244917 | 153.5069 | 1.808775
| 47.2354554 | 153.4868 | 1.807729
| 47.2464155 | 153.4761 | 1.806648
| 47.2573534 | 153.4651 | 1.805579
| 47.2673863 | 153.4524 | 1.804511
| 47.2783249 | 153.3727 | 1.803397
| 47.2883319 | 153.391 | 1.802516
| 47.2993317 | 153.3253 | 1.801286
| 47.3093343 | 153.4049 | 1.800296
| 47.3193598 | 153.3494 | 1.799353
| 47.3302681 | 153.3889 | 1.798313
| 47.3413284 | 153.3633 | 1.797242
| 47.3523243 | 153.4177 | 1.796037
| 47.3633323 | 153.3377 | 1.794911
| 47.3741185 | 153.4582 | 1.793873
| 47.3850721 | 153.4462 | 1.792787
| 47.3960749 | 153.4485 | 1.791677
| 47.4069973 | 153.443 | 1.79051
| 47.4179933 | 153.3766 | 1.789455
| 47.4289531 | 153.3714 | 1.788344
| 47.4389914 | 153.4008 | 1.78741
| 47.4490097 | 153.4444 | 1.786408
| 47.4599333 | 153.3307 | 1.785326
| 47.470879 | 153.4868 | 1.784181
| 47.4808809 | 153.429 | 1.783206
| 47.4917728 | 153.3782 | 1.782157
| 47.5017942 | 153.391 | 1.7812
| 47.5118767 | 153.3725 | 1.780117
| 47.5227901 | 153.3711 | 1.779025
| 47.5337553 | 153.3741 | 1.777929
| 47.5437934 | 153.3264 | 1.77693
| 47.55568 | 153.4022 | 1.775751
| 47.5656884 | 153.3753 | 1.774701
| 47.5766918 | 153.3228 | 1.773615
| 47.5876522 | 153.3257 | 1.772589
| 47.5976596 | 153.3282 | 1.771563
| 47.6086473 | 153.3039 | 1.77044
| 47.6195366 | 153.2835 | 1.769396
| 47.6304246 | 153.2735 | 1.768247
| 47.6405529 | 153.3439 | 1.767259
| 47.65149 | 153.2834 | 1.766095
| 47.6614952 | 153.3202 | 1.7652
| 47.6724265 | 153.3665 | 1.764067
| 47.682443 | 153.2446 | 1.763065
| 47.6933253 | 153.2381 | 1.761957
| 47.7033278 | 153.2397 | 1.761002
| 47.7143621 | 153.2393 | 1.759918
| 47.7253302 | 153.2005 | 1.758886
| 47.7363545 | 153.2627 | 1.757699
| 47.7473088 | 153.2549 | 1.756574
| 47.7581485 | 153.2329 | 1.75548
| 47.7683272 | 153.1959 | 1.754482
| 47.7792657 | 153.1667 | 1.753413
| 47.7901691 | 153.1936 | 1.752358
| 47.8010542 | 153.2059 | 1.751204
| 47.8112766 | 153.2071 | 1.750127
| 47.8220705 | 153.1799 | 1.749167
| 47.8330779 | 153.1789 | 1.748032
| 47.8440244 | 153.2728 | 1.746842
| 47.854949 | 153.176 | 1.745774
| 47.8650324 | 153.1882 | 1.744811
| 47.8759497 | 153.15 | 1.743699
| 47.8859798 | 153.1042 | 1.742761
| 47.8960005 | 153.1527 | 1.741774
| 47.9069008 | 153.1744 | 1.740659
| 47.9178902 | 153.151 | 1.739525
| 47.9288227 | 153.1002 | 1.738612
| 47.93883 | 153.0162 | 1.737542
| 47.9497542 | 153.1383 | 1.736344
| 47.9607561 | 153.1153 | 1.735369
| 47.9707579 | 153.146 | 1.734284
| 47.9816511 | 153.1835 | 1.733174
| 47.991701 | 153.1672 | 1.732149
| 48.0017392 | 153.1765 | 1.731156
| 48.0126664 | 153.1341 | 1.730128
| 48.0236974 | 153.1998 | 1.72895
| 48.0346277 | 153.1862 | 1.727922
| 48.0455758 | 153.1273 | 1.726782
| 48.0565957 | 153.1386 | 1.72568
| 48.0674554 | 153.1454 | 1.724504
| 48.0775 | 153.0954 | 1.723534
| 48.087522 | 153.1044 | 1.722602
| 48.0984932 | 153.1679 | 1.721465
| 48.109423 | 153.1633 | 1.720362
| 48.1204124 | 153.0956 | 1.719263
| 48.1313721 | 153.1248 | 1.718247
| 48.1423281 | 153.1138 | 1.717127
| 48.1533272 | 153.1099 | 1.715997
| 48.1643239 | 153.0532 | 1.714947
| 48.1753271 | 153.0911 | 1.713827
| 48.1863265 | 153.0144 | 1.712672
| 48.1973584 | 153.084 | 1.711639
| 48.2080413 | 152.9868 | 1.71055
| 48.2182443 | 153.0097 | 1.70949
| 48.2292806 | 153.0428 | 1.708411
| 48.2401287 | 152.9754 | 1.707322
| 48.2510038 | 152.9297 | 1.706149
| 48.2610479 | 153.0158 | 1.70523
| 48.2720395 | 153.0032 | 1.704176
| 48.2830081 | 152.9649 | 1.703009
| 48.2939482 | 152.9944 | 1.701965
| 48.3048297 | 153.0663 | 1.700871
| 48.314984 | 152.9846 | 1.699791
| 48.3259007 | 153.0607 | 1.698819
| 48.3359081 | 153.0262 | 1.697814
| 48.346851 | 153.0334 | 1.696644
| 48.356882 | 153.0601 | 1.695741
| 48.3677807 | 153.1051 | 1.694541
| 48.3787278 | 153.1051 | 1.693567
| 48.3887751 | 153.0442 | 1.692442
| 48.3996255 | 153.016 | 1.691402
| 48.4107186 | 153.0153 | 1.690313
| 48.4216659 | 153.0024 | 1.689168
| 48.4316716 | 152.9605 | 1.688207
| 48.4426471 | 153.0146 | 1.68728
| 48.453564 | 152.8378 | 1.685998
| 48.4645162 | 152.9252 | 1.684863
| 48.4745171 | 152.8895 | 1.683998
| 48.4845493 | 152.9357 | 1.68292
| 48.4954709 | 152.8634 | 1.681792
| 48.5055169 | 152.8957 | 1.680843
| 48.5164609 | 152.9381 | 1.679803
| 48.5274957 | 152.8478 | 1.67874
| 48.5383953 | 152.8582 | 1.67754
| 48.5484111 | 152.8661 | 1.676693
| 48.5584192 | 152.889 | 1.675493
| 48.569371 | 152.8693 | 1.674462
| 48.5803204 | 152.8676 | 1.673397
| 48.5912926 | 152.8492 | 1.672235
| 48.6023788 | 152.8311 | 1.671157
| 48.6123805 | 152.7856 | 1.670232
| 48.6232932 | 152.8977 | 1.66907
| 48.634327 | 152.9689 | 1.667857
| 48.6453077 | 152.8387 | 1.666894
| 48.6561269 | 152.7821 | 1.665842
| 48.6670987 | 152.8339 | 1.66469
| 48.6771541 | 152.8176 | 1.663664
| 48.6880011 | 152.802 | 1.662599
| 48.6980421 | 152.8291 | 1.661665
| 48.7090247 | 152.7621 | 1.660472
| 48.7198725 | 152.8378 | 1.659442
| 48.7299528 | 152.8284 | 1.658409
| 48.7408946 | 152.7179 | 1.65736
| 48.7518482 | 152.7477 | 1.65618
| 48.7618724 | 152.7573 | 1.655262
| 48.7728593 | 152.7687 | 1.654089
| 48.7837021 | 152.7596 | 1.653054
| 48.7937274 | 152.8084 | 1.652067
| 48.8037734 | 152.7302 | 1.651052
| 48.8147629 | 152.7571 | 1.649963
| 48.8256797 | 152.7846 | 1.648887
| 48.8356932 | 152.8334 | 1.64788
| 48.8467314 | 152.8295 | 1.646796
| 48.85764 | 152.8353 | 1.645676
| 48.8676419 | 152.7504 | 1.6447
| 48.8785832 | 152.7815 | 1.643596
| 48.8885876 | 152.8274 | 1.642591
| 48.8995587 | 152.7451 | 1.641399
| 48.910438 | 152.7004 | 1.640361
| 48.9204439 | 152.7204 | 1.639315
| 48.9304811 | 152.6973 | 1.638416
| 48.9404856 | 152.7405 | 1.637336
| 48.951324 | 152.6991 | 1.636322
| 48.9613651 | 152.6844 | 1.635338
| 48.9713721 | 152.6775 | 1.634352
| 48.9813764 | 152.725 | 1.633282
| 48.9923484 | 152.6664 | 1.63221
| 49.0033457 | 152.7111 | 1.631075
| 49.0143761 | 152.6528 | 1.630012
| 49.0253309 | 152.782 | 1.628956
| 49.036308 | 152.6722 | 1.627854
| 49.0472417 | 152.7023 | 1.62665
| 49.0583618 | 152.6457 | 1.625638
| 49.0691179 | 152.6104 | 1.624533
| 49.0800153 | 152.5443 | 1.623423
| 49.0910308 | 152.5938 | 1.622296
| 49.1010437 | 152.6015 | 1.621305
| 49.1120045 | 152.6549 | 1.620274
| 49.1229831 | 152.6472 | 1.619196
| 49.1339565 | 152.6928 | 1.618104
| 49.1448725 | 152.7178 | 1.616957
| 49.1549095 | 152.6937 | 1.615929
| 49.1659355 | 152.672 | 1.614891
| 49.1767033 | 152.6755 | 1.613724
| 49.1867551 | 152.5504 | 1.612774
| 49.1977453 | 152.6502 | 1.61171
| 49.2086973 | 152.5961 | 1.61066
| 49.2187232 | 152.64 | 1.609667
| 49.2296947 | 152.6073 | 1.60848
| 49.2407334 | 152.5432 | 1.607416
| 49.2517078 | 152.5138 | 1.606389
| 49.2625728 | 152.5847 | 1.605187
| 49.2726002 | 152.5133 | 1.604195
| 49.2826192 | 152.5391 | 1.603123
| 49.2935131 | 152.5459 | 1.602158
| 49.3045114 | 152.5323 | 1.601038
| 49.3147462 | 152.5089 | 1.59997
| 49.3256722 | 152.5578 | 1.599032
| 49.3364442 | 152.458 | 1.59785
| 49.3465119 | 152.4978 | 1.596848
| 49.357379 | 152.4145 | 1.595752
| 49.3674795 | 152.5096 | 1.594782
| 49.3783264 | 152.4708 | 1.593637
| 49.3884191 | 152.4609 | 1.592713
| 49.3993711 | 152.4082 | 1.591608
| 49.4103388 | 152.3949 | 1.590421
| 49.4213276 | 152.4464 | 1.589382
| 49.4323109 | 152.3712 | 1.588289
| 49.4423585 | 152.3608 | 1.587294
| 49.4523859 | 152.4701 | 1.586201
| 49.463294 | 152.4245 | 1.58517
| 49.4742723 | 152.429 | 1.584072
| 49.4851427 | 152.4507 | 1.583015
| 49.4961112 | 152.3859 | 1.581923
| 49.5061407 | 152.3424 | 1.580946
| 49.5171406 | 152.4467 | 1.579761
| 49.5279686 | 152.3848 | 1.578733
| 49.538099 | 152.3478 | 1.57769
| 49.5490129 | 152.3556 | 1.576588
| 49.5599884 | 152.3572 | 1.575486
| 49.5709937 | 152.3397 | 1.574395
| 49.5818491 | 152.3391 | 1.573285
| 49.5919547 | 152.2982 | 1.572319
| 49.6029031 | 152.3059 | 1.571179
| 49.613894 | 152.3354 | 1.570095
| 49.6248208 | 152.3173 | 1.568972
| 49.6348313 | 152.3107 | 1.568082
| 49.6456911 | 152.3369 | 1.566905
| 49.6557342 | 152.2992 | 1.565941
| 49.6657496 | 152.2897 | 1.564945
| 49.6766164 | 152.3227 | 1.563893
| 49.6866478 | 152.3877 | 1.562805
| 49.6975375 | 152.3469 | 1.561746
| 49.7075956 | 152.3886 | 1.560715
| 49.7185682 | 152.3627 | 1.559593
| 49.729538 | 152.3594 | 1.558546
| 49.7405415 | 152.3487 | 1.55743
| 49.7514163 | 152.3044 | 1.556353
| 49.7614872 | 152.244 | 1.555346
| 49.7724583 | 152.3091 | 1.554239
| 49.7824702 | 152.3433 | 1.553248
| 49.7933495 | 152.3773 | 1.552115
| 49.8044422 | 152.354 | 1.551075
| 49.8153176 | 152.2961 | 1.550033
| 49.8263294 | 152.2925 | 1.548922
| 49.8363562 | 152.3245 | 1.547774
| 49.8463699 | 152.2547 | 1.546983
| 49.8573758 | 152.2965 | 1.545712
| 49.8682947 | 152.2401 | 1.544735
| 49.8782981 | 152.252 | 1.54361
| 49.8892787 | 152.2896 | 1.542607
| 49.9000976 | 152.2452 | 1.54155
| 49.9111657 | 152.2446 | 1.540438
| 49.9221092 | 152.3019 | 1.539264
| 49.9330226 | 152.1798 | 1.538302
| 49.9440309 | 152.2417 | 1.537127
| 49.9549724 | 152.2517 | 1.535992
| 49.9659642 | 152.2391 | 1.534943
| 49.9768951 | 152.1588 | 1.5338
| 49.9869245 | 152.1658 | 1.532777
| 49.9978867 | 152.2772 | 1.531791
| 50.0087475 | 152.2228 | 1.530645
| 50.0188033 | 152.2032 | 1.529674
| 50.0297892 | 152.1501 | 1.528586
| 50.0406962 | 152.0724 | 1.527505
| 50.0507467 | 152.149 | 1.52649
| 50.0616969 | 152.1513 | 1.525365
| 50.0726752 | 152.1231 | 1.524242
| 50.0836115 | 152.0613 | 1.523259
| 50.0946266 | 152.1199 | 1.522067
| 50.1055386 | 152.1082 | 1.521046
| 50.1155475 | 152.1745 | 1.520065
| 50.1264757 | 152.0816 | 1.518917
| 50.1365025 | 152.1193 | 1.517889
| 50.147451 | 152.1287 | 1.5168
| 50.1584223 | 152.0976 | 1.515777
| 50.1694765 | 152.1132 | 1.514612
| 50.1803933 | 152.0591 | 1.51352
| 50.1913083 | 152.0413 | 1.512504
| 50.2013482 | 152.0331 | 1.51145
| 50.2123469 | 152.0486 | 1.51028
| 50.2223569 | 151.9634 | 1.509294
| 50.2333169 | 152.01 | 1.508208
| 50.2433473 | 152.0028 | 1.507245
| 50.254127 | 152.0601 | 1.506097
| 50.2642713 | 152.0441 | 1.505112
| 50.2751395 | 152.0732 | 1.504096
| 50.2851445 | 152.1068 | 1.50303
| 50.2959855 | 152.0585 | 1.501946
| 50.3069513 | 152.0511 | 1.500834
| 50.3179192 | 152.0472 | 1.499773
| 50.3280054 | 152.0092 | 1.498809
| 50.3390391 | 152.0069 | 1.497746
| 50.3499417 | 151.9716 | 1.49661
| 50.3599722 | 151.9731 | 1.495472
| 50.3708729 | 151.9495 | 1.494577
| 50.3809059 | 151.9384 | 1.493429
| 50.3918895 | 151.975 | 1.492386
| 50.402742 | 151.9588 | 1.49127
| 50.4137198 | 151.9555 | 1.490163
| 50.4238185 | 151.9541 | 1.489238
| 50.4347702 | 151.9341 | 1.488148
| 50.445753 | 151.8855 | 1.486979
| 50.4567009 | 151.9457 | 1.485955
| 50.4667205 | 151.8727 | 1.484913
| 50.4775891 | 151.9213 | 1.483871
| 50.4876693 | 151.8649 | 1.482843
| 50.498646 | 151.8798 | 1.481785
| 50.5095546 | 151.9215 | 1.480579
| 50.5204473 | 151.894 | 1.479535
| 50.5314534 | 151.9523 | 1.478339
| 50.5414708 | 151.8939 | 1.477418
| 50.5514948 | 151.9132 | 1.476405
| 50.5624894 | 151.8889 | 1.475291
| 50.573326 | 151.9437 | 1.474227
| 50.5833971 | 151.8772 | 1.47324
| 50.5943504 | 151.8674 | 1.47213
| 50.6043512 | 151.8372 | 1.471155
| 50.6143956 | 151.8154 | 1.47016
| 50.6253579 | 151.8287 | 1.469004
| 50.6363792 | 151.8008 | 1.467937
| 50.6464067 | 151.8292 | 1.466959
| 50.6573689 | 151.8804 | 1.465783
| 50.6683496 | 151.7651 | 1.46475
| 50.6791767 | 151.8574 | 1.463692
| 50.6901293 | 151.7567 | 1.462662
| 50.7010233 | 151.8243 | 1.461532
| 50.7111659 | 151.8194 | 1.460418
| 50.7220641 | 151.7783 | 1.459403
| 50.7329982 | 151.7951 | 1.458355
| 50.743018 | 151.8468 | 1.457283
| 50.7539524 | 151.8662 | 1.456149
| 50.7639736 | 151.7942 | 1.455292
| 50.7739999 | 151.6662 | 1.45422
| 50.7848975 | 151.7251 | 1.45316
| 50.7959106 | 151.8213 | 1.451954
| 50.8067915 | 151.7714 | 1.450926
| 50.8168201 | 151.7752 | 1.449983
| 50.827794 | 151.7768 | 1.44885
| 50.8387231 | 151.7467 | 1.447732
| 50.8487577 | 151.7476 | 1.446669
| 50.8587599 | 151.844 | 1.445729
| 50.8696691 | 151.7332 | 1.444623
| 50.8806656 | 151.7216 | 1.443553
| 50.8916675 | 151.6769 | 1.442528
| 50.9016729 | 151.714 | 1.441397
| 50.9125933 | 151.7321 | 1.440375
| 50.9235336 | 151.7538 | 1.439191
| 50.9335665 | 151.6977 | 1.438308
| 50.944511 | 151.7589 | 1.437114
| 50.9553671 | 151.8165 | 1.436068
| 50.9653914 | 151.6908 | 1.435156
| 50.9754472 | 151.6865 | 1.434075
| 50.9863677 | 151.6615 | 1.432948
| 50.9963922 | 151.7259 | 1.43197
| 51.0064069 | 151.6749 | 1.431044
| 51.017371 | 151.5797 | 1.429898
| 51.0283128 | 151.6244 | 1.428833
| 51.0383211 | 151.5621 | 1.427798
| 51.0483421 | 151.4969 | 1.426821
| 51.0592853 | 151.5762 | 1.425701
| 51.0692862 | 151.6616 | 1.424626
| 51.0801593 | 151.4948 | 1.423589
| 51.0910648 | 151.5398 | 1.422588
| 51.1020211 | 151.5567 | 1.421468
| 51.1121196 | 151.6087 | 1.420498
| 51.1229956 | 151.5977 | 1.419355
| 51.1329967 | 151.5626 | 1.41833
| 51.1430373 | 151.5217 | 1.417341
| 51.1540161 | 151.5661 | 1.416288
| 51.1648494 | 151.4754 | 1.41509
| 51.1749201 | 151.5685 | 1.414118
| 51.1849253 | 151.5325 | 1.413152
| 51.1958701 | 151.4778 | 1.412023
| 51.2068344 | 151.4962 | 1.410961
| 51.2168429 | 151.4465 | 1.40994
| 51.2277692 | 151.454 | 1.408893
| 51.2387494 | 151.5651 | 1.40777
| 51.2497218 | 151.5097 | 1.406723
| 51.2605914 | 151.4828 | 1.405611
| 51.2707052 | 151.4536 | 1.404549
| 51.2815724 | 151.4704 | 1.403497
| 51.2916438 | 151.4985 | 1.40251
| 51.3025025 | 151.4428 | 1.401424
| 51.3134992 | 151.4606 | 1.40036
| 51.3245039 | 151.4441 | 1.399244
| 51.334518 | 151.4232 | 1.398323
| 51.3454937 | 151.4611 | 1.397055
| 51.3563722 | 151.4718 | 1.396012
| 51.3664665 | 151.4523 | 1.395063
| 51.3774143 | 151.4183 | 1.393948
| 51.3884671 | 151.4523 | 1.392803
| 51.3993508 | 151.4086 | 1.391805
| 51.4093741 | 151.4049 | 1.390772
| 51.4203526 | 151.4259 | 1.389619
| 51.4313459 | 151.4295 | 1.38853
| 51.4423606 | 151.3683 | 1.387474
| 51.4531764 | 151.3728 | 1.386337
| 51.4643038 | 151.3884 | 1.385264
| 51.4751594 | 151.366 | 1.384159
| 51.4851594 | 151.3802 | 1.383204
| 51.4961557 | 151.3368 | 1.382074
| 51.5070531 | 151.3776 | 1.380959
| 51.51794 | 151.3578 | 1.379941
| 51.5279872 | 151.3217 | 1.378896
| 51.5380482 | 151.242 | 1.377845
| 51.5481781 | 151.2814 | 1.376827
| 51.5591347 | 151.3002 | 1.375741
| 51.5699973 | 151.3358 | 1.374665
| 51.5800841 | 151.301 | 1.373766
| 51.591019 | 151.3263 | 1.372613
| 51.60102 | 151.3029 | 1.371553
| 51.6120064 | 151.3304 | 1.370464
| 51.6229639 | 151.264 | 1.369433
| 51.6339061 | 151.2643 | 1.368244
| 51.6448439 | 151.3511 | 1.36716
| 51.6548971 | 151.2982 | 1.366245
| 51.6657417 | 151.1855 | 1.365071
| 51.6757882 | 151.1563 | 1.364196
| 51.6867598 | 151.176 | 1.363014
| 51.6977915 | 151.1941 | 1.361976
| 51.7086865 | 151.1932 | 1.360851
| 51.7196389 | 151.2022 | 1.359691
| 51.7306219 | 151.232 | 1.358638
| 51.7415675 | 151.2586 | 1.357473
| 51.7516905 | 151.1931 | 1.356526
| 51.76253 | 151.1902 | 1.355467
| 51.7734943 | 151.2497 | 1.35435
| 51.7836146 | 151.2522 | 1.353323
| 51.7945282 | 151.2435 | 1.352257
| 51.8045301 | 151.2677 | 1.351262
| 51.8155475 | 151.2103 | 1.35018
| 51.8265335 | 151.2194 | 1.349061
| 51.8374286 | 151.2162 | 1.347997
| 51.8483957 | 151.2541 | 1.34678
| 51.8594179 | 151.1647 | 1.345733
| 51.8704235 | 151.2016 | 1.344712
| 51.8813689 | 151.2055 | 1.343593
| 51.8913717 | 151.162 | 1.342583
| 51.9023756 | 151.2093 | 1.341382
| 51.9133567 | 151.1973 | 1.340329
| 51.9233665 | 151.1687 | 1.339373
| 51.9333706 | 151.1844 | 1.338453
| 51.9433729 | 151.149 | 1.337448
| 51.9534073 | 151.1774 | 1.336439
| 51.9642858 | 151.2305 | 1.335271
| 51.9751607 | 151.1071 | 1.334269
| 51.9861317 | 151.1593 | 1.333152
| 51.9970895 | 151.0637 | 1.332046
| 52.0070947 | 151.141 | 1.33102
| 52.0180186 | 151.0921 | 1.329933
| 52.0290174 | 151.0795 | 1.328873
| 52.0399946 | 151.086 | 1.32772
| 52.050938 | 151.1135 | 1.326646
| 52.0619144 | 151.0636 | 1.325573
| 52.0729173 | 151.1242 | 1.324403
| 52.0829393 | 151.116 | 1.323481
| 52.0937912 | 151.0467 | 1.322291
| 52.1038439 | 151.0896 | 1.32129
| 52.1138661 | 151.0672 | 1.320398
| 52.1247704 | 151.0329 | 1.319333
| 52.1347926 | 151.0149 | 1.318266
| 52.1456656 | 151.0502 | 1.317178
| 52.1556838 | 151.055 | 1.316231
| 52.1657462 | 151.0461 | 1.315205
| 52.176688 | 151.0587 | 1.314066
| 52.1876432 | 151.1122 | 1.31299
| 52.1976668 | 151.0628 | 1.311973
| 52.2086155 | 151.0162 | 1.310858
| 52.2194734 | 151.0295 | 1.309812
| 52.2296049 | 151.0019 | 1.308909
| 52.240525 | 150.9607 | 1.307687
| 52.2505334 | 151.0134 | 1.306691
| 52.2615088 | 151.0021 | 1.305669
| 52.2724691 | 150.9648 | 1.304533
| 52.2833677 | 150.8929 | 1.303443
| 52.2934494 | 150.9284 | 1.302355
| 52.3043947 | 150.9595 | 1.301305
| 52.3153457 | 150.9314 | 1.300295
| 52.3254719 | 150.9358 | 1.299143
| 52.3363681 | 150.9426 | 1.298148
| 52.3463713 | 150.8615 | 1.297138
| 52.3573489 | 150.8045 | 1.296
| 52.36813 | 150.8738 | 1.294877
| 52.3783126 | 150.8083 | 1.293994
| 52.3891623 | 150.8326 | 1.292864
| 52.4001734 | 150.8271 | 1.291802
| 52.4109963 | 150.8753 | 1.290665
| 52.4211216 | 150.8448 | 1.289783
| 52.4311388 | 150.9039 | 1.288596
| 52.4420686 | 150.8314 | 1.287533
| 52.4529648 | 150.7705 | 1.286503
| 52.4640427 | 150.8466 | 1.285406
| 52.4748381 | 150.8395 | 1.284316
| 52.4849119 | 150.9067 | 1.283344
| 52.4949458 | 150.9166 | 1.282245
| 52.5058447 | 150.8321 | 1.281215
| 52.5158735 | 150.8407 | 1.280167
| 52.526999 | 150.8116 | 1.279045
| 52.5379851 | 150.8165 | 1.278006
| 52.5488871 | 150.765 | 1.276886
| 52.5598866 | 150.8084 | 1.275766
| 52.5707775 | 150.8385 | 1.274642
| 52.5808108 | 150.8264 | 1.273664
| 52.5908418 | 150.7907 | 1.272716
| 52.6016928 | 150.7797 | 1.271621
| 52.6117239 | 150.8071 | 1.270612
| 52.6226349 | 150.7964 | 1.269516
| 52.6326719 | 150.8857 | 1.268508
| 52.642778 | 150.8282 | 1.267462
| 52.6536567 | 150.8201 | 1.266389
| 52.6646439 | 150.8175 | 1.26534
| 52.6755826 | 150.7787 | 1.264307
| 52.6865323 | 150.7884 | 1.263157
| 52.696536 | 150.8385 | 1.262181
| 52.707509 | 150.8048 | 1.261004
| 52.7185165 | 150.8352 | 1.259903
| 52.7293972 | 150.8009 | 1.25886
| 52.7403769 | 150.82 | 1.257782
| 52.7513653 | 150.7653 | 1.256638
| 52.7613677 | 150.7279 | 1.255648
| 52.7723706 | 150.7218 | 1.254628
| 52.7833382 | 150.7241 | 1.253516
| 52.793375 | 150.6232 | 1.252542
| 52.8043655 | 150.6945 | 1.251383
| 52.8153437 | 150.7311 | 1.25027
| 52.8263112 | 150.6553 | 1.249189
| 52.8371593 | 150.6731 | 1.248084
| 52.8481172 | 150.6663 | 1.247018
| 52.8590677 | 150.6397 | 1.245838
| 52.8700806 | 150.6631 | 1.244847
| 52.8810365 | 150.642 | 1.243716
| 52.892017 | 150.735 | 1.242663
| 52.9029319 | 150.7648 | 1.241562
| 52.9129676 | 150.7744 | 1.240598
| 52.9240185 | 150.7478 | 1.239383
| 52.9349968 | 150.7362 | 1.238245
| 52.9458443 | 150.6889 | 1.2372
| 52.9567917 | 150.6843 | 1.236171
| 52.9677755 | 150.7391 | 1.235072
| 52.9778316 | 150.7548 | 1.234092
| 52.987859 | 150.6582 | 1.232979
| 52.998874 | 150.632 | 1.231842
| 53.0097985 | 150.6453 | 1.230825
| 53.0206757 | 150.6009 | 1.229787
| 53.0307157 | 150.6432 | 1.228733
| 53.041679 | 150.5512 | 1.227652
| 53.0525871 | 150.6037 | 1.226591
| 53.0626877 | 150.6894 | 1.225581
| 53.0736332 | 150.6616 | 1.224507
| 53.084531 | 150.602 | 1.223412
| 53.0946055 | 150.5734 | 1.222419
| 53.1056143 | 150.5915 | 1.221333
| 53.1164649 | 150.5986 | 1.220163
| 53.1265664 | 150.5755 | 1.219103
| 53.1375951 | 150.6108 | 1.21806
| 53.1485545 | 150.5373 | 1.216989
| 53.1585749 | 150.5644 | 1.215947
| 53.1695256 | 150.4906 | 1.214882
| 53.1804674 | 150.5382 | 1.213808
| 53.1904847 | 150.4759 | 1.212841
| 53.2014927 | 150.5284 | 1.211746
| 53.2125342 | 150.5102 | 1.210661
| 53.2235788 | 150.4853 | 1.209497
| 53.2346158 | 150.5281 | 1.208338
| 53.2455462 | 150.5446 | 1.207325
| 53.2564547 | 150.5358 | 1.206179
| 53.2674092 | 150.5401 | 1.205084
| 53.2783638 | 150.5222 | 1.203993
| 53.2893635 | 150.4572 | 1.202979
| 53.2993669 | 150.5079 | 1.201918
| 53.3093911 | 150.5525 | 1.200846
| 53.3203441 | 150.5415 | 1.199855
| 53.3303455 | 150.521 | 1.198795
| 53.340372 | 150.5098 | 1.197813
| 53.3513668 | 150.5373 | 1.196728
| 53.3622896 | 150.56 | 1.195696
| 53.3730889 | 150.4794 | 1.194481
| 53.3840581 | 150.5807 | 1.193439
| 53.3940726 | 150.4993 | 1.192493
| 53.4050858 | 150.5071 | 1.191386
| 53.4160078 | 150.5035 | 1.190249
| 53.4270124 | 150.4987 | 1.189099
| 53.4380107 | 150.4385 | 1.188064
| 53.448987 | 150.5194 | 1.186951
| 53.4599648 | 150.4042 | 1.185853
| 53.4709375 | 150.3886 | 1.184736
| 53.481871 | 150.422 | 1.183708
| 53.4927379 | 150.4414 | 1.182636
| 53.5028385 | 150.4691 | 1.181506
| 53.51284 | 150.4561 | 1.180566
| 53.5237646 | 150.4211 | 1.179523
| 53.5346861 | 150.3495 | 1.178451
| 53.5456908 | 150.4305 | 1.177306
| 53.5566618 | 150.3644 | 1.176179
| 53.5666634 | 150.3322 | 1.175214
| 53.5775813 | 150.3611 | 1.174042
| 53.5875847 | 150.3318 | 1.173181
| 53.5985794 | 150.2852 | 1.172037
| 53.6095565 | 150.3613 | 1.170934
| 53.6205215 | 150.3687 | 1.169828
| 53.6314676 | 150.3704 | 1.168753
| 53.6414841 | 150.3997 | 1.167777
| 53.6523174 | 150.3301 | 1.166633
| 53.6623966 | 150.3555 | 1.165625
| 53.6733937 | 150.306 | 1.164526
| 53.6843598 | 150.2037 | 1.163484
| 53.6953413 | 150.2493 | 1.162346
| 53.70537 | 150.2392 | 1.161403
| 53.7163394 | 150.1822 | 1.160326
| 53.726365 | 150.1688 | 1.159273
| 53.7373082 | 150.2203 | 1.158254
| 53.7480884 | 150.1817 | 1.157126
| 53.758131 | 150.182 | 1.156132
| 53.7690289 | 150.2351 | 1.154962
| 53.7791529 | 150.2071 | 1.15402
| 53.7901119 | 150.2133 | 1.152854
| 53.8010613 | 150.1683 | 1.151819
| 53.8119143 | 150.2356 | 1.150678
| 53.821963 | 150.1471 | 1.149739
| 53.8319902 | 150.2053 | 1.148756
| 53.8429224 | 150.2717 | 1.147563
| 53.8538912 | 150.1972 | 1.146526
| 53.8648925 | 150.2781 | 1.145346
| 53.8757883 | 150.1612 | 1.144311
| 53.8858149 | 150.2294 | 1.143363
| 53.8967919 | 150.2103 | 1.142236
| 53.9077953 | 150.2197 | 1.14111
| 53.9187415 | 150.2265 | 1.140061
| 53.9296617 | 150.1847 | 1.138899
| 53.9407466 | 150.2217 | 1.13782
| 53.9516343 | 150.2304 | 1.136716
| 53.9616506 | 150.2122 | 1.135715
| 53.9720919 | 150.1716 | 1.134716
| 53.9825884 | 150.1764 | 1.133656
| 53.9935156 | 150.2299 | 1.132558
| 54.0035914 | 150.198 | 1.131531
| 54.0145365 | 150.1689 | 1.130481
| 54.0254597 | 150.2042 | 1.129369
| 54.0354686 | 150.184 | 1.128378
| 54.0454924 | 150.179 | 1.127301
| 54.0564674 | 150.1722 | 1.126293
| 54.0673622 | 150.1848 | 1.125284
| 54.0784329 | 150.1612 | 1.124072
| 54.0884586 | 150.1258 | 1.123049
| 54.0994355 | 150.1103 | 1.122001
| 54.1103623 | 150.118 | 1.120829
| 54.1213609 | 150.1459 | 1.119784
| 54.1323732 | 150.107 | 1.118698
| 54.1433225 | 150.1355 | 1.117648
| 54.1543466 | 150.0526 | 1.11651
| 54.1653255 | 150.1116 | 1.115407
| 54.176322 | 150.1514 | 1.114293
| 54.1870372 | 150.097 | 1.113186
| 54.1970593 | 150.0878 | 1.112219
| 54.2071193 | 150.0271 | 1.111198
| 54.2181589 | 150.0213 | 1.110209
| 54.2290932 | 149.9643 | 1.109051
| 54.239976 | 149.9608 | 1.107987
| 54.2500406 | 149.9908 | 1.106936
| 54.2609655 | 150.0163 | 1.105858
| 54.2709906 | 150.0127 | 1.104901
| 54.2819404 | 150.0875 | 1.103741
| 54.2929004 | 150.0797 | 1.1027
| 54.3038607 | 150.0477 | 1.101599
| 54.3148066 | 150.0133 | 1.100439
| 54.3248194 | 150.0514 | 1.099488
| 54.3358141 | 150.087 | 1.098444
| 54.3467622 | 150.0216 | 1.097309
| 54.3576834 | 149.9462 | 1.096157
| 54.3677259 | 150.0636 | 1.095142
| 54.3787381 | 149.9587 | 1.094086
| 54.3895689 | 149.9865 | 1.093063
| 54.3996537 | 149.8744 | 1.092055
| 54.4106307 | 149.9068 | 1.090897
| 54.4215262 | 149.9171 | 1.089832
| 54.4315409 | 149.8947 | 1.088836
| 54.4424993 | 149.8798 | 1.087675
| 54.4525204 | 149.824 | 1.086733
| 54.4634359 | 149.901 | 1.085621
| 54.4743808 | 149.8781 | 1.084507
| 54.4843866 | 149.8608 | 1.083476
| 54.4944315 | 149.8445 | 1.082497
| 54.5053848 | 149.8396 | 1.081492
| 54.5163625 | 149.8746 | 1.080304
| 54.5273163 | 149.8944 | 1.079233
| 54.5373367 | 149.9137 | 1.078211
| 54.5483403 | 149.9234 | 1.077151
| 54.5583827 | 149.9194 | 1.076187
| 54.5693401 | 149.9492 | 1.074991
| 54.580315 | 149.9032 | 1.073968
| 54.5911129 | 149.8902 | 1.072844
| 54.6020387 | 149.8352 | 1.071766
| 54.6130112 | 149.8119 | 1.070709
| 54.6230377 | 149.8299 | 1.069661
| 54.6340313 | 149.7959 | 1.068552
| 54.6449406 | 149.8969 | 1.067561
| 54.6549421 | 149.7757 | 1.066446
| 54.6659702 | 149.8058 | 1.065363
| 54.6769383 | 149.8084 | 1.064266
| 54.6878403 | 149.801 | 1.063176
| 54.6978574 | 149.7908 | 1.062154
| 54.7078907 | 149.7729 | 1.061241
| 54.7188475 | 149.7787 | 1.060085
| 54.7297909 | 149.7515 | 1.058986
| 54.7398139 | 149.7479 | 1.058019
| 54.7507517 | 149.719 | 1.056905
| 54.761672 | 149.7297 | 1.055878
| 54.7727522 | 149.7304 | 1.05475
| 54.7846844 | 149.7243 | 1.053502
| 54.7956375 | 149.6751 | 1.052516
| 54.8065416 | 149.7318 | 1.051356
| 54.8175645 | 149.7622 | 1.050229
| 54.828529 | 149.6877 | 1.049192
| 54.8385373 | 149.7074 | 1.048131
| 54.8485541 | 149.7303 | 1.047165
| 54.8594773 | 149.6347 | 1.046087
| 54.8704147 | 149.6804 | 1.045009
| 54.8814155 | 149.6985 | 1.043923
| 54.8923631 | 149.7364 | 1.042749
| 54.903343 | 149.7086 | 1.041691
| 54.9133679 | 149.7489 | 1.040698
| 54.9243512 | 149.734 | 1.039575
| 54.9343631 | 149.6355 | 1.038629
| 54.9453696 | 149.7003 | 1.037488
| 54.9553883 | 149.6933 | 1.036471
| 54.9661078 | 149.6668 | 1.035374
| 54.9763069 | 149.6867 | 1.034404
| 54.9871284 | 149.6676 | 1.033322
| 54.9980903 | 149.5925 | 1.032221
| 55.0081019 | 149.6218 | 1.0312
| 55.0190655 | 149.5781 | 1.030123
| 55.0300312 | 149.6533 | 1.029002
| 55.0410077 | 149.7184 | 1.027899
| 55.051012 | 149.7076 | 1.026884
| 55.0610309 | 149.6469 | 1.025922
| 55.0719637 | 149.6459 | 1.024859
| 55.0829617 | 149.5792 | 1.023739
| 55.093905 | 149.6854 | 1.022599
| 55.1039142 | 149.6468 | 1.021664
| 55.1148615 | 149.6112 | 1.020569
| 55.1258523 | 149.5827 | 1.0194
| 55.1368127 | 149.6186 | 1.018344
| 55.1477847 | 149.5691 | 1.017247
| 55.1587383 | 149.5879 | 1.016106
| 55.1697212 | 149.5872 | 1.015038
| 55.1805874 | 149.5121 | 1.013976
| 55.1906514 | 149.5479 | 1.012965
| 55.2016588 | 149.5583 | 1.011879
| 55.2125914 | 149.5761 | 1.010761
| 55.2234793 | 149.5842 | 1.009652
| 55.2344807 | 149.5003 | 1.008622
| 55.2445446 | 149.5527 | 1.007531
| 55.2554827 | 149.463 | 1.006507
| 55.2663543 | 149.4121 | 1.005525
| 55.2774656 | 149.4643 | 1.004323
| 55.2884083 | 149.5064 | 1.003179
| 55.299334 | 149.4487 | 1.002067
| 55.3093866 | 149.4849 | 1.001136
| 55.3203086 | 149.4943 | 0.9999891
| 55.3303157 | 149.4874 | 0.9990135
| 55.3403335 | 149.4665 | 0.9979116
| 55.3513389 | 149.4283 | 0.9968711
| 55.3613401 | 149.4716 | 0.9959561
| 55.3722565 | 149.515 | 0.9947743
| 55.3831288 | 149.4518 | 0.9936871
| 55.3931367 | 149.4462 | 0.9926863
| 55.4041056 | 149.3996 | 0.9916595
| 55.4150347 | 149.4511 | 0.9905215
| 55.4250477 | 149.368 | 0.9895502
| 55.4359363 | 149.3094 | 0.9884814
| 55.4459942 | 149.3356 | 0.9874556
| 55.4569438 | 149.3961 | 0.9863256
| 55.4669732 | 149.2862 | 0.9853327
| 55.4779859 | 149.3911 | 0.9842765
| 55.4888976 | 149.2966 | 0.9831853
| 55.4989026 | 149.3875 | 0.9822298
| 55.5089321 | 149.3485 | 0.9812469
| 55.5199735 | 149.3262 | 0.9800977
| 55.5309161 | 149.3191 | 0.9789884
| 55.5418386 | 149.2977 | 0.9778511
| 55.5528236 | 149.2225 | 0.9768127
| 55.56284 | 149.2865 | 0.9758261
| 55.573752 | 149.2282 | 0.9747699
| 55.5837887 | 149.267 | 0.9737462
| 55.5946486 | 149.2741 | 0.9726602
| 55.6047247 | 149.2682 | 0.9716276
| 55.615741 | 149.2232 | 0.970521
| 55.6266974 | 149.1659 | 0.9694704
| 55.6375325 | 149.1552 | 0.9683268
| 55.6476059 | 149.18 | 0.9672944
| 55.6584879 | 149.2396 | 0.9661762
| 55.6685317 | 149.2174 | 0.9652419
| 55.6795294 | 149.2524 | 0.9641171
| 55.6904605 | 149.2067 | 0.963089
| 55.7013695 | 149.2333 | 0.9619581
| 55.7114398 | 149.2024 | 0.960876
| 55.7223785 | 149.2507 | 0.9598322
| 55.7333615 | 149.1364 | 0.958829
| 55.7443478 | 149.1166 | 0.9576403
| 55.755314 | 149.1088 | 0.9565587
| 55.7653379 | 149.2133 | 0.9554912
| 55.7753716 | 149.1387 | 0.9546029
| 55.7863068 | 149.1449 | 0.9535294
| 55.7963165 | 149.1642 | 0.9524134
| 55.8063434 | 149.1738 | 0.9515508
| 55.8173023 | 149.1376 | 0.9502347
| 55.8273032 | 149.1744 | 0.9494298
| 55.8373041 | 149.1768 | 0.9483696
| 55.8480781 | 149.1441 | 0.9473123
| 55.8590979 | 149.1635 | 0.9462103
| 55.8700884 | 149.0998 | 0.9450912
| 55.8810793 | 149.1425 | 0.9440072
| 55.8920902 | 149.1072 | 0.9429061
| 55.902983 | 149.1483 | 0.9418168
| 55.9130143 | 149.1194 | 0.9407936
| 55.9238594 | 149.0993 | 0.9396941
| 55.9339087 | 149.0383 | 0.9387342
| 55.9449105 | 149.1688 | 0.937604
| 55.9549556 | 149.1399 | 0.9366445
| 55.9657912 | 149.0936 | 0.9354709
| 55.9768655 | 149.1318 | 0.9344385
| 55.9868701 | 149.063 | 0.9334381
| 55.9977457 | 149.0316 | 0.9323255
| 56.0087627 | 149.0077 | 0.9312238
| 56.0187818 | 149.0969 | 0.9301518
| 56.0297334 | 149.0778 | 0.9291618
| 56.0397426 | 149.0926 | 0.9281708
| 56.0506299 | 149.1253 | 0.9271722
| 56.06157 | 149.0764 | 0.9259781
| 56.0716689 | 149.0073 | 0.9249082
| 56.0816998 | 149.0221 | 0.9240352
| 56.0921219 | 149.0256 | 0.9228779
| 56.102637 | 149.0201 | 0.9218264
| 56.1135786 | 148.9375 | 0.9207973
| 56.1245623 | 148.9589 | 0.9197139
| 56.1354842 | 148.9566 | 0.9186617
| 56.1454994 | 149.0154 | 0.9176402
| 56.1564572 | 149.0028 | 0.9165094
| 56.1674294 | 149.0109 | 0.9153521
| 56.1783823 | 149.0601 | 0.9142818
| 56.1893688 | 149.0604 | 0.9132032
| 56.2003654 | 149.0481 | 0.9120535
| 56.2103769 | 148.934 | 0.9110874
| 56.2213599 | 149.0007 | 0.9100792
| 56.2323366 | 148.9512 | 0.9089215
| 56.2423395 | 148.9556 | 0.9079462
| 56.253317 | 148.9741 | 0.9066983
| 56.2642816 | 148.8928 | 0.905727
| 56.2752796 | 148.8964 | 0.9046121
| 56.286035 | 148.9779 | 0.9035816
| 56.2960885 | 148.9749 | 0.9025463
| 56.3070127 | 148.995 | 0.9014088
| 56.3170521 | 148.9049 | 0.9003948
| 56.3280065 | 148.957 | 0.8993094
| 56.3389619 | 148.9667 | 0.898319
| 56.3489745 | 148.9439 | 0.8973277
| 56.3598856 | 148.9358 | 0.8961115
| 56.3699054 | 148.8962 | 0.8951546
| 56.3807697 | 148.8758 | 0.8940881
| 56.3908305 | 148.8219 | 0.893062
| 56.4018859 | 148.752 | 0.8920466
| 56.4119358 | 148.8837 | 0.8909515
| 56.4228251 | 148.8733 | 0.8898175
| 56.4328588 | 148.7615 | 0.8888492
| 56.4438319 | 148.8127 | 0.8877569
| 56.4548591 | 148.7758 | 0.8867042
| 56.4656603 | 148.7392 | 0.8855741
| 56.4756876 | 148.7462 | 0.8845763
| 56.4857194 | 148.7613 | 0.8836282
| 56.4957481 | 148.7796 | 0.8826353
| 56.5066226 | 148.7534 | 0.8814478
| 56.5166263 | 148.8524 | 0.8804975
| 56.5276009 | 148.7895 | 0.8794651
| 56.53853 | 148.7827 | 0.8782871
| 56.5495299 | 148.7692 | 0.8772171
| 56.5595374 | 148.7444 | 0.8763715
| 56.5704463 | 148.7554 | 0.8752306
| 56.5805577 | 148.7469 | 0.8741044
| 56.5915039 | 148.7113 | 0.8730998
| 56.6024347 | 148.6941 | 0.8719567
| 56.6124746 | 148.6331 | 0.8709427
| 56.6234161 | 148.7614 | 0.8698636
| 56.634395 | 148.7371 | 0.8687907
| 56.6453664 | 148.7737 | 0.8677136
| 56.6553695 | 148.7917 | 0.8665981
| 56.6663371 | 148.7499 | 0.8656215
| 56.6773617 | 148.7606 | 0.864469
| 56.6884161 | 148.7007 | 0.8633885
| 56.6993369 | 148.669 | 0.8622765
| 56.7093841 | 148.6669 | 0.8612417
| 56.7201755 | 148.7398 | 0.8601676
| 56.7303681 | 148.6597 | 0.8591433
| 56.7411082 | 148.6308 | 0.8580743
| 56.7521755 | 148.6257 | 0.8569926
| 56.763057 | 148.6199 | 0.8559095
| 56.7730606 | 148.5472 | 0.8549041
| 56.7831317 | 148.5105 | 0.853887
| 56.7941462 | 148.5222 | 0.8527505
| 56.8049637 | 148.5212 | 0.8516938
| 56.8149728 | 148.5609 | 0.8507279
| 56.8250107 | 148.576 | 0.849664
| 56.8359643 | 148.5184 | 0.8485937
| 56.8468553 | 148.5507 | 0.8474746
| 56.8569263 | 148.4937 | 0.8465375
| 56.8679048 | 148.5082 | 0.8454597
| 56.8787809 | 148.5024 | 0.8443721
| 56.8888839 | 148.4599 | 0.8433718
| 56.8998571 | 148.5156 | 0.8423295
| 56.9107829 | 148.5301 | 0.8411569
| 56.9217379 | 148.5266 | 0.8400364
| 56.9317567 | 148.4921 | 0.8390245
| 56.9426825 | 148.5589 | 0.8379569
| 56.9536678 | 148.4092 | 0.8369134
| 56.9646242 | 148.4361 | 0.8357277
| 56.9755819 | 148.4442 | 0.834687
| 56.9865623 | 148.4461 | 0.8335239
| 56.9965726 | 148.4253 | 0.8325579
| 57.0075079 | 148.4489 | 0.8314944
| 57.0184699 | 148.3515 | 0.8304883
| 57.0293851 | 148.3716 | 0.8293167
| 57.0404096 | 148.3593 | 0.8282142
| 57.051336 | 148.3819 | 0.8270916
| 57.0614113 | 148.3621 | 0.826059
| 57.0723378 | 148.3841 | 0.8250014
| 57.0823744 | 148.4005 | 0.8239927
| 57.0933365 | 148.4076 | 0.8229666
| 57.1033778 | 148.4049 | 0.8219825
| 57.1143188 | 148.3269 | 0.8208633
| 57.1243412 | 148.3064 | 0.8198811
| 57.1351874 | 148.3455 | 0.8186864
| 57.14616 | 148.3381 | 0.8176142
| 57.1570221 | 148.2853 | 0.816553
| 57.1671018 | 148.3124 | 0.81557
| 57.1780552 | 148.327 | 0.8144697
| 57.1890096 | 148.2619 | 0.8134143
| 57.1999581 | 148.2732 | 0.8123094
| 57.2099606 | 148.231 | 0.8112591
| 57.2199884 | 148.274 | 0.8102514
| 57.2309309 | 148.3277 | 0.8092071
| 57.241813 | 148.2633 | 0.808154
| 57.2527925 | 148.2769 | 0.8069759
| 57.2628581 | 148.2382 | 0.8059744
| 57.2738706 | 148.1997 | 0.8048181
| 57.2847484 | 148.2606 | 0.8038204
| 57.2948071 | 148.2119 | 0.8028445
| 57.3049395 | 148.1813 | 0.8018663
| 57.3158641 | 148.1927 | 0.8006688
| 57.3267105 | 148.2416 | 0.7995841
| 57.3367376 | 148.2424 | 0.7985764
| 57.3476886 | 148.2596 | 0.7974763
| 57.3577122 | 148.2462 | 0.7964639
| 57.3677179 | 148.204 | 0.7955034
| 57.3785652 | 148.1525 | 0.7944237
| 57.3886594 | 148.144 | 0.7934343
| 57.3996137 | 148.1284 | 0.7923188
| 57.4104774 | 148.1352 | 0.7912675
| 57.421534 | 148.0497 | 0.7901619
| 57.4315615 | 148.0648 | 0.7892442
| 57.442398 | 148.0379 | 0.7880554
| 57.4524799 | 148.1159 | 0.7869872
| 57.4635258 | 147.9815 | 0.7859677
| 57.4744018 | 148.1097 | 0.784855
| 57.4853693 | 148.0489 | 0.7837683
| 57.4954644 | 148.108 | 0.7827738
| 57.506334 | 148.1265 | 0.7815918
| 57.5163439 | 148.0671 | 0.7806708
| 57.5263558 | 147.9912 | 0.7795946
| 57.5373373 | 148.0987 | 0.7785115
| 57.5483396 | 148.0165 | 0.7774612
| 57.5583689 | 148.1022 | 0.7764984
| 57.5691288 | 148.0341 | 0.7754024
| 57.5791541 | 148.0878 | 0.7743198
| 57.5901605 | 148.0742 | 0.7732892
| 57.6011212 | 148.0295 | 0.7721431
| 57.6111631 | 147.9989 | 0.7711839
| 57.622012 | 147.976 | 0.7702341
| 57.6320845 | 147.9584 | 0.7690918
| 57.6430647 | 148.0241 | 0.7680388
| 57.6540425 | 147.9467 | 0.7668459
| 57.6650066 | 147.9221 | 0.7657445
| 57.6758569 | 147.9247 | 0.7646945
| 57.6858631 | 147.9375 | 0.7637339
| 57.6958736 | 147.9322 | 0.7627829
| 57.7068416 | 147.9309 | 0.7616311
| 57.7178477 | 147.93 | 0.7605055
| 57.7287304 | 148.0096 | 0.7594222
| 57.7388005 | 147.9276 | 0.7584552
| 57.7498147 | 147.9781 | 0.7573137
| 57.7607542 | 147.9907 | 0.7562448
| 57.7716204 | 147.8942 | 0.7552383
| 57.7816609 | 147.8588 | 0.7541742
| 57.7926619 | 147.8925 | 0.753029
| 57.8026837 | 147.8432 | 0.7521369
| 57.8136261 | 147.8597 | 0.7509326
| 57.8236347 | 147.937 | 0.7500268
| 57.8345778 | 147.9305 | 0.7489275
| 57.8455083 | 147.9143 | 0.7478095
| 57.8555837 | 147.9368 | 0.7467569
| 57.8664634 | 147.9216 | 0.745714
| 57.8774373 | 147.9378 | 0.7445515
| 57.8874961 | 147.9118 | 0.7436207
| 57.8983771 | 147.8487 | 0.7425075
| 57.9084381 | 147.8165 | 0.7415215
| 57.9184625 | 147.8277 | 0.740514
| 57.9294054 | 147.817 | 0.7394247
| 57.9403585 | 147.6872 | 0.7383745
| 57.9513604 | 147.7824 | 0.7371692
| 57.9623544 | 147.7341 | 0.7361749
| 57.9733704 | 147.8397 | 0.7349982
| 57.9843603 | 147.7873 | 0.7339543
| 57.9953665 | 147.8501 | 0.7328086
| 58.0061484 | 147.7571 | 0.7317704
| 58.0163265 | 147.7914 | 0.7307126
| 58.0271506 | 147.7933 | 0.7296752
| 58.0380775 | 147.759 | 0.7284524
| 58.0490577 | 147.7557 | 0.7274445
| 58.0590832 | 147.743 | 0.7264369
| 58.0700528 | 147.6737 | 0.7252849
| 58.0810129 | 147.6938 | 0.724309
| 58.0919848 | 147.7187 | 0.7231918
| 58.1029113 | 147.6594 | 0.7220541
| 58.1138877 | 147.6853 | 0.7209715
| 58.1239251 | 147.6684 | 0.7199878
| 58.1349048 | 147.7179 | 0.7188748
| 58.1458818 | 147.7069 | 0.7177271
| 58.156754 | 147.7785 | 0.716795
| 58.1668096 | 147.779 | 0.7157293
| 58.1777073 | 147.7777 | 0.7145345
| 58.1877529 | 147.7216 | 0.71357
| 58.1977577 | 147.716 | 0.7125845
| 58.208624 | 147.7652 | 0.7114829
| 58.2186678 | 147.7201 | 0.7105786
| 58.2296283 | 147.7347 | 0.7094075
| 58.2405971 | 147.6974 | 0.7082756
| 58.2506836 | 147.684 | 0.7073369
| 58.2614981 | 147.6361 | 0.7062555
| 58.2724941 | 147.6633 | 0.7050708
| 58.2824973 | 147.637 | 0.7041106
| 58.2933765 | 147.6246 | 0.7030627
| 58.3035141 | 147.5831 | 0.7020139
| 58.314432 | 147.6621 | 0.7009571
| 58.3253992 | 147.6553 | 0.6999655
| 58.3363273 | 147.5983 | 0.6987325
| 58.3463312 | 147.5998 | 0.6977822
| 58.3573505 | 147.6296 | 0.6966903
| 58.3683291 | 147.5775 | 0.6955324
| 58.3793625 | 147.5814 | 0.694409
| 58.3903317 | 147.4978 | 0.6934872
| 58.4011348 | 147.5156 | 0.6923168
| 58.4112573 | 147.4673 | 0.6912896
| 58.4213422 | 147.4701 | 0.6903011
| 58.4323276 | 147.3872 | 0.6891826
| 58.4430294 | 147.4921 | 0.6880774
| 58.4531199 | 147.4392 | 0.6870783
| 58.4640575 | 147.4479 | 0.6860196
| 58.4740638 | 147.511 | 0.6849439
| 58.4850058 | 147.4368 | 0.6838847
| 58.4959906 | 147.3931 | 0.6828112
| 58.5068815 | 147.3918 | 0.6817572
| 58.5168869 | 147.3136 | 0.6808167
| 58.5269577 | 147.3822 | 0.6797196
| 58.5378892 | 147.3906 | 0.6786664
| 58.5488812 | 147.3491 | 0.6776073
| 58.5598611 | 147.3744 | 0.6763992
| 58.5708002 | 147.2999 | 0.6753803
| 58.5818133 | 147.3666 | 0.674199
| 58.5927754 | 147.2763 | 0.6731077
| 58.6037115 | 147.3346 | 0.6720092
| 58.6146715 | 147.353 | 0.6709932
| 58.6256684 | 147.3035 | 0.6699035
| 58.6366565 | 147.3067 | 0.6688147
| 58.647581 | 147.288 | 0.6676722
| 58.6584725 | 147.3103 | 0.6665981
| 58.6685244 | 147.3079 | 0.6656229
| 58.6785274 | 147.2832 | 0.6645926
| 58.6895018 | 147.3308 | 0.6634651
| 58.7004931 | 147.2848 | 0.662376
| 58.7113581 | 147.222 | 0.6613696
| 58.721378 | 147.2766 | 0.6602625
| 58.7323997 | 147.3291 | 0.6591854
| 58.7433276 | 147.3158 | 0.6581626
| 58.753418 | 147.2898 | 0.6570585
| 58.7643646 | 147.2661 | 0.6560389
| 58.7753558 | 147.35 | 0.6549248
| 58.7853855 | 147.3165 | 0.6539518
| 58.7953919 | 147.3404 | 0.6528761
| 58.8063344 | 147.3414 | 0.6517819
| 58.817336 | 147.3106 | 0.6506717
| 58.828147 | 147.2358 | 0.6496457
| 58.8391621 | 147.2423 | 0.6484691
| 58.850013 | 147.2167 | 0.6474591
| 58.860029 | 147.2305 | 0.6464474
| 58.8710573 | 147.2726 | 0.6453647
| 58.8819858 | 147.1839 | 0.6442618
| 58.8929803 | 147.192 | 0.6431323
| 58.9038368 | 147.1524 | 0.6420316
| 58.9139384 | 147.2265 | 0.6409865
| 58.9248531 | 147.1617 | 0.639965
| 58.9348608 | 147.1231 | 0.6389643
| 58.944877 | 147.1278 | 0.6379877
| 58.9558516 | 147.1712 | 0.6368402
| 58.9668331 | 147.1521 | 0.635777
| 58.9777877 | 147.1871 | 0.6346766
| 58.9878051 | 147.1009 | 0.6336748
| 58.998761 | 147.0853 | 0.6325742
| 59.0097405 | 147.0099 | 0.6315313
| 59.0206024 | 147.0435 | 0.6304852
| 59.0306657 | 147.1347 | 0.6294238
| 59.0407244 | 147.0566 | 0.628448
| 59.0516467 | 147.0397 | 0.6272707
| 59.0625785 | 147.0116 | 0.6262475
| 59.073555 | 147.009 | 0.6251399
| 59.0835635 | 147.0672 | 0.6241841
| 59.0944774 | 147.0202 | 0.6230526
| 59.1054512 | 147.0218 | 0.6219253
| 59.116336 | 147.0101 | 0.6208918
| 59.1273326 | 146.9846 | 0.6197121
| 59.1373357 | 146.989 | 0.6188119
| 59.1473548 | 147.0009 | 0.6178099
| 59.1583527 | 146.951 | 0.6167051
| 59.1683544 | 147.093 | 0.6156449
| 59.179355 | 147.0312 | 0.6145249
| 59.1893798 | 146.9828 | 0.6135975
| 59.1993876 | 147.0339 | 0.6126217
| 59.2103566 | 147.0802 | 0.6113746
| 59.2203611 | 146.9907 | 0.6105143
| 59.2313114 | 146.971 | 0.6094043
| 59.2421242 | 147.0422 | 0.608323
| 59.2521788 | 146.9738 | 0.6072875
| 59.2630727 | 146.9614 | 0.6061831
| 59.2740513 | 146.9942 | 0.6050502
| 59.2840603 | 146.9973 | 0.6040994
| 59.2949768 | 146.9659 | 0.6029777
| 59.3049785 | 146.9768 | 0.6019925
| 59.3158569 | 146.8631 | 0.6009347
| 59.3258612 | 146.9501 | 0.5999393
| 59.3359057 | 146.9289 | 0.5989749
| 59.3468578 | 146.9062 | 0.5977896
| 59.3578656 | 146.9001 | 0.5967639
| 59.3688175 | 146.8962 | 0.5956537
| 59.3797559 | 146.8765 | 0.5945198
| 59.3907064 | 146.9186 | 0.5934798
| 59.4017161 | 146.8681 | 0.5922637
| 59.4117193 | 146.9029 | 0.5913034
| 59.42264 | 146.8197 | 0.5902314
| 59.4336212 | 146.8906 | 0.5892083
| 59.444555 | 146.9622 | 0.5880849
| 59.4555741 | 146.8482 | 0.586988
| 59.4655752 | 146.8251 | 0.5858978
| 59.4765232 | 146.8435 | 0.5848381
| 59.4875001 | 146.8228 | 0.5837654
| 59.4983684 | 146.7859 | 0.5827236
| 59.5083814 | 146.7893 | 0.5816322
| 59.518482 | 146.7591 | 0.5806522
| 59.5294546 | 146.7617 | 0.579605
| 59.5403774 | 146.6982 | 0.5785077
| 59.5514424 | 146.6762 | 0.5773962
| 59.5614842 | 146.7046 | 0.576347
| 59.572386 | 146.7438 | 0.5753669
| 59.5824151 | 146.6838 | 0.5743039
| 59.5933983 | 146.7226 | 0.5732556
| 59.6043796 | 146.7505 | 0.5721225
| 59.6152805 | 146.6812 | 0.5710224
| 59.6253542 | 146.7122 | 0.5701151
| 59.6353574 | 146.6599 | 0.5690797
| 59.6461732 | 146.6168 | 0.5679031
| 59.6571483 | 146.6097 | 0.5668906
| 59.667149 | 146.6164 | 0.5658105
| 59.6780516 | 146.6553 | 0.5647453
| 59.6880769 | 146.6464 | 0.5637177
| 59.6990418 | 146.6386 | 0.5626863
| 59.7100153 | 146.6396 | 0.5615889
| 59.7210032 | 146.6917 | 0.5605051
| 59.7320801 | 146.6782 | 0.5593324
| 59.7428825 | 146.7238 | 0.5582822
| 59.7539077 | 146.7235 | 0.5571597
| 59.7648699 | 146.6807 | 0.5560985
| 59.7758599 | 146.6445 | 0.5549194
| 59.7868022 | 146.5557 | 0.5539003
| 59.7977727 | 146.5392 | 0.5528032
| 59.8087414 | 146.5616 | 0.5517513
| 59.8197093 | 146.5817 | 0.5506245
| 59.8306961 | 146.5962 | 0.5494758
| 59.841643 | 146.5392 | 0.5484762
| 59.8516829 | 146.5297 | 0.5474422
| 59.8617066 | 146.4267 | 0.5465049
| 59.8726199 | 146.3748 | 0.5453185
| 59.8835529 | 146.3505 | 0.5442101
| 59.8946342 | 146.3982 | 0.5431321
| 59.9055388 | 146.4749 | 0.5419966
| 59.9155849 | 146.3971 | 0.541027
| 59.9256003 | 146.3908 | 0.5400655
| 59.9364012 | 146.4248 | 0.5389503
| 59.9474648 | 146.3591 | 0.537889
| 59.9583538 | 146.3594 | 0.5367751
| 59.9684066 | 146.3936 | 0.5357548
| 59.9793824 | 146.3641 | 0.5347173
| 59.9903775 | 146.3428 | 0.5335127
| 60.0013611 | 146.3638 | 0.5325444
| 60.0123568 | 146.3946 | 0.5314248
| 60.0231701 | 146.3768 | 0.5303135
| 60.0333619 | 146.299 | 0.5292042
| 60.0441444 | 146.3122 | 0.528191
| 60.0541556 | 146.2791 | 0.5272149
| 60.0651478 | 146.2855 | 0.5261908
| 60.0760985 | 146.2428 | 0.5249406
| 60.0870803 | 146.2305 | 0.5239075
| 60.0980017 | 146.1903 | 0.5228604
| 60.1080444 | 146.1876 | 0.5218561
| 60.1190249 | 146.2336 | 0.5208031
| 60.129928 | 146.221 | 0.5196327
| 60.1409286 | 146.2715 | 0.5185777
| 60.1509574 | 146.2134 | 0.5175598
| 60.1619202 | 146.1833 | 0.5164585
| 60.1719514 | 146.1991 | 0.5154103
| 60.1829004 | 146.1609 | 0.5142704
| 60.1937968 | 146.2272 | 0.5132808
| 60.2038484 | 146.1714 | 0.5121956
| 60.2147979 | 146.1608 | 0.5112408
| 60.225762 | 146.1611 | 0.5101043
| 60.2357791 | 146.2001 | 0.5090376
| 60.2466955 | 146.2095 | 0.508051
| 60.2566976 | 146.1631 | 0.5069657
| 60.267605 | 146.1576 | 0.505935
| 60.2776249 | 146.0921 | 0.5049581
| 60.2876616 | 146.1852 | 0.5038593
| 60.298624 | 146.0978 | 0.5028131
| 60.3094948 | 146.1085 | 0.501666
| 60.3195219 | 146.1246 | 0.5007083
| 60.3305045 | 146.0783 | 0.4995851
| 60.3413656 | 146.0161 | 0.498524
| 60.3523522 | 146.0951 | 0.4974253
| 60.3624296 | 146.0176 | 0.4964876
| 60.3733952 | 146.0736 | 0.495296
| 60.3843927 | 145.9619 | 0.4941762
| 60.3954087 | 146.0545 | 0.4931197
| 60.4063801 | 145.982 | 0.4920425
| 60.417308 | 145.9849 | 0.4909247
| 60.4281659 | 145.9444 | 0.4898339
| 60.4393289 | 145.969 | 0.4887827
| 60.4500846 | 145.9599 | 0.4876721
| 60.4610486 | 145.9991 | 0.4865557
| 60.4710511 | 146.0074 | 0.4855554
| 60.4819623 | 145.9909 | 0.4845444
| 60.4920522 | 146.031 | 0.4835354
| 60.502057 | 145.9033 | 0.4825099
| 60.5130013 | 145.8563 | 0.4813954
| 60.5239816 | 145.9 | 0.4802774
| 60.5349768 | 145.9525 | 0.4791879
| 60.5458763 | 145.8139 | 0.478203
| 60.5568013 | 145.9295 | 0.4770054
| 60.5669785 | 145.8938 | 0.4759877
| 60.5778547 | 145.8604 | 0.4749601
| 60.5878619 | 145.8584 | 0.4739844
| 60.5988285 | 145.8441 | 0.4728577
| 60.609751 | 145.8771 | 0.4717505
| 60.619777 | 145.8553 | 0.4707079
| 60.6307286 | 145.8281 | 0.4696227
| 60.6407293 | 145.8491 | 0.4686126
| 60.6515897 | 145.8254 | 0.4675466
| 60.6616721 | 145.7991 | 0.4666184
| 60.6726456 | 145.7473 | 0.465456
| 60.683623 | 145.8415 | 0.4643332
| 60.6944921 | 145.7576 | 0.4632914
| 60.7045711 | 145.7394 | 0.4623035
| 60.7154582 | 145.7539 | 0.4611948
| 60.7254609 | 145.6525 | 0.4601845
| 60.7364746 | 145.7321 | 0.4590531
| 60.7473529 | 145.7052 | 0.4579603
| 60.7574322 | 145.6488 | 0.4569974
| 60.768371 | 145.7249 | 0.4559335
| 60.7793476 | 145.7035 | 0.4548308
| 60.7903046 | 145.5866 | 0.4536451
| 60.8003759 | 145.6192 | 0.4527781
| 60.8111546 | 145.6438 | 0.4516501
| 60.8213798 | 145.6191 | 0.4506426
| 60.8321525 | 145.6288 | 0.4495053
| 60.8423302 | 145.6672 | 0.4485126
| 60.8531476 | 145.6689 | 0.4474508
| 60.8641459 | 145.551 | 0.446326
| 60.8750482 | 145.5244 | 0.4452408
| 60.8860498 | 145.5555 | 0.4440806
| 60.8960681 | 145.5871 | 0.4431988
| 60.9070047 | 145.5094 | 0.4420852
| 60.9179747 | 145.5486 | 0.4409531
| 60.9289276 | 145.4926 | 0.4399029
| 60.9398816 | 145.5658 | 0.4388675
| 60.9509046 | 145.4884 | 0.4376551
| 60.961801 | 145.4362 | 0.4365705
| 60.9718276 | 145.4206 | 0.4356429
| 60.9818298 | 145.4826 | 0.4346077
| 60.9927837 | 145.4253 | 0.4334872
| 61.0038143 | 145.4895 | 0.4323792
| 61.0147801 | 145.4671 | 0.4312025
| 61.0256493 | 145.4422 | 0.4302207
| 61.0356983 | 145.4048 | 0.4291608
| 61.0466708 | 145.3277 | 0.4281386
| 61.0576363 | 145.4657 | 0.426997
| 61.0686201 | 145.3417 | 0.4258986
| 61.0795447 | 145.3436 | 0.4247911
| 61.0895454 | 145.4351 | 0.4239161
| 61.1005296 | 145.4364 | 0.4227377
| 61.111455 | 145.3668 | 0.4216702
| 61.1224813 | 145.3956 | 0.4205325
| 61.133497 | 145.3484 | 0.4193959
| 61.1444509 | 145.3312 | 0.4183656
| 61.1553645 | 145.3299 | 0.4172892
| 61.1654299 | 145.3645 | 0.4162476
| 61.1755982 | 145.2902 | 0.4152909
| 61.1866114 | 145.3605 | 0.4140794
| 61.1974962 | 145.3498 | 0.413036
| 61.2084838 | 145.3598 | 0.4120223
| 61.2194865 | 145.3469 | 0.410847
| 61.2303866 | 145.3177 | 0.409757
| 61.2404168 | 145.3017 | 0.4086989
| 61.2504221 | 145.2149 | 0.4078185
| 61.261382 | 145.2168 | 0.4066674
| 61.2723567 | 145.2165 | 0.405605
| 61.2823766 | 145.2704 | 0.404553
| 61.2923958 | 145.2635 | 0.4035861
| 61.3033787 | 145.1593 | 0.4024478
| 61.3143249 | 145.2512 | 0.4014232
| 61.3243658 | 145.2158 | 0.4003691
| 61.3351415 | 145.2832 | 0.3992915
| 61.34612 | 145.2618 | 0.3982037
| 61.356992 | 145.23 | 0.3971064
| 61.3680652 | 145.1925 | 0.3960292
| 61.3790474 | 145.153 | 0.3948859
| 61.3899934 | 145.2417 | 0.3937613
| 61.400998 | 145.2249 | 0.3927609
| 61.4110054 | 145.2714 | 0.3917602
| 61.4218517 | 145.205 | 0.3906255
| 61.4319328 | 145.1547 | 0.3896224
| 61.4420002 | 145.1303 | 0.3886407
| 61.4520923 | 145.1315 | 0.3877766
| 61.4629742 | 145.1134 | 0.3865983
| 61.4738918 | 145.1014 | 0.3854265
| 61.484846 | 145.0722 | 0.3843661
| 61.4948481 | 145.0964 | 0.3833509
| 61.5058588 | 145.1064 | 0.3822698
| 61.516728 | 145.0439 | 0.3811829
| 61.5268522 | 144.9778 | 0.3801454
| 61.5377947 | 145.073 | 0.3791063
| 61.5478122 | 145.0052 | 0.3780444
| 61.5586917 | 144.9715 | 0.3769265
| 61.5696185 | 145.034 | 0.3758538
| 61.5797343 | 145.0647 | 0.3748372
| 61.5906986 | 145.0987 | 0.3737008
| 61.6015642 | 144.9804 | 0.3726742
| 61.6117064 | 144.9642 | 0.371685
| 61.6225956 | 145.0234 | 0.3705911
| 61.6335677 | 144.9201 | 0.369594
| 61.6435755 | 144.9984 | 0.3684931
| 61.6545236 | 144.9343 | 0.3674083
| 61.6654545 | 145.0061 | 0.3664053
| 61.6755185 | 144.9364 | 0.3652188
| 61.6864498 | 144.94 | 0.3642507
| 61.6974183 | 144.9251 | 0.3630638
| 61.7083496 | 144.9539 | 0.3620207
| 61.7183702 | 144.9347 | 0.3609586
| 61.7293478 | 144.9003 | 0.360006
| 61.7393758 | 144.9359 | 0.358848
| 61.7503542 | 144.8701 | 0.3578153
| 61.7611428 | 144.8886 | 0.3567464
| 61.771156 | 144.8859 | 0.3557901
| 61.7813014 | 144.8854 | 0.3547055
| 61.7921138 | 144.922 | 0.3536443
| 61.8031445 | 144.8961 | 0.3525462
| 61.8140216 | 144.8734 | 0.3515186
| 61.8250201 | 144.8349 | 0.3503837
| 61.8350509 | 144.8189 | 0.3493706
| 61.8450708 | 144.7145 | 0.3483336
| 61.8559481 | 144.7395 | 0.3473309
| 61.8660113 | 144.7403 | 0.3463446
| 61.8769856 | 144.7397 | 0.3452322
| 61.8869974 | 144.7289 | 0.344241
| 61.8979291 | 144.7503 | 0.3431278
| 61.9089196 | 144.737 | 0.3420338
| 61.9199003 | 144.7175 | 0.3409307
| 61.9307476 | 144.737 | 0.339821
| 61.9408208 | 144.6355 | 0.3387986
| 61.9517658 | 144.6656 | 0.3377191
| 61.962671 | 144.6708 | 0.3366586
| 61.972796 | 144.5787 | 0.3355811
| 61.9837552 | 144.6231 | 0.3345252
| 61.9946458 | 144.5204 | 0.3335012
| 62.0056244 | 144.5641 | 0.3323533
| 62.0166184 | 144.6305 | 0.3312339
| 62.0275218 | 144.6205 | 0.3301485
| 62.0385369 | 144.5732 | 0.3290871
| 62.0485485 | 144.6136 | 0.3280709
| 62.0585741 | 144.5931 | 0.3270383
| 62.0695094 | 144.5736 | 0.3259948
| 62.0804254 | 144.54 | 0.3249282
| 62.0914947 | 144.5037 | 0.3237663
| 62.1024245 | 144.5179 | 0.3226983
| 62.1124281 | 144.5752 | 0.321708
| 62.123385 | 144.5612 | 0.3206023
| 62.1343575 | 144.468 | 0.31953
| 62.1453487 | 144.4793 | 0.3184059
| 62.1553742 | 144.4562 | 0.3173783
| 62.1663258 | 144.4458 | 0.3163132
| 62.1773606 | 144.3976 | 0.3151847
| 62.1883772 | 144.4876 | 0.3141281
| 62.1991419 | 144.4368 | 0.3130316
| 62.2103392 | 144.4588 | 0.3119118
| 62.2211628 | 144.3995 | 0.3108345
| 62.2321588 | 144.4284 | 0.3097349
| 62.2431456 | 144.4293 | 0.3086112
| 62.2540903 | 144.3406 | 0.3074867
| 62.2650212 | 144.3545 | 0.3064937
| 62.2750475 | 144.3865 | 0.305461
| 62.2850809 | 144.3857 | 0.3044076
| 62.2959449 | 144.3763 | 0.3034013
| 62.3068701 | 144.3727 | 0.3022638
| 62.3687292 | 144.2975 | 0.3012613
| 62.4197436 | 144.2975 | 0.3013314
| 62.4706005 | 144.2994 | 0.3012313
| 62.5214485 | 144.2985 | 0.3012613
| 62.5725066 | 144.2846 | 0.3012413
| 62.6231374 | 144.3131 | 0.3013014
| 62.6740932 | 144.3383 | 0.3012613
| 62.7248491 | 144.247 | 0.3012813
| 62.7757712 | 144.2658 | 0.3013564
| 62.8258078 | 144.1926 | 0.3012563
| 62.8766592 | 144.27 | 0.3012363
| 62.9274406 | 144.2758 | 0.3012213
| 62.9784001 | 144.2833 | 0.3013014
| 63.0291727 | 144.3228 | 0.3013014
| 63.0801355 | 144.2162 | 0.3011963
| 63.1309989 | 144.1829 | 0.3013214
| 63.1817764 | 144.394 | 0.3013114
| 63.2326961 | 144.2454 | 0.3013664
| 63.2835188 | 144.2292 | 0.3013364
| 63.3344951 | 144.2664 | 0.3013364
| 63.3853451 | 144.2956 | 0.3012813
| 63.4353521 | 144.268 | 0.3013064
| 63.4860147 | 144.315 | 0.3012864
| 63.5369276 | 144.3717 | 0.3012813
| 63.5877469 | 144.2726 | 0.3012663
| 63.6377709 | 144.2994 | 0.3012463
| 63.6885611 | 144.2308 | 0.3013964
| 63.7393715 | 144.3241 | 0.3012864
| 63.7903696 | 144.3432 | 0.3012813
| 63.8413448 | 144.2852 | 0.3013464
| 63.8921424 | 144.2797 | 0.3013014
| 63.9429929 | 144.3347 | 0.3012213
| 63.9938242 | 144.3017 | 0.3013464
| 64.044603 | 144.3335 | 0.3012864
| 64.0954977 | 144.2457 | 0.3013114
| 64.1464498 | 144.3606 | 0.3013514
| 64.1973658 | 144.2943 | 0.3012663
| 64.2483487 | 144.2732 | 0.3012914
| 64.2990934 | 144.3014 | 0.3013564
| 64.3499636 | 144.2991 | 0.3012864
| 64.4008203 | 144.3338 | 0.3011913
| 64.4517059 | 144.2622 | 0.3012413
| 64.5025712 | 144.2787 | 0.3012914
| 64.5535285 | 144.2512 | 0.3013364
| 64.6043784 | 144.2862 | 0.3013564
| 64.6551705 | 144.2881 | 0.3013564
| 64.7060124 | 144.2638 | 0.3012663
| 64.7569181 | 144.189 | 0.3012763
| 64.8077884 | 144.2091 | 0.3013214
| 64.8586245 | 144.1858 | 0.3012914
| 64.9095342 | 144.3276 | 0.3012914
| 64.9605099 | 144.235 | 0.3012663
| 65.0114108 | 144.1955 | 0.3012864
| 65.0614489 | 144.1207 | 0.3012763
| 65.1123458 | 144.1489 | 0.3013314
| 65.1631937 | 144.2195 | 0.3013664
| 65.2139935 | 144.27 | 0.3013714
| 65.2648843 | 144.123 | 0.3013264
| 65.3158196 | 144.1285 | 0.3013714
| 65.3666966 | 144.1498 | 0.3013314
| 65.4175644 | 144.1589 | 0.3013064
| 65.4683976 | 144.2162 | 0.3013364
| 65.5193923 | 144.2023 | 0.3012563
| 65.5704069 | 144.1748 | 0.3014014
| 65.621107 | 144.0948 | 0.3012914
| 65.67195 | 144.1294 | 0.3013514
| 65.7228405 | 144.041 | 0.3014115
| 65.7736078 | 144.1777 | 0.3012413
| 65.8245444 | 144.1217 | 0.3013564
| 65.8754249 | 144.0928 | 0.3012864
| 65.9262963 | 144.123 | 0.3012763
| 65.9770688 | 144.1469 | 0.3012914
| 66.0278841 | 144.1786 | 0.3013514
| 66.0789049 | 144.1777 | 0.3013314
| 66.1298206 | 144.179 | 0.3013514
| 66.1807525 | 144.2207 | 0.3013014
| 66.2315907 | 144.1447 | 0.3013314
| 66.2824699 | 144.1531 | 0.3013214
| 66.3334203 | 144.2039 | 0.3012763
| 66.3843326 | 144.1447 | 0.3012613
| 66.4350128 | 144.0857 | 0.3012813
| 66.4859021 | 144.1045 | 0.3012763
| 66.5369093 | 144.144 | 0.3013814
| 66.5876864 | 144.1255 | 0.3013714
| 66.6377107 | 144.0718 | 0.3013564
| 66.6885948 | 144.0809 | 0.3013264
| 66.7394146 | 144.1045 | 0.3013214
| 66.7903919 | 144.1184 | 0.3013764
| 66.8413384 | 144.087 | 0.3012813
| 66.892202 | 144.1132 | 0.3013514
| 66.9430126 | 144.0708 | 0.3013564
| 66.9938374 | 143.9979 | 0.3013514
| 67.0447899 | 144.0575 | 0.3013114
| 67.0956894 | 144.0906 | 0.3013464
| 67.1466999 | 144.053 | 0.3013064
| 67.197559 | 144.1129 | 0.3013564
| 67.2484207 | 144.076 | 0.3013514
| 67.2993542 | 144.0951 | 0.3013214
| 67.3501132 | 144.1233 | 0.3013364
| 67.4010242 | 144.0634 | 0.3012463
| 67.4518383 | 144.0592 | 0.3012113
| 67.5026634 | 144.1259 | 0.3013464
| 67.5536239 | 144.2169 | 0.3012864
| 67.604438 | 144.0533 | 0.3013314
| 67.6553653 | 144.064 | 0.3013214
| 67.7061184 | 144.0391 | 0.3012914
| 67.7570084 | 144.1162 | 0.3013064
| 67.8079975 | 144.0138 | 0.3013664
| 67.8589415 | 144.0174 | 0.3012763
| 67.9098389 | 144.0213 | 0.3013514
| 67.9605681 | 144.0012 | 0.3013464
| 68.011489 | 143.9312 | 0.3013364
| 68.0623627 | 144.0407 | 0.3013364
| 68.113194 | 143.9568 | 0.3013914
| 68.1633184 | 143.9086 | 0.3013114
| 68.2141904 | 143.9844 | 0.3013064
| 68.2649209 | 143.9468 | 0.3012864
| 68.3157607 | 143.9792 | 0.3012763
| 68.3666617 | 144.018 | 0.3013764
| 68.4176149 | 143.9759 | 0.3013214
| 68.4684351 | 143.9882 | 0.3013664
| 68.5193215 | 143.9921 | 0.3013064
| 68.5701378 | 143.9092 | 0.3013064
| 68.6209442 | 143.9186 | 0.3013114
| 68.6709721 | 143.9251 | 0.3013364
| 68.7217813 | 143.9044 | 0.3013814
| 68.7726694 | 144.0064 | 0.3013714
| 68.8235895 | 144.0391 | 0.3013314
| 68.8744412 | 144.0018 | 0.3013264
| 68.9253392 | 144.0116 | 0.3014014
| 68.9763914 | 143.975 | 0.3013764
| 69.0270567 | 143.973 | 0.3013114
| 69.0781459 | 144.0919 | 0.3013514
| 69.1289867 | 144.0708 | 0.3013014
| 69.1799607 | 144.1006 | 0.3013214
| 69.2307982 | 144.0637 | 0.3012313
| 69.2816633 | 144.0663 | 0.3012914
| 69.3316657 | 144.0329 | 0.3013564
| 69.3824596 | 144.1194 | 0.3013214
| 69.4334625 | 144.02 | 0.3014115
| 69.4843454 | 144.1074 | 0.3013814
| 69.5351279 | 144.122 | 0.3012613
| 69.5860057 | 144.063 | 0.3013714
| 69.6369559 | 144.1142 | 0.3012914
| 69.6878383 | 144.0277 | 0.3013664
| 69.7386821 | 144.0702 | 0.3013014
| 69.7895851 | 144.0148 | 0.3013764
| 69.8404795 | 144.0164 | 0.3013814
| 69.8913383 | 144.0184 | 0.3013464
| 69.9421676 | 144.0135 | 0.3013364
| 69.9931869 | 144.053 | 0.3012463
| 70.0442119 | 144.0038 | 0.3014014
| 70.0948696 | 144.0436 | 0.3013514
| 70.1448977 | 144.0216 | 0.3013714
| 70.1956748 | 144.1301 | 0.3013564
| 70.2465774 | 144.0556 | 0.3013014
| 70.2973486 | 144.0656 | 0.3013464
| 70.348324 | 144.1359 | 0.3013064
| 70.3991138 | 144.0967 | 0.3013064
| 70.4500359 | 144.1359 | 0.3013564
| 70.5008786 | 144.1136 | 0.3012914
| 70.5517122 | 144.1922 | 0.3012463
| 70.6027133 | 144.098 | 0.3013514
| 70.6535691 | 144.1395 | 0.3012864
| 70.7044924 | 144.0809 | 0.3013014
| 70.7554034 | 144.2441 | 0.3012763
| 70.8063587 | 144.1378 | 0.3013664
| 70.8570926 | 144.155 | 0.3013564
| 70.9079958 | 144.0689 | 0.3013264
| 70.9588701 | 144.1518 | 0.3012763
| 71.009672 | 144.2366 | 0.3012313
| 71.0596924 | 144.2081 | 0.3013114
| 71.1104314 | 144.0384 | 0.3013814
| 71.1604697 | 144.2661 | 0.3012813
| 71.2113995 | 144.2726 | 0.3012113
| 71.2621419 | 144.1783 | 0.3013264
| 71.3130319 | 144.0941 | 0.3013514
| 71.3637952 | 144.1939 | 0.3013214
| 71.4138564 | 144.156 | 0.3013564
| 71.4647261 | 144.1757 | 0.3012763
| 71.5156384 | 144.122 | 0.3013014
| 71.5666059 | 144.1728 | 0.3013314
| 71.6175008 | 144.2742 | 0.3013764
| 71.6683565 | 144.2123 | 0.3012813
| 71.7193534 | 144.2586 | 0.3013014
| 71.7700432 | 144.235 | 0.3012914
| 71.8210586 | 144.2787 | 0.3012864
| 71.8719709 | 144.2182 | 0.3013014
| 71.9228589 | 144.2389 | 0.3013314
| 71.9737028 | 144.3351 | 0.3012763
| 72.0246511 | 144.279 | 0.3012413
| 72.0754705 | 144.2314 | 0.3012864
| 72.1263656 | 144.1165 | 0.3013014
| 72.1771836 | 144.1751 | 0.3013664
| 72.2280782 | 144.11 | 0.3013914
| 72.2788451 | 144.2052 | 0.3013514
| 72.3297236 | 144.2188 | 0.3012763
| 72.3806964 | 144.1634 | 0.3013464
| 72.4315307 | 144.2101 | 0.3012013
| 72.4825131 | 144.1647 | 0.3013514
| 72.5333823 | 144.1553 | 0.3013314
| 72.5841872 | 144.1557 | 0.3012763
| 72.6351278 | 144.143 | 0.3013814
| 72.6859354 | 143.9856 | 0.3013314
| 72.7369128 | 144.1573 | 0.3013264
| 72.7877521 | 144.1162 | 0.3012813
| 72.8386129 | 144.1748 | 0.3013214
| 72.8895646 | 144.2246 | 0.3012663
| 72.9404279 | 144.1754 | 0.3012663
| 72.9913539 | 144.1408 | 0.3012914
| 73.0423359 | 144.1492 | 0.3012914
| 73.0931265 | 144.1379 | 0.3012864
| 73.1439537 | 144.1165 | 0.3012663
| 73.1948328 | 144.1414 | 0.3013214
| 73.2457386 | 144.1651 | 0.3012763
| 73.2965992 | 144.1139 | 0.3011863
| 73.3475505 | 144.0938 | 0.3012813
| 73.3984296 | 144.144 | 0.3013114
| 73.4493776 | 144.1764 | 0.3013064
| 73.5002053 | 144.0983 | 0.3013114
| 73.5509955 | 144.1388 | 0.3013664
| 73.6018368 | 144.2156 | 0.3013814
| 73.6527372 | 144.1735 | 0.3013564
| 73.7036456 | 144.1819 | 0.3013314
| 73.7544517 | 144.1229 | 0.3012813
| 73.8053303 | 144.2072 | 0.3012363
| 73.8553493 | 144.1472 | 0.3012864
| 73.9061224 | 144.1767 | 0.3013064
| 73.9570244 | 144.2382 | 0.3013264
| 74.0077303 | 144.1268 | 0.3013214
| 74.0587653 | 144.0676 | 0.3013264
| 74.1096233 | 144.1787 | 0.3013214
| 74.160392 | 144.1689 | 0.3013664
| 74.2113754 | 144.0834 | 0.3014265
| 74.2622245 | 144.0718 | 0.3013364
| 74.3130781 | 144.0779 | 0.3013114
| 74.3639295 | 144.1139 | 0.3013014
| 74.4148285 | 144.0799 | 0.3012663
| 74.4658352 | 144.0786 | 0.3013264
| 74.5165803 | 144.1087 | 0.3013514
| 74.5675013 | 144.1064 | 0.3012813
| 74.6183291 | 143.9937 | 0.3013464
| 74.6693515 | 144.0326 | 0.3013664
| 74.7201874 | 144.019 | 0.3013114
| 74.7710529 | 144.0582 | 0.3014115
| 74.8219612 | 144.0715 | 0.3012813
| 74.8729568 | 143.9724 | 0.3013214
| 74.9236364 | 144.0436 | 0.3013514
| 74.9745484 | 144.0841 | 0.3013664
| 75.0254056 | 144.0339 | 0.3013464
| 75.0763221 | 143.9983 | 0.3013814
| 75.1271542 | 144.0326 | 0.3013514
| 75.1779661 | 144.0035 | 0.3013114
| 75.2289604 | 144.0177 | 0.3013064
| 75.2797171 | 144.0365 | 0.3013564
| 75.3307079 | 144.0235 | 0.3013764
| 75.3815819 | 144.0378 | 0.3013114
| 75.4323781 | 144.1058 | 0.3013014
| 75.4833737 | 143.997 | 0.3013664
| 75.5334054 | 144.1472 | 0.3013264
| 75.5841528 | 144.0747 | 0.3013714
| 75.634976 | 144.0653 | 0.3012763
| 75.6858477 | 144.075 | 0.3013464
| 75.736781 | 143.9976 | 0.3013464
| 75.7876615 | 144.008 | 0.3013814
| 75.837718 | 144.0536 | 0.3012413
| 75.8884719 | 144.1116 | 0.3013064
| 75.9393709 | 144.041 | 0.3013564
| 75.9900541 | 144.0258 | 0.3013514
| 76.0410483 | 144.088 | 0.3012864
| 76.0919139 | 144.0057 | 0.3013264
| 76.1426496 | 144.0141 | 0.3013064
| 76.1935633 | 143.9918 | 0.3013564
| 76.2444623 | 144.0158 | 0.3013564
| 76.2953418 | 143.9665 | 0.3013464
| 76.3461553 | 144.0326 | 0.3013214
| 76.3970717 | 144.0598 | 0.3012813
| 76.4478757 | 144.029 | 0.3013114
| 76.4987848 | 144.0562 | 0.3012914
| 76.5497382 | 144.0061 | 0.3014115
| 76.600687 | 144.0423 | 0.3012613
| 76.6516507 | 144.029 | 0.3014115
| 76.7024531 | 144.0524 | 0.3013764
| 76.7533548 | 144.0883 | 0.3013264
| 76.804175 | 144.0711 | 0.3013514
| 76.8551053 | 144.042 | 0.3013364
| 76.9058876 | 144.0339 | 0.3013314
| 76.9560459 | 144.1064 | 0.3013464
| 77.0068761 | 144.0653 | 0.3013014
| 77.0577592 | 144.0536 | 0.3013964
| 77.1078102 | 144.0187 | 0.3014165
| 77.158645 | 144.0235 | 0.3013364
| 77.2094441 | 144.0255 | 0.3014415
| 77.2604099 | 144.0339 | 0.3013664
| 77.3111796 | 144.0847 | 0.3014014
| 77.3621379 | 144.0278 | 0.3013664
| 77.413001 | 144.0605 | 0.3013564
| 77.4638823 | 144.1074 | 0.3013114
| 77.5147726 | 144.1877 | 0.3012413
| 77.5656802 | 144.0669 | 0.3013014
| 77.6164717 | 144.0815 | 0.3012914
| 77.667405 | 144.0339 | 0.3012613
| 77.718347 | 144.0767 | 0.3013714
| 77.7691684 | 144.0067 | 0.3013364
| 77.8199204 | 144.0145 | 0.3013714
| 77.8708236 | 144.1097 | 0.3013264
| 77.92083 | 144.1395 | 0.3012613
| 77.9717176 | 144.0647 | 0.3013364
| 78.0225711 | 144.0213 | 0.3013564
| 78.073414 | 144.0605 | 0.3012864
| 78.124396 | 144.0436 | 0.3013014
| 78.1751732 | 144.0724 | 0.3013314
| 78.2260922 | 144.1019 | 0.3013264
| 78.2768812 | 144.1502 | 0.3012864
| 78.3278021 | 144.1178 | 0.3013264
| 78.3786072 | 144.0948 | 0.3013664
| 78.4295144 | 144.0757 | 0.3013014
| 78.4804567 | 144.0345 | 0.3014115
| 78.5313731 | 144.0595 | 0.3012763
| 78.5822047 | 144.1398 | 0.3013914
| 78.6322196 | 144.1174 | 0.3013314
| 78.6829138 | 144.1314 | 0.3012763
| 78.7338209 | 144.0559 | 0.3013264
| 78.7846843 | 144.0093 | 0.3013214
| 78.8355849 | 144.0388 | 0.3013464
| 78.8864431 | 144.0222 | 0.3013464
| 78.9373582 | 144.1252 | 0.3013264
| 78.988432 | 144.0336 | 0.3015365
| 79.0391608 | 144.0621 | 0.3013314
| 79.0899834 | 144.088 | 0.3012563
| 79.1409687 | 144.1246 | 0.3013764
| 79.1918252 | 144.1884 | 0.3013114
| 79.2427048 | 144.1071 | 0.3013564
| 79.2936519 | 144.019 | 0.3013464
| 79.3444418 | 144.143 | 0.3012813
| 79.3953959 | 144.0883 | 0.3012813
| 79.4463195 | 144.1311 | 0.3012864
| 79.497132 | 144.063 | 0.3012363
| 79.5479499 | 144.054 | 0.3013214
| 79.5988661 | 143.9986 | 0.3013514
| 79.6497207 | 144.0744 | 0.3013264
| 79.7006206 | 144.0446 | 0.3013764
| 79.7514698 | 144.055 | 0.3013964
| 79.8023505 | 144.0919 | 0.3012813
| 79.8533386 | 144.1592 | 0.3012914
| 79.9040855 | 144.1437 | 0.3012813
| 79.9550173 | 144.1456 | 0.3013114
| 80.0058757 | 144.1385 | 0.3014014
| 80.056699 | 144.0776 | 0.3013364
| 80.1074354 | 144.0491 | 0.3013314
| 80.1583718 | 144.0605 | 0.3013514
| 80.2093654 | 144.1531 | 0.3013314
| 80.2601839 | 144.1317 | 0.3012914
| 80.3109688 | 144.086 | 0.3013464
| 80.3619221 | 144.0592 | 0.3013914
| 80.4127592 | 144.2146 | 0.3012363
| 80.4628327 | 144.0857 | 0.3013664
| 80.5136755 | 144.0909 | 0.3013514
| 80.564521 | 144.167 | 0.3012914
| 80.6155239 | 144.1625 | 0.3012613
| 80.6663599 | 144.1479 | 0.3013114
| 80.7171838 | 144.1508 | 0.3012463
| 80.768097 | 144.1411 | 0.3013314
| 80.8188814 | 144.1272 | 0.3013914
| 80.8697902 | 144.0737 | 0.3013364
| 80.9206112 | 144.1 | 0.3012413
| 80.9714114 | 144.1336 | 0.3013314
| 81.0224382 | 144.1275 | 0.3013264
| 81.0733152 | 144.1013 | 0.3013514
| 81.1241431 | 144.1077 | 0.3012914
| 81.1750501 | 144.0993 | 0.3013314
| 81.2258871 | 144.1437 | 0.3013464
| 81.276733 | 144.0708 | 0.3013214
| 81.3276518 | 144.1709 | 0.3013214
| 81.3784979 | 144.1068 | 0.3013264
| 81.4294606 | 144.0598 | 0.3013764
| 81.4801711 | 144.2492 | 0.3013464
| 81.5311414 | 144.0964 | 0.3012914
| 81.5820176 | 144.1978 | 0.3013064
| 81.6327955 | 144.0899 | 0.3013314
| 81.6837111 | 144.1728 | 0.3013114
| 81.7346095 | 144.1741 | 0.3012864
| 81.7854858 | 144.087 | 0.3012914
| 81.8363452 | 144.0773 | 0.3013214
| 81.8873972 | 144.1158 | 0.3012813
| 81.9381438 | 144.1064 | 0.3013814
| 81.9888888 | 144.1171 | 0.3013764
| 82.0397927 | 144.1589 | 0.3013714
| 82.0907443 | 144.0977 | 0.3012663
| 82.1417116 | 144.1191 | 0.3013314
| 82.1925699 | 144.1515 | 0.3013064
| 82.243346 | 144.2535 | 0.3013564
| 82.2934096 | 144.1676 | 0.3013364
| 82.3441763 | 144.2114 | 0.3012613
| 82.3949312 | 144.2985 | 0.3013364
| 82.4458506 | 144.2616 | 0.3013514
| 82.4967317 | 144.1466 | 0.3013814
| 82.5475858 | 144.1029 | 0.3013264
| 82.5984429 | 144.2356 | 0.3013364
| 82.649422 | 144.2221 | 0.3013814
| 82.700396 | 144.1307 | 0.3012663
| 82.7510389 | 144.2288 | 0.3012663
| 82.8010876 | 144.2771 | 0.3013064
| 82.8517358 | 144.1757 | 0.3012563
| 82.902562 | 144.2059 | 0.3012813
| 82.9535206 | 144.2178 | 0.3012663
| 83.0043837 | 144.2998 | 0.3013264
| 83.0551362 | 144.2172 | 0.3012563
| 83.1051918 | 144.2314 | 0.3013114
| 83.1559965 | 144.1965 | 0.3014265
| 83.2067462 | 144.1693 | 0.3013014
| 83.2577617 | 144.1158 | 0.3012914
| 83.3084964 | 144.1984 | 0.3013714
| 83.3593909 | 144.2243 | 0.3012864
| 83.4093934 | 144.2042 | 0.3013264
| 83.4602156 | 144.1774 | 0.3013364
| 83.5102452 | 144.157 | 0.3012563
| 83.5610612 | 144.1602 | 0.3013264
| 83.6118895 | 144.2062 | 0.3013364
| 83.6627422 | 144.2217 | 0.3013464
| 83.7136024 | 144.2826 | 0.3012813
| 83.7646075 | 144.2509 | 0.3013114
| 83.8155844 | 144.1644 | 0.3013014
| 83.8663763 | 144.1725 | 0.3013514
| 83.9170808 | 144.2622 | 0.3013214
| 83.9680926 | 144.2868 | 0.3012613
| 84.0189364 | 144.2493 | 0.3013214
| 84.0697563 | 144.1835 | 0.3013764
| 84.1205539 | 144.145 | 0.3012864
| 84.1714873 | 144.143 | 0.3013064
| 84.2223369 | 144.2256 | 0.3012363
| 84.2723677 | 144.1683 | 0.3012363
| 84.3231767 | 144.1515 | 0.3013214
| 84.3739846 | 144.2042 | 0.3013014
| 84.4248184 | 144.235 | 0.3012763
| 84.4748929 | 144.1229 | 0.3013714
| 84.5256623 | 144.1871 | 0.3013464
| 84.576612 | 144.1835 | 0.3012313
| 84.6274178 | 144.1641 | 0.3013064
| 84.6783716 | 144.1816 | 0.3012663
| 84.7291645 | 144.1359 | 0.3012463
| 84.779994 | 144.1634 | 0.3012914
| 84.830974 | 144.1855 | 0.3013264
| 84.8818412 | 144.1971 | 0.3012363
| 84.9327644 | 144.1534 | 0.3013314
| 84.9836057 | 144.1965 | 0.3013264
| 85.0344945 | 144.1544 | 0.3012413
| 85.0853602 | 144.2033 | 0.3013314
| 85.1362079 | 144.4225 | 0.3012864
| 85.1872038 | 144.3244 | 0.3012413
| 85.2379591 | 144.2055 | 0.3013764
| 85.2889306 | 144.224 | 0.3012813
| 85.3398058 | 144.2337 | 0.3013114
| 85.3907583 | 144.2324 | 0.3013364
| 85.4417873 | 144.2441 | 0.3013114
| 85.4924648 | 144.235 | 0.3013214
| 85.5434195 | 144.2962 | 0.3012563
| 85.5944124 | 144.2457 | 0.3012763
| 85.6450866 | 144.189 | 0.3012313
| 85.6959795 | 144.2771 | 0.3013314
| 85.7468928 | 144.2548 | 0.3012663
| 85.7977384 | 144.2421 | 0.3012914
| 85.8485675 | 144.2965 | 0.3013464
| 85.8994628 | 144.2072 | 0.3013464
| 85.9503825 | 144.2946 | 0.3012864
| 86.0004174 | 144.2272 | 0.3012813
| 86.0511714 | 144.1673 | 0.3013064
| 86.1020737 | 144.1246 | 0.3013264
| 86.1529319 | 144.2318 | 0.3012313
| 86.2039147 | 144.348 | 0.3013314
| 86.254806 | 144.2969 | 0.3012763
| 86.3056432 | 144.2347 | 0.3012613
| 86.3566085 | 144.2959 | 0.3012864
| 86.4074878 | 144.1832 | 0.3012663
| 86.4583881 | 144.2298 | 0.3012463
| 86.5091323 | 144.3173 | 0.3012463
| 86.5600758 | 144.2 | 0.3012813
| 86.6109692 | 144.2418 | 0.3013364
| 86.6617044 | 144.259 | 0.3013064
| 86.7126728 | 144.2172 | 0.3013514
| 86.7635805 | 144.3448 | 0.3012864
| 86.8144741 | 144.1783 | 0.3013464
| 86.865302 | 144.2347 | 0.3012613
| 86.9161595 | 144.3198 | 0.3012363
| 86.9670327 | 144.213 | 0.3012763
| 87.0178876 | 144.2499 | 0.3013264
| 87.0687804 | 144.2237 | 0.3012363
| 87.1197337 | 144.2136 | 0.3013364
| 87.1706047 | 144.1919 | 0.3013664
| 87.2213521 | 144.2635 | 0.3013114
| 87.2714073 | 144.0984 | 0.3013064
| 87.3222033 | 144.2544 | 0.3013264
| 87.3730405 | 144.2029 | 0.3013264
| 87.4240647 | 144.2386 | 0.3013064
| 87.474876 | 144.2998 | 0.3013464
| 87.5257543 | 144.1715 | 0.3012914
| 87.5766593 | 144.2075 | 0.3012914
| 87.6275683 | 144.1346 | 0.3012914
| 87.6783714 | 144.144 | 0.3013114
| 87.7293526 | 144.1366 | 0.3013264
| 87.7800474 | 144.0575 | 0.3013564
| 87.831023 | 144.223 | 0.3012864
| 87.8818529 | 144.2428 | 0.3013364
| 87.9326335 | 144.248 | 0.3013014
| 87.9827094 | 144.1783 | 0.3013214
| 88.0336846 | 144.2324 | 0.3013264
| 88.0837089 | 144.212 | 0.3013114
| 88.1344825 | 144.2224 | 0.3012413
| 88.1853727 | 144.2991 | 0.3012213
| 88.2363526 | 144.202 | 0.3012914
| 88.2871065 | 144.3247 | 0.3012864
| 88.3379539 | 144.282 | 0.3014115
| 88.3888134 | 144.4057 | 0.3012914
| 88.4396913 | 144.3354 | 0.3012864
| 88.4906176 | 144.259 | 0.3013014
| 88.5414923 | 144.2687 | 0.3013214
| 88.5924037 | 144.3412 | 0.3012763
| 88.6433237 | 144.2781 | 0.3013014
| 88.6941467 | 144.2437 | 0.3013264
| 88.7449544 | 144.2926 | 0.3013314
| 88.7958803 | 144.3075 | 0.3013264
| 88.8466989 | 144.4523 | 0.3013464
| 88.8976569 | 144.3642 | 0.3013114
| 88.9483779 | 144.3377 | 0.3012763
| 88.9984084 | 144.3338 | 0.3013314
| 89.0493005 | 144.3354 | 0.3012463
| 89.1000493 | 144.3134 | 0.3013664
| 89.1509057 | 144.3765 | 0.3012663
| 89.201785 | 144.3759 | 0.3012163
| 89.2527061 | 144.3351 | 0.3012613
| 89.3036217 | 144.3367 | 0.3012613
| 89.3544291 | 144.2829 | 0.3012864
| 89.4044355 | 144.3273 | 0.3013064
| 89.4551724 | 144.3781 | 0.3013314
| 89.5061661 | 144.3205 | 0.3012663
| 89.556938 | 144.3568 | 0.3012463
| 89.6078592 | 144.2901 | 0.3012813
| 89.6587468 | 144.291 | 0.3013014
| 89.7095986 | 144.3283 | 0.3013464
| 89.7605257 | 144.3095 | 0.3012613
| 89.8120139 | 144.3179 | 0.3012613
| 89.8624054 | 144.3526 | 0.3013014
| 89.9131454 | 144.2917 | 0.3012463
| 89.9641128 | 144.2884 | 0.3014415
| 90.0151617 | 144.3976 | 0.3012163
| 90.065983 | 144.3487 | 0.3012213
| 90.116821 | 144.2952 | 0.3013314
| 90.1675781 | 144.3247 | 0.3013714
| 90.2184682 | 144.4649 | 0.3012864
| 90.26852 | 144.3736 | 0.3013064
| 90.3193619 | 144.3545 | 0.3013014
| 90.3702003 | 144.3143 | 0.3013314
| 90.421116 | 144.303 | 0.3012213
| 90.4711177 | 144.3697 | 0.3013364
| 90.5219021 | 144.3014 | 0.3013714
| 90.5728096 | 144.4445 | 0.3012663
| 90.6237219 | 144.3746 | 0.3012613
| 90.6746346 | 144.3069 | 0.3013314
| 90.7253958 | 144.3484 | 0.3012613
| 90.7764038 | 144.3577 | 0.3013064
| 90.8270933 | 144.4552 | 0.3013264
| 90.8780353 | 144.4034 | 0.3012763
| 90.9288506 | 144.3195 | 0.3012013
| 90.9797243 | 144.327 | 0.3014115
| 91.0297845 | 144.3597 | 0.3013014
| 91.0805901 | 144.3843 | 0.3012813
| 91.1314747 | 144.339 | 0.3012463
| 91.1824194 | 144.3613 | 0.3012813
| 91.2332465 | 144.4008 | 0.3012763
| 91.2840901 | 144.4037 | 0.3013314
| 91.3349659 | 144.4322 | 0.3013214
| 91.385858 | 144.3496 | 0.3013464
| 91.4367196 | 144.2781 | 0.3013314
| 91.4887405 | 144.3542 | 0.3012763
| 91.5394611 | 144.3496 | 0.3012363
| 91.590397 | 144.3775 | 0.3013364
| 91.6403989 | 144.4215 | 0.3013764
| 91.6911056 | 144.3908 | 0.3013264
| 91.7420561 | 144.3671 | 0.3012313
| 91.7928219 | 144.4594 | 0.3012463
| 91.8437994 | 144.3707 | 0.3013364
| 91.8947643 | 144.4079 | 0.3012864
| 91.945588 | 144.3568 | 0.3012663
| 91.9964167 | 144.3768 | 0.3011863
| 92.0474357 | 144.3843 | 0.3012813
| 92.0984232 | 144.4406 | 0.3013464
| 92.1491515 | 144.361 | 0.3012914
| 92.1998982 | 144.3678 | 0.3012914
| 92.2508577 | 144.4416 | 0.3013114
| 92.3016504 | 144.5048 | 0.3012463
| 92.3526278 | 144.4015 | 0.3012463
| 92.4034783 | 144.509 | 0.3012864
| 92.4544357 | 144.4866 | 0.3012864
| 92.5051759 | 144.4342 | 0.3012613
| 92.556016 | 144.4993 | 0.3012313
| 92.606847 | 144.4348 | 0.3012864
| 92.6577816 | 144.4293 | 0.3012413
| 92.7086484 | 144.4105 | 0.3013064
| 92.7595185 | 144.4283 | 0.3013114
| 92.8104176 | 144.4954 | 0.3012213
| 92.8612258 | 144.3749 | 0.3012613
| 92.9121176 | 144.5048 | 0.3012563
| 92.9629934 | 144.5342 | 0.3012463
| 93.0137714 | 144.4254 | 0.3013314
| 93.0646249 | 144.5265 | 0.3011312
| 93.1155206 | 144.5112 | 0.3012613
| 93.1664462 | 144.4283 | 0.3011763
| 93.2173496 | 144.4533 | 0.3013014
| 93.2681472 | 144.4461 | 0.3013114
| 93.3190069 | 144.4513 | 0.3012363
| 93.3697965 | 144.4196 | 0.3012413
| 93.4206207 | 144.4633 | 0.3013014
| 93.4715711 | 144.4763 | 0.3012914
| 93.5223942 | 144.4899 | 0.3012763
| 93.5724131 | 144.4769 | 0.3012813
| 93.6233522 | 144.5106 | 0.3013714
| 93.6741098 | 144.5456 | 0.3012663
| 93.7249461 | 144.4895 | 0.3012914
| 93.7757893 | 144.4387 | 0.3013364
| 93.8267203 | 144.4847 | 0.3012163
| 93.8775401 | 144.5346 | 0.3011863
| 93.9284007 | 144.6149 | 0.3012563
| 93.9793685 | 144.5844 | 0.3012763
| 94.0300912 | 144.5579 | 0.3012113
| 94.0810758 | 144.5909 | 0.3012663
| 94.1318962 | 144.52 | 0.3013014
| 94.182828 | 144.5805 | 0.3012463
| 94.2336196 | 144.5268 | 0.3012563
| 94.2844635 | 144.5258 | 0.3013214
| 94.335451 | 144.4733 | 0.3012213
| 94.3863131 | 144.5093 | 0.3012463
| 94.4371723 | 144.4549 | 0.3012864
| 94.487961 | 144.4698 | 0.3012363
| 94.5388332 | 144.5099 | 0.3011913
| 94.5897708 | 144.5219 | 0.3012463
| 94.6406261 | 144.5653 | 0.3012813
| 94.6915222 | 144.4782 | 0.3012563
| 94.7424102 | 144.5569 | 0.3012864
| 94.7932233 | 144.5125 | 0.3013264
| 94.8441092 | 144.5106 | 0.3013014
| 94.894963 | 144.4772 | 0.3012113
| 94.9458742 | 144.5232 | 0.3012313
| 94.9967412 | 144.5226 | 0.3012413
| 95.047563 | 144.4125 | 0.3012763
| 95.0984906 | 144.4355 | 0.3012914
| 95.1493343 | 144.4238 | 0.3013114
| 95.2001643 | 144.3513 | 0.3012813
| 95.2510149 | 144.4374 | 0.3013064
| 95.3020221 | 144.4089 | 0.3013064
| 95.3527951 | 144.5109 | 0.3012864
| 95.4036443 | 144.5883 | 0.3012363
| 95.4545788 | 144.519 | 0.3012663
| 95.5053933 | 144.4546 | 0.3011963
| 95.555397 | 144.5284 | 0.3012663
| 95.6061913 | 144.5844 | 0.3011913
| 95.6569697 | 144.5087 | 0.3013514
| 95.707786 | 144.5754 | 0.3012013
| 95.7587415 | 144.4597 | 0.3012813
| 95.809594 | 144.6052 | 0.3012914
| 95.8604638 | 144.5482 | 0.3012813
| 95.9113951 | 144.5226 | 0.3012113
| 95.9614227 | 144.5255 | 0.3012763
| 96.0120513 | 144.5268 | 0.3012663
| 96.0629608 | 144.5255 | 0.3012663
| 96.1138438 | 144.5222 | 0.3012563
| 96.1648068 | 144.4403 | 0.3012663
| 96.2155631 | 144.5067 | 0.3013364
| 96.2664721 | 144.4614 | 0.3012663
| 96.3173979 | 144.5112 | 0.3012463
| 96.3683913 | 144.4954 | 0.3013514
| 96.4190427 | 144.4944 | 0.3012663
| 96.4698729 | 144.4565 | 0.3012663
| 96.5208931 | 144.5197 | 0.3012313
| 96.5717471 | 144.4154 | 0.3013014
| 96.6226496 | 144.4526 | 0.3012663
| 96.6734791 | 144.4196 | 0.3012363
| 96.7244176 | 144.4698 | 0.3013064
| 96.77531 | 144.4766 | 0.3012914
| 96.8261147 | 144.4374 | 0.3012163
| 96.8770019 | 144.4967 | 0.3012813
| 96.9279768 | 144.4186 | 0.3012213
| 96.9786381 | 144.4552 | 0.3013264
| 97.0295919 | 144.3947 | 0.3012613
| 97.0804931 | 144.4769 | 0.3013114
| 97.131389 | 144.4552 | 0.3012864
| 97.1821961 | 144.4163 | 0.3012763
| 97.2331239 | 144.4902 | 0.3013464
| 97.2839807 | 144.5074 | 0.3012463
| 97.3340155 | 144.4264 | 0.3012613
| 97.3848144 | 144.406 | 0.3013064
| 97.4356852 | 144.4643 | 0.3012113
| 97.4865544 | 144.4503 | 0.3011913
| 97.5374002 | 144.3963 | 0.3013014
| 97.5883969 | 144.4342 | 0.3013064
| 97.6391831 | 144.4474 | 0.3012563
| 97.6900606 | 144.5171 | 0.3013214
| 97.7408347 | 144.4138 | 0.3012213
| 97.7908377 | 144.4828 | 0.3012914
| 97.8416975 | 144.4222 | 0.3011963
| 97.8926117 | 144.3895 | 0.3012613
| 97.9435097 | 144.4695 | 0.3013364
| 97.9944091 | 144.3788 | 0.3013064
| 98.0453339 | 144.4905 | 0.3012663
| 98.0961104 | 144.4552 | 0.3012864
| 98.147013 | 144.507 | 0.3012663
| 98.1979106 | 144.5002 | 0.3012914
| 98.2487362 | 144.5384 | 0.3013014
| 98.2997336 | 144.498 | 0.3012813
| 98.3504512 | 144.4484 | 0.3012813
| 98.401434 | 144.4623 | 0.3011913
| 98.4523926 | 144.508 | 0.3012563
| 98.5031905 | 144.495 | 0.3012213
| 98.5541938 | 144.5559 | 0.3012463
| 98.6050065 | 144.4125 | 0.3012914
| 98.6559261 | 144.4627 | 0.3012463
| 98.7067585 | 144.4989 | 0.3012563
| 98.7576415 | 144.5582 | 0.3012563
| 98.8085056 | 144.4338 | 0.3012763
| 98.8593716 | 144.4821 | 0.3012663
| 98.9101397 | 144.4591 | 0.3012563
| 98.9610514 | 144.439 | 0.3012313
| 99.0119642 | 144.4176 | 0.3012413
| 99.062813 | 144.4225 | 0.3012864
| 99.1136528 | 144.5705 | 0.3012613
| 99.164559 | 144.4397 | 0.3012864
| 99.2154325 | 144.4251 | 0.3012313
| 99.2663991 | 144.3947 | 0.3013014
| 99.3171876 | 144.3849 | 0.3012113
| 99.3680312 | 144.4416 | 0.3012663
| 99.4190229 | 144.4954 | 0.3013314
| 99.46968 | 144.3794 | 0.3012463
| 99.52066 | 144.3976 | 0.3013314
| 99.5715269 | 144.372 | 0.3012363
| 99.622494 | 144.4348 | 0.3013064
| 99.6733626 | 144.3833 | 0.3012463
| 99.724437 | 144.4186 | 0.3012613
| 99.7750887 | 144.4024 | 0.3012763
| 99.8259235 | 144.4947 | 0.3012013
| 99.8768025 | 144.4436 | 0.3012563
| 99.9268204 | 144.4442 | 0.3012914
| 99.977708 | 144.4646 | 0.3013214
| 100.0284898 | 144.4999 | 0.3012864
| 100.0794659 | 144.4406 | 0.3012213
| 100.1301961 | 144.4568 | 0.3012563
| 100.181209 | 144.4419 | 0.3013114
| 100.2320795 | 144.4312 | 0.3012363
| 100.2828847 | 144.4193 | 0.3012613
| 100.3337932 | 144.3966 | 0.3012613
| 100.3846986 | 144.4494 | 0.3013014
| 100.4356009 | 144.5129 | 0.3012663
| 100.4863602 | 144.53 | 0.3012864
| 100.5372366 | 144.4993 | 0.3013114
| 100.5874182 | 144.5255 | 0.3013064
| 100.6381633 | 144.4594 | 0.3013514
| 100.689179 | 144.4257 | 0.3012163
| 100.7399473 | 144.4837 | 0.3012613
| 100.7899854 | 144.4847 | 0.3013464
| 100.840825 | 144.542 | 0.3012413
| 100.8916173 | 144.5252 | 0.3012663
| 100.9424582 | 144.6061 | 0.3011462
| 100.9934243 | 144.461 | 0.3012663
| 101.0441895 | 144.575 | 0.3011713
| 101.0942477 | 144.5281 | 0.3012363
| 101.1450293 | 144.555 | 0.3012213
| 101.1959982 | 144.6097 | 0.3012013
| 101.2467001 | 144.5588 | 0.3012613
| 101.2967311 | 144.473 | 0.3012163
| 101.3474755 | 144.5375 | 0.3011563
| 101.3984319 | 144.5773 | 0.3012313
| 101.4494436 | 144.486 | 0.3013264
| 101.5001577 | 144.5456 | 0.3012313
| 101.5509861 | 144.5355 | 0.3012113
| 101.6010019 | 144.4607 | 0.3012163
| 101.6519834 | 144.5346 | 0.3013064
| 101.7028325 | 144.4601 | 0.3012763
| 101.7535945 | 144.4821 | 0.3012763
| 101.8045828 | 144.4947 | 0.3012663
| 101.8554202 | 144.5987 | 0.3012763
| 101.9062593 | 144.4646 | 0.3013014
| 101.9571414 | 144.5226 | 0.3012763
| 102.0079457 | 144.4921 | 0.3013114
| 102.0588764 | 144.6113 | 0.3012363
| 102.1096671 | 144.656 | 0.3012363
| 102.1605487 | 144.529 | 0.3012363
| 102.2114192 | 144.5815 | 0.3012163
| 102.261429 | 144.5291 | 0.3013114
| 102.3114894 | 144.5044 | 0.3011713
| 102.3690219 | 144.5537 | 0.3012563
| 102.4191043 | 144.5138 | 0.3012864
| 102.4699116 | 144.5527 | 0.3012013
| 102.5207562 | 144.5038 | 0.3012363
| 102.5716074 | 144.5459 | 0.3012113
| 102.6224485 | 144.5802 | 0.3012163
| 102.6733859 | 144.6039 | 0.3012463
| 102.7242293 | 144.5514 | 0.3012213
| 102.7751036 | 144.5365 | 0.3012163
| 102.8259745 | 144.508 | 0.3012213
| 102.8768554 | 144.4941 | 0.3012763
| 102.92789 | 144.6573 | 0.3013014
| 102.9787835 | 144.5154 | 0.3011763
| 103.029606 | 144.5355 | 0.3012363
| 103.0804184 | 144.6265 | 0.3011262
| 103.1304206 | 144.633 | 0.3012363
| 103.181078 | 144.6816 | 0.3012113
| 103.2320306 | 144.668 | 0.3012313
| 103.2828994 | 144.6434 | 0.3011913
| 103.3337273 | 144.6437 | 0.3012413
| 103.3846332 | 144.7065 | 0.3012363
| 103.4356255 | 144.655 | 0.3012463
| 103.4864964 | 144.6774 | 0.3011863
| 103.537409 | 144.6482 | 0.3012363
| 103.5883518 | 144.6864 | 0.3012313
| 103.6391516 | 144.5932 | 0.3013464
| 103.6899958 | 144.6249 | 0.3012013
| 103.7408752 | 144.6405 | 0.3012813
| 103.7916896 | 144.578 | 0.3012763
| 103.8417639 | 144.6239 | 0.3012763
| 103.8924809 | 144.5686 | 0.3012763
| 103.9433971 | 144.611 | 0.3012763
| 103.9941831 | 144.6035 | 0.3013364
| 104.045057 | 144.6214 | 0.3012463
| 104.095923 | 144.633 | 0.3011863
| 104.1467548 | 144.669 | 0.3013114
| 104.1976744 | 144.7078 | 0.3012163
| 104.2484508 | 144.6528 | 0.3013064
| 104.2993887 | 144.6683 | 0.3012864
| 104.3504377 | 144.7651 | 0.3011913
| 104.4012069 | 144.6097 | 0.3012213
| 104.4520039 | 144.5818 | 0.3012563
| 104.502923 | 144.6346 | 0.3012363
| 104.5537771 | 144.6175 | 0.3012013
| 104.6046037 | 144.6178 | 0.3012813
| 104.6554772 | 144.6019 | 0.3012663
| 104.7064376 | 144.6398 | 0.3012413
| 104.757252 | 144.6077 | 0.3012463
| 104.8081495 | 144.6048 | 0.3013014
| 104.8590908 | 144.622 | 0.3012363
| 104.909938 | 144.5734 | 0.3012563
| 104.9608281 | 144.5524 | 0.3013364
| 105.0116809 | 144.68 | 0.3012463
| 105.0625563 | 144.5796 | 0.3012313
| 105.1134494 | 144.6107 | 0.3012313
| 105.1643857 | 144.5297 | 0.3012463
| 105.2154055 | 144.5093 | 0.3012563
| 105.2660026 | 144.5375 | 0.3012763
| 105.3170044 | 144.5605 | 0.3013064
| 105.3678763 | 144.564 | 0.3012613
| 105.4187711 | 144.5533 | 0.3013214
| 105.4696661 | 144.4912 | 0.3011963
| 105.5205999 | 144.5728 | 0.3012563
| 105.5714362 | 144.6832 | 0.3011963
| 105.6214385 | 144.5624 | 0.3012613
| 105.672118 | 144.6026 | 0.3012663
| 105.7230045 | 144.6379 | 0.3012663
| 105.7738139 | 144.7234 | 0.3011963
| 105.8238497 | 144.6094 | 0.3012163
| 105.8746016 | 144.5316 | 0.3013214
| 105.9255956 | 144.6272 | 0.3011913
| 105.9765411 | 144.6609 | 0.3013114
| 106.0274075 | 144.6175 | 0.3012663
| 106.077449 | 144.575 | 0.3013364
| 106.1281427 | 144.5938 | 0.3012463
| 106.1789768 | 144.6314 | 0.3012463
| 106.2298495 | 144.6369 | 0.3012663
| 106.2807682 | 144.6032 | 0.3012613
| 106.3316738 | 144.6505 | 0.3012163
| 106.3823911 | 144.544 | 0.3012563
| 106.4334234 | 144.634 | 0.3011913
| 106.4842272 | 144.6243 | 0.3012163
| 106.5350277 | 144.7395 | 0.3012213
| 106.5859476 | 144.6735 | 0.3012763
| 106.6367251 | 144.645 | 0.3011913
| 106.687748 | 144.5838 | 0.3012463
| 106.7386905 | 144.6055 | 0.3011913
| 106.7895006 | 144.6715 | 0.3012413
| 106.8404612 | 144.6382 | 0.3012363
| 106.8912228 | 144.5932 | 0.3012363
| 106.9422687 | 144.6479 | 0.3012914
| 106.9931162 | 144.7065 | 0.3011662
| 107.0438976 | 144.6362 | 0.3012013
| 107.0946893 | 144.6735 | 0.3011963
| 107.1457549 | 144.6703 | 0.3012313
| 107.1964664 | 144.7402 | 0.3013214
| 107.24652 | 144.6683 | 0.3011312
| 107.2972405 | 144.632 | 0.3012163
| 107.3480611 | 144.6424 | 0.3011963
| 107.3990379 | 144.6806 | 0.3012613
| 107.4498744 | 144.8072 | 0.3011763
| 107.5007715 | 144.6812 | 0.3012613
| 107.5515688 | 144.7499 | 0.3012113
| 107.6025421 | 144.7289 | 0.3012213
| 107.653434 | 144.7493 | 0.3011212
| 107.704187 | 144.7065 | 0.3011963
| 107.7551055 | 144.6728 | 0.3011963
| 107.8059435 | 144.6745 | 0.3012613
| 107.8569117 | 144.7217 | 0.3011913
| 107.9077445 | 144.7017 | 0.3012463
| 107.9586742 | 144.7101 | 0.3012563
| 108.0095451 | 144.6829 | 0.3012763
| 108.0604703 | 144.6881 | 0.3012413
| 108.1112064 | 144.5835 | 0.3011963
| 108.162117 | 144.6696 | 0.3012613
| 108.2130374 | 144.6058 | 0.3013114
| 108.2638511 | 144.7201 | 0.3011713
| 108.3146931 | 144.6333 | 0.3012413
| 108.365651 | 144.7891 | 0.3012613
| 108.4165101 | 144.7085 | 0.3012813
| 108.467504 | 144.7221 | 0.3012613
| 108.5184119 | 144.7464 | 0.3011563
| 108.5691242 | 144.7551 | 0.3012313
| 108.6199939 | 144.7693 | 0.3012914
| 108.6709586 | 144.714 | 0.3012213
| 108.7216669 | 144.8535 | 0.3012363
| 108.7726688 | 144.7062 | 0.3011863
| 108.8235202 | 144.7376 | 0.3012613
| 108.8743911 | 144.7366 | 0.3012563
| 108.9251987 | 144.7716 | 0.3012213
| 108.9752224 | 144.7548 | 0.3012813
| 109.0260636 | 144.7774 | 0.3012213
| 109.076894 | 144.7655 | 0.3011262
| 109.1277738 | 144.7706 | 0.3011963
| 109.1786686 | 144.7622 | 0.3012313
| 109.2296228 | 144.7418 | 0.3012013
| 109.28041 | 144.7761 | 0.3012763
| 109.3311833 | 144.8046 | 0.3012864
| 109.3812423 | 144.7477 | 0.3012763
| 109.4320284 | 144.7943 | 0.3012163
| 109.4828219 | 144.7849 | 0.3012213
| 109.5337526 | 144.781 | 0.3012013
| 109.5846237 | 144.8727 | 0.3012914
| 109.6356258 | 144.804 | 0.3012413
| 109.6863877 | 144.7337 | 0.3011913
| 109.7364149 | 144.7509 | 0.3011713
| 109.7871483 | 144.7266 | 0.3012813
| 109.8379947 | 144.7302 | 0.3012864
| 109.8880055 | 144.8319 | 0.3011512
| 109.9387469 | 144.9073 | 0.3012213
| 109.9896165 | 144.9293 | 0.3012613
| 110.0396916 | 144.8856 | 0.3011713
| 110.09061 | 144.7017 | 0.3013114
| 110.1415265 | 144.8739 | 0.3012163
| 110.1924093 | 144.8597 | 0.3012213
| 110.2433842 | 144.8646 | 0.3012113
| 110.2944528 | 144.8367 | 0.3011763
| 110.3452165 | 144.816 | 0.3011062
| 110.3960703 | 144.8561 | 0.3012213
| 110.4468443 | 144.7972 | 0.3012163
| 110.4977765 | 144.9154 | 0.3011512
| 110.5486175 | 144.7483 | 0.3012363
| 110.599562 | 144.7431 | 0.3012413
| 110.6504259 | 144.9274 | 0.3011913
| 110.7004565 | 144.9105 | 0.3011112
| 110.7512134 | 144.8801 | 0.3011412
| 110.8021473 | 144.8989 | 0.3012363
| 110.8529918 | 144.8752 | 0.3011863
| 110.9038826 | 144.7473 | 0.3012313
| 110.9547522 | 144.8552 | 0.3012213
| 111.0056148 | 144.8597 | 0.3012213
| 111.0564327 | 144.8166 | 0.3012113
| 111.1074354 | 144.8982 | 0.3012413
| 111.1584015 | 144.8934 | 0.3012013
| 111.2090414 | 144.9549 | 0.3012213
| 111.2599942 | 144.9115 | 0.3012013
| 111.3108327 | 144.8629 | 0.3011763
| 111.3616488 | 144.8344 | 0.3012463
| 111.4125906 | 144.8863 | 0.3012613
| 111.4634551 | 144.9501 | 0.3013014
| 111.5144147 | 144.85 | 0.3012613
| 111.5651881 | 144.9326 | 0.3011963
| 111.6161137 | 144.7878 | 0.3012163
| 111.666917 | 144.849 | 0.3011863
| 111.7178158 | 144.8523 | 0.3011763
| 111.7686528 | 144.8532 | 0.3012463
| 111.819617 | 144.8869 | 0.3011763
| 111.8704116 | 145.01 | 0.3011763
| 111.9204304 | 144.9248 | 0.3011863
| 111.9714355 | 144.8727 | 0.3012013
| 112.022164 | 144.8927 | 0.3011863
| 112.0729772 | 144.9073 | 0.3012413
| 112.1230193 | 144.9144 | 0.3011913
| 112.1738746 | 144.8134 | 0.3012413
| 112.2247896 | 144.8924 | 0.3011913
| 112.2756857 | 144.9025 | 0.3012163
| 112.3265405 | 144.8422 | 0.3012213
| 112.3774274 | 144.8879 | 0.3011662
| 112.4283866 | 144.9465 | 0.3012013
| 112.4791469 | 144.9614 | 0.3011412
| 112.5299396 | 144.9047 | 0.3011512
| 112.5808396 | 145.056 | 0.3011462
| 112.6317408 | 144.9714 | 0.3012163
| 112.6826156 | 144.8914 | 0.3011763
| 112.7335351 | 144.942 | 0.3011563
| 112.7844402 | 144.8202 | 0.3012213
| 112.8352651 | 144.8827 | 0.3012363
| 112.8861405 | 144.839 | 0.3012113
| 112.9370107 | 144.905 | 0.3012463
| 112.9878967 | 144.8869 | 0.3011713
| 113.0387056 | 144.8908 | 0.3011913
| 113.0895395 | 144.919 | 0.3011062
| 113.1405968 | 144.8361 | 0.3011763
| 113.1914289 | 144.939 | 0.3012013
| 113.2414784 | 144.9675 | 0.3011713
| 113.2922002 | 144.9332 | 0.3011563
| 113.3430242 | 144.9552 | 0.3011462
| 113.3939497 | 144.9245 | 0.3011863
| 113.4448153 | 145.022 | 0.3011763
| 113.4956625 | 144.9112 | 0.3012163
| 113.5464979 | 144.9491 | 0.3012413
| 113.5974243 | 145.0809 | 0.3012113
| 113.6482064 | 144.9831 | 0.3011462
| 113.6982181 | 145.0543 | 0.3011312
| 113.7489549 | 144.9996 | 0.3011512
| 113.7998583 | 145.031 | 0.3011713
| 113.850781 | 145.0145 | 0.3012013
| 113.9015263 | 145.0197 | 0.3011462
| 113.9524358 | 144.9659 | 0.3012663
| 114.0033526 | 144.9941 | 0.3012363
| 114.0541917 | 144.9828 | 0.3012463
| 114.1050565 | 144.9935 | 0.3012113
| 114.1558605 | 144.9588 | 0.3011963
| 114.2067829 | 144.9902 | 0.3011412
| 114.2575141 | 145.0064 | 0.3011963
| 114.3084812 | 145.0686 | 0.3011863
| 114.3594225 | 145.0822 | 0.3012363
| 114.4102599 | 145.0401 | 0.3012313
| 114.461093 | 144.9876 | 0.3011913
| 114.5119567 | 145.042 | 0.3011863
| 114.5628605 | 145.0835 | 0.3012413
| 114.613834 | 145.0346 | 0.3012763
| 114.6645888 | 144.9828 | 0.3012763
| 114.7154806 | 145.0106 | 0.3010962
| 114.7664082 | 145.0566 | 0.3011012
| 114.8164279 | 144.9831 | 0.3012013
| 114.8671753 | 145.0517 | 0.3012113
| 114.9180847 | 145.0602 | 0.3012363
| 114.9689823 | 144.9902 | 0.3011412
| 115.019834 | 144.9407 | 0.3011863
| 115.0707335 | 145.0534 | 0.3011913
| 115.1216361 | 144.9879 | 0.3013114
| 115.1725521 | 145.0436 | 0.3012313
| 115.2234197 | 144.9403 | 0.3012563
| 115.2742803 | 145.0181 | 0.3011062
| 115.3252642 | 145.0938 | 0.3012013
| 115.3760069 | 145.0491 | 0.3011863
| 115.4269058 | 145.0207 | 0.3011512
| 115.4776986 | 145.0631 | 0.3012313
| 115.5296672 | 145.1078 | 0.3011713
| 115.5804764 | 145.077 | 0.3011312
| 115.6314188 | 145.1236 | 0.3011662
| 115.6814596 | 145.0054 | 0.3011913
| 115.7322378 | 144.997 | 0.3011763
| 115.7831097 | 145.0126 | 0.3012163
| 115.8339576 | 145.0534 | 0.3012363
| 115.88481 | 145.0194 | 0.3011012
| 115.9357401 | 145.0938 | 0.3011713
| 115.9866934 | 145.0343 | 0.3012113
| 116.0376401 | 145.0971 | 0.3011212
| 116.0884972 | 145.0313 | 0.3011112
| 116.1393894 | 145.054 | 0.3011913
| 116.1904717 | 145.0255 | 0.3011312
| 116.2410513 | 145.0751 | 0.3011563
| 116.2919272 | 144.9867 | 0.3011563
| 116.3428617 | 145.0718 | 0.3011112
| 116.3937719 | 145.0793 | 0.3011112
| 116.4446061 | 145.0446 | 0.3012113
| 116.4955233 | 145.1139 | 0.3011763
| 116.5464047 | 145.0547 | 0.3011662
| 116.597256 | 145.0615 | 0.3011713
| 116.6481357 | 145.1687 | 0.3011412
| 116.699 | 145.1019 | 0.3011262
| 116.7497974 | 145.0647 | 0.3011763
| 116.8007548 | 145.1745 | 0.3011312
| 116.8515727 | 145.2069 | 0.3011312
| 116.90247 | 145.1518 | 0.3011913
| 116.9534741 | 145.0553 | 0.3011963
| 117.0042658 | 145.191 | 0.3011312
| 117.0551357 | 145.1269 | 0.3011012
| 117.1060286 | 145.1602 | 0.3011262
| 117.1568533 | 145.1376 | 0.3012013
| 117.2078266 | 145.1657 | 0.3011312
| 117.2586329 | 145.0569 | 0.3011462
| 117.3095265 | 145.146 | 0.3011863
| 117.3603904 | 145.0861 | 0.3011713
| 117.4112655 | 145.1249 | 0.3011512
| 117.4621041 | 145.1657 | 0.3012213
| 117.5130281 | 145.1777 | 0.3012413
| 117.5639116 | 145.0786 | 0.3011212
| 117.6147716 | 145.1042 | 0.3011212
| 117.6656949 | 145.1236 | 0.3012013
| 117.7164502 | 145.0935 | 0.3011563
| 117.7664845 | 145.181 | 0.3011212
| 117.8172656 | 145.1172 | 0.3011963
| 117.8680534 | 145.0566 | 0.3011312
| 117.9189677 | 145.1321 | 0.3011462
| 117.9697881 | 145.1032 | 0.3011763
| 118.0207102 | 145.1155 | 0.3011563
| 118.071538 | 145.0981 | 0.3011963
| 118.1225152 | 145.0459 | 0.3012213
| 118.1734254 | 145.0919 | 0.3011662
| 118.2243513 | 145.0893 | 0.3011512
| 118.2752556 | 145.0695 | 0.3011563
| 118.3260139 | 145.1405 | 0.3011212
| 118.3769938 | 145.0757 | 0.3011863
| 118.4278125 | 145.0971 | 0.3012163
| 118.4787538 | 145.0987 | 0.3011863
| 118.5295859 | 145.0977 | 0.3011112
| 118.5804908 | 145.0751 | 0.3012763
| 118.6314444 | 145.1198 | 0.3011412
| 118.6822119 | 145.0511 | 0.3012413
| 118.7329795 | 145.1489 | 0.3012363
| 118.783921 | 145.0977 | 0.3011462
| 118.8348241 | 145.0715 | 0.3011863
| 118.8856821 | 145.066 | 0.3011262
| 118.9364319 | 145.113 | 0.3011763
| 118.9874441 | 145.0061 | 0.3012813
| 119.0382769 | 145.0734 | 0.3012013
| 119.0890445 | 145.0631 | 0.3011212
| 119.1400354 | 145.065 | 0.3011412
| 119.1909068 | 145.066 | 0.3012163
| 119.2418207 | 145.0657 | 0.3011212
| 119.2925742 | 145.0164 | 0.3011012
| 119.3434702 | 145.0404 | 0.3011713
| 119.3944215 | 144.9886 | 0.3011963
| 119.4453335 | 144.9766 | 0.3012213
| 119.4960225 | 145.0411 | 0.3011412
| 119.546954 | 144.9947 | 0.3011763
| 119.5978806 | 145.0968 | 0.3011312
| 119.6487845 | 144.9491 | 0.3011913
| 119.6995691 | 144.9876 | 0.3012163
| 119.7505025 | 144.9786 | 0.3012813
| 119.8012769 | 145.0475 | 0.3012013
| 119.8521917 | 144.9983 | 0.3012413
| 119.9030625 | 144.9627 | 0.3011763
| 119.9539455 | 145.0284 | 0.3011262
| 120.0047954 | 145.0718 | 0.3011913
| 120.0557211 | 145.044 | 0.3011763
| 120.1065546 | 145.067 | 0.3010462
| 120.1574133 | 145.0462 | 0.3011662
| 120.2084086 | 144.9471 | 0.3012763
| 120.2591958 | 145.0252 | 0.3012113
| 120.3100221 | 144.9747 | 0.3011913
| 120.3600444 | 145.1619 | 0.3011563
| 120.4109404 | 145.0275 | 0.3011563
| 120.4617971 | 144.9556 | 0.3011713
| 120.5127253 | 144.9734 | 0.3011012
| 120.5636384 | 144.9293 | 0.3012413
| 120.6145985 | 144.9562 | 0.3012413
| 120.665438 | 144.9458 | 0.3011863
| 120.7154454 | 145.0064 | 0.3012363
| 120.7660957 | 144.9458 | 0.3011462
| 120.8170214 | 145.0093 | 0.3011913
| 120.8678977 | 145.0524 | 0.3011963
| 120.9188195 | 145.067 | 0.3011462
| 120.9697452 | 144.9442 | 0.3011662
| 121.0205332 | 144.8979 | 0.3011662
| 121.0714389 | 144.8785 | 0.3011913
| 121.1224097 | 145.0485 | 0.3012463
| 121.1731733 | 145.021 | 0.3011212
| 121.2240978 | 144.9387 | 0.3011412
| 121.2748469 | 145.0074 | 0.3012313
| 121.3258041 | 144.9229 | 0.3012613
| 121.3765677 | 144.8982 | 0.3012113
| 121.4266458 | 144.9692 | 0.3012013
| 121.4774422 | 145.0019 | 0.3011863
| 121.5274801 | 145.0181 | 0.3012313
| 121.5781996 | 144.9879 | 0.3011763
| 121.6292767 | 144.9669 | 0.3011913
| 121.680099 | 144.9238 | 0.3011262
| 121.7310069 | 144.9954 | 0.3011262
| 121.7818981 | 144.9889 | 0.3011863
| 121.8327251 | 144.9371 | 0.3011963
| 121.8835972 | 145.0158 | 0.3011512
| 121.9344662 | 145.0142 | 0.3012213
| 121.9854435 | 144.9365 | 0.3012013
| 122.0354605 | 144.9562 | 0.3011412
| 122.0861512 | 144.9591 | 0.3011963
| 122.1370388 | 144.9886 | 0.3011963
| 122.1879927 | 144.9575 | 0.3012363
| 122.2389579 | 144.9167 | 0.3011863
| 122.2897171 | 144.9436 | 0.3011563
| 122.3405639 | 144.9543 | 0.3011662
| 122.3914763 | 145.0087 | 0.3012113
| 122.4422524 | 144.9818 | 0.3011713
| 122.4932184 | 145.0074 | 0.3012113
| 122.5440029 | 145.1395 | 0.3011412
| 122.5948804 | 145.1142 | 0.3011512
| 122.6457448 | 145.0226 | 0.3012113
| 122.6957676 | 145.0116 | 0.3011312
| 122.7465364 | 145.0501 | 0.3011963
| 122.7975258 | 145.1628 | 0.3012363
| 122.8484498 | 145.0945 | 0.3011412
| 122.8992469 | 145.1719 | 0.3011963
| 122.950119 | 145.1006 | 0.3011913
| 123.0009281 | 145.0932 | 0.3012013
| 123.0517107 | 145.0326 | 0.3011913
| 123.1026481 | 145.1194 | 0.3011262
| 123.1534695 | 145.0955 | 0.3011062
| 123.2044358 | 145.0443 | 0.3011913
| 123.255293 | 145.0812 | 0.3011212
| 123.3062186 | 145.089 | 0.3012213
| 123.3570937 | 145.0744 | 0.3011713
| 123.4071063 | 144.9526 | 0.3011462
| 123.4578947 | 145.0398 | 0.3011312
| 123.5087409 | 144.9721 | 0.3011763
| 123.5596669 | 145.0255 | 0.3012163
| 123.610699 | 145.0087 | 0.3011662
| 123.6615866 | 145.0812 | 0.3012313
| 123.712437 | 145.0922 | 0.3011563
| 123.7632877 | 145.0514 | 0.3011963
| 123.8141687 | 145.0874 | 0.3011512
| 123.8651277 | 144.9387 | 0.3011662
| 123.9159493 | 145.0504 | 0.3011763
| 123.9667787 | 145.0378 | 0.3011012
| 124.0176942 | 145.0382 | 0.3011462
| 124.0686192 | 145.0585 | 0.3012363
| 124.1195465 | 145.0368 | 0.3011412
| 124.1704419 | 145.0372 | 0.3011913
| 124.2210978 | 145.054 | 0.3012213
| 124.2720912 | 145.0679 | 0.3011863
| 124.3229329 | 145.0864 | 0.3011563
| 124.3738112 | 145.0576 | 0.3011662
| 124.424664 | 145.1363 | 0.3011713
| 124.4754486 | 145.0336 | 0.3011412
| 124.5264292 | 145.0948 | 0.3011262
| 124.5772664 | 145.1165 | 0.3010962
| 124.6280987 | 145.0864 | 0.3011963
| 124.6790159 | 145.065 | 0.3011662
| 124.7299385 | 145.0138 | 0.3011563
| 124.7807887 | 145.0106 | 0.3011713
| 124.8316819 | 145.043 | 0.3012113
| 124.8824697 | 145.0563 | 0.3011462
| 124.9325351 | 145.0631 | 0.3012613
| 124.9835011 | 145.0637 | 0.3011662
| 125.0343956 | 145.0628 | 0.3012113
| 125.0851262 | 145.0268 | 0.3012163
| 125.1352303 | 145.0016 | 0.3011462
| 125.1860928 | 145.0922 | 0.3011913
| 125.2369401 | 145.0689 | 0.3012163
| 125.2869836 | 145.0164 | 0.3012313
| 125.3378168 | 145.1026 | 0.3012613
| 125.3886215 | 145.1133 | 0.3011412
| 125.4396191 | 145.0398 | 0.3011863
| 125.4904439 | 145.1295 | 0.3011963
| 125.5412435 | 145.0903 | 0.3011212
| 125.5921861 | 145.0194 | 0.3012163
| 125.6430321 | 145.1253 | 0.3012363
| 125.6930379 | 145.0194 | 0.3011713
| 125.7438905 | 145.0634 | 0.3012113
| 125.7948636 | 145.1042 | 0.3011963
| 125.8456114 | 145.0058 | 0.3012363
| 125.8965736 | 145.076 | 0.3012163
| 125.947438 | 145.0093 | 0.3012013
| 125.9974945 | 145.0242 | 0.3011563
| 126.0484342 | 145.2166 | 0.3011662
| 126.0992034 | 145.0401 | 0.3011863
| 126.1500386 | 145.0942 | 0.3011713
| 126.2009418 | 145.2328 | 0.3012013
| 126.2517212 | 145.0945 | 0.3011262
| 126.3026149 | 145.0845 | 0.3011512
| 126.3535327 | 145.1551 | 0.3010962
| 126.404444 | 145.0987 | 0.3011662
| 126.4553834 | 145.1936 | 0.3011563
| 126.5062006 | 145.0948 | 0.3011863
| 126.5570102 | 145.0174 | 0.3011963
| 126.6079392 | 145.1991 | 0.3012613
| 126.6586868 | 145.1036 | 0.3011763
| 126.7096631 | 145.1168 | 0.3011062
| 126.7605334 | 145.1045 | 0.3011863
| 126.8114587 | 145.1466 | 0.3012113
| 126.8622592 | 145.1554 | 0.3011312
| 126.9122707 | 145.1372 | 0.3011462
| 126.9630297 | 145.1544 | 0.3011512
| 127.0138838 | 145.1949 | 0.3011563
| 127.0647844 | 145.1547 | 0.3011713
| 127.1156846 | 145.1959 | 0.3011512
| 127.1666557 | 145.261 | 0.3011512
| 127.2175293 | 145.1913 | 0.3011963
| 127.2684028 | 145.2499 | 0.3011462
| 127.3191577 | 145.1839 | 0.3011662
| 127.3691957 | 145.2172 | 0.3011863
| 127.4200091 | 145.1525 | 0.3011662
| 127.4708395 | 145.1984 | 0.3011763
| 127.5217842 | 145.2344 | 0.3011662
| 127.5726734 | 145.1421 | 0.3011713
| 127.6235612 | 145.2124 | 0.3010862
| 127.6744049 | 145.2069 | 0.3011512
| 127.7252437 | 145.1495 | 0.3011412
| 127.7761352 | 145.1994 | 0.3011863
| 127.827109 | 145.167 | 0.3011913
| 127.8779325 | 145.1346 | 0.3011863
| 127.9288909 | 145.2716 | 0.3011863
| 127.97976 | 145.1589 | 0.3011963
| 128.0305387 | 145.2431 | 0.3011913
| 128.0814816 | 145.2244 | 0.3012213
| 128.1319506 | 145.1628 | 0.3011662
| 128.1822966 | 145.247 | 0.3011563
| 128.2332165 | 145.2924 | 0.3011012
| 128.2839043 | 145.2571 | 0.3011963
| 128.3349274 | 145.2302 | 0.3011563
| 128.3857376 | 145.238 | 0.3011563
| 128.4365721 | 145.1214 | 0.3011662
| 128.4874985 | 145.1473 | 0.3011963
| 128.5384362 | 145.2422 | 0.3011563
| 128.5892972 | 145.1998 | 0.3011062
| 128.6401871 | 145.2729 | 0.3011763
| 128.691088 | 145.3014 | 0.3011062
| 128.7419148 | 145.2826 | 0.3011212
| 128.7927599 | 145.2289 | 0.3011312
| 128.8435841 | 145.1687 | 0.3012313
| 128.8944817 | 145.2428 | 0.3011062
| 128.9452689 | 145.3497 | 0.3011462
| 128.9962246 | 145.2363 | 0.3011963
| 129.0471904 | 145.3523 | 0.3011312
| 129.0980283 | 145.3464 | 0.3012413
| 129.1481101 | 145.2551 | 0.3010812
| 129.1991439 | 145.2056 | 0.3011863
| 129.2499065 | 145.1667 | 0.3011563
| 129.3008365 | 145.1372 | 0.3011763
| 129.3527364 | 145.2402 | 0.3012563
| 129.4035026 | 145.2224 | 0.3011763
| 129.4544524 | 145.2357 | 0.3012463
| 129.505251 | 145.281 | 0.3011963
| 129.5561822 | 145.2328 | 0.3011563
| 129.606987 | 145.213 | 0.3011913
| 129.6579063 | 145.3047 | 0.3011763
| 129.7088504 | 145.192 | 0.3011262
| 129.7597055 | 145.2749 | 0.3011212
| 129.8105828 | 145.2872 | 0.3011512
| 129.861507 | 145.2516 | 0.3011412
| 129.9123099 | 145.2289 | 0.3011913
| 129.9632278 | 145.2794 | 0.3011512
| 130.0140003 | 145.2146 | 0.3011563
| 130.0649382 | 145.2033 | 0.3010411
| 130.1158794 | 145.2742 | 0.3011662
| 130.1666702 | 145.1929 | 0.3012013
| 130.2175521 | 145.2124 | 0.3011662
| 130.2684323 | 145.3102 | 0.3011312
| 130.3184468 | 145.3348 | 0.3011012
| 130.3693532 | 145.2946 | 0.3010862
| 130.4201331 | 145.2486 | 0.3011312
| 130.4710772 | 145.1324 | 0.3011312
| 130.5218823 | 145.1463 | 0.3011963
| 130.5728384 | 145.2814 | 0.3011512
| 130.6236339 | 145.1926 | 0.3011062
| 130.6736568 | 145.2448 | 0.3011563
| 130.7245376 | 145.3008 | 0.3011262
| 130.7753636 | 145.1651 | 0.3011212
| 130.8262059 | 145.2678 | 0.3011262
| 130.8771102 | 145.1667 | 0.3011462
| 130.9279866 | 145.2289 | 0.3011012
| 130.9787974 | 145.2383 | 0.3011062
| 131.0297075 | 145.2182 | 0.3011913
| 131.0806378 | 145.1674 | 0.3011763
| 131.1315173 | 145.2606 | 0.3012013
| 131.1824644 | 145.1246 | 0.3011713
| 131.2332835 | 145.1929 | 0.3010762
| 131.2841236 | 145.349 | 0.3011012
| 131.3350296 | 145.2137 | 0.3010762
| 131.3859259 | 145.2363 | 0.3011563
| 131.4367761 | 145.2182 | 0.3011412
| 131.4876368 | 145.0929 | 0.3012363
| 131.5385144 | 145.1823 | 0.3011462
| 131.5894723 | 145.1159 | 0.3011913
| 131.6402433 | 145.2227 | 0.3011412
| 131.69104 | 145.181 | 0.3011512
| 131.7420359 | 145.1926 | 0.3011763
| 131.7928069 | 145.2253 | 0.3011512
| 131.8436974 | 145.2554 | 0.3011763
| 131.8945538 | 145.0906 | 0.3011763
| 131.9454792 | 145.201 | 0.3011563
| 131.9965514 | 145.2166 | 0.3011312
| 132.0471282 | 145.1334 | 0.3012213
| 132.0980135 | 145.2606 | 0.3011012
| 132.1489076 | 145.1505 | 0.3011563
| 132.1997065 | 145.1181 | 0.3011963
| 132.2507349 | 145.1052 | 0.3011963
| 132.3015266 | 145.1985 | 0.3012463
| 132.35245 | 145.1074 | 0.3011662
| 132.4034146 | 145.1437 | 0.3011662
| 132.4542535 | 145.1457 | 0.3011913
| 132.5051252 | 145.0608 | 0.3012113
| 132.5559043 | 145.1016 | 0.3011863
| 132.6068299 | 145.1036 | 0.3011662
| 132.6578072 | 145.1379 | 0.3011563
| 132.7086599 | 145.0424 | 0.3011713
| 132.7594777 | 145.1029 | 0.3011863
| 132.810327 | 145.0909 | 0.3012013
| 132.8611494 | 145.178 | 0.3011412
| 132.9121059 | 145.0964 | 0.3011563
| 132.96288 | 145.1415 | 0.3012163
| 133.0129279 | 145.0556 | 0.3011963
| 133.0638887 | 145.0731 | 0.3011863
| 133.1145822 | 145.0725 | 0.3012013
| 133.165476 | 145.1398 | 0.3011212
| 133.2164766 | 145.0961 | 0.3011963
| 133.2672477 | 145.0689 | 0.3011713
| 133.3180758 | 145.0654 | 0.3011913
| 133.3688898 | 145.0313 | 0.3011512
| 133.4198556 | 145.0067 | 0.3011312
| 133.4706286 | 145.0919 | 0.3011863
| 133.521538 | 145.1372 | 0.3011512
| 133.5724399 | 145.0582 | 0.3012313
| 133.6224761 | 145.1139 | 0.3011713
| 133.6731758 | 145.1045 | 0.3011012
| 133.7240434 | 145.0932 | 0.3011662
| 133.77498 | 145.0611 | 0.3012113
| 133.8258649 | 145.2017 | 0.3011412
| 133.8767536 | 145.1632 | 0.3012563
| 133.9276524 | 145.1389 | 0.3011262
| 133.9784719 | 145.1311 | 0.3011262
| 134.0284731 | 145.1797 | 0.3012463
| 134.0791418 | 145.2098 | 0.3011863
| 134.1300753 | 145.0981 | 0.3012313
| 134.1810101 | 145.144 | 0.3010562
| 134.2310776 | 145.112 | 0.3010962
| 134.2818532 | 145.0777 | 0.3010962
| 134.3326702 | 145.1311 | 0.3011112
| 134.3836212 | 145.1965 | 0.3011512
| 134.4345189 | 145.1107 | 0.3011462
| 134.4854819 | 145.1421 | 0.3011763
| 134.5361251 | 145.1696 | 0.3011112
| 134.5871248 | 145.0851 | 0.3011512
| 134.6379196 | 145.1622 | 0.3011662
| 134.689002 | 145.1774 | 0.3011963
| 134.7397021 | 145.2205 | 0.3011262
| 134.7905514 | 145.1502 | 0.3011763
| 134.8415462 | 145.1797 | 0.3011863
| 134.892449 | 145.2007 | 0.3011863
| 134.9433032 | 145.2512 | 0.3011212
| 134.9940539 | 145.2247 | 0.3010862
| 135.045027 | 145.1994 | 0.3012163
| 135.0958264 | 145.1427 | 0.3012013
| 135.1467231 | 145.2299 | 0.3011262
| 135.1975925 | 145.1835 | 0.3011412
| 135.2484605 | 145.2072 | 0.3011462
| 135.2985175 | 145.2331 | 0.3010562
| 135.3492458 | 145.2937 | 0.3011212
| 135.4000749 | 145.1774 | 0.3011713
| 135.4509964 | 145.2062 | 0.3010862
| 135.5017392 | 145.0689 | 0.3012313
| 135.5518283 | 145.1839 | 0.3011462
| 135.6027278 | 145.1304 | 0.3011563
| 135.6535854 | 145.067 | 0.3011262
| 135.70445 | 145.1434 | 0.3011563
| 135.7553021 | 145.0987 | 0.3011412
| 135.8062258 | 144.9902 | 0.3011863
| 135.8570382 | 145.1249 | 0.3011963
| 135.9079229 | 145.1152 | 0.3012163
| 135.9587275 | 145.0151 | 0.3011062
| 136.0087328 | 145.0731 | 0.3011763
| 136.059637 | 145.099 | 0.3011412
| 136.1105856 | 145.0738 | 0.3011913
| 136.1614667 | 145.009 | 0.3012013
| 136.2122984 | 145.0624 | 0.3012213
| 136.2631013 | 144.9429 | 0.3011112
| 136.3140138 | 145.0216 | 0.3010962
| 136.3648751 | 145.0093 | 0.3011763
| 136.415637 | 145.0064 | 0.3011312
| 136.4656698 | 144.9708 | 0.3012313
| 136.5164908 | 145.055 | 0.3012163
| 136.5674924 | 144.9876 | 0.3011913
| 136.6182216 | 145.0339 | 0.3011262
| 136.6691797 | 145.0022 | 0.3011913
| 136.7199863 | 145.0566 | 0.3011062
| 136.7709124 | 145.0997 | 0.3011412
| 136.821815 | 145.009 | 0.3011512
| 136.8726142 | 145.0495 | 0.3011212
| 136.9234905 | 144.9666 | 0.3011713
| 136.9744656 | 144.9834 | 0.3011763
| 137.0251602 | 144.9779 | 0.3011913
| 137.0760263 | 145.0466 | 0.3011563
| 137.1269384 | 144.9782 | 0.3012613
| 137.1778416 | 145.055 | 0.3011863
| 137.2286897 | 144.9627 | 0.3011662
| 137.2796568 | 144.9695 | 0.3011863
| 137.3305394 | 144.9601 | 0.3011662
| 137.3814595 | 144.9912 | 0.3012163
| 137.4322809 | 144.8999 | 0.3012313
| 137.4832467 | 144.9705 | 0.3012363
| 137.5340919 | 144.9675 | 0.3011412
| 137.5849679 | 144.9397 | 0.3012363
| 137.635723 | 145.0145 | 0.3011563
| 137.6857897 | 144.9481 | 0.3011863
| 137.7366974 | 144.9361 | 0.3012663
| 137.7876061 | 144.9883 | 0.3012313
| 137.8385001 | 145.0281 | 0.3011863
| 137.889463 | 145.0621 | 0.3011462
| 137.9394848 | 144.9685 | 0.3011963
| 137.9901777 | 145.043 | 0.3012163
| 138.0412196 | 144.9403 | 0.3010812
| 138.0920967 | 144.9598 | 0.3012013
| 138.1429166 | 145.0919 | 0.3011112
| 138.1937497 | 145.0738 | 0.3011512
| 138.2456372 | 145.0505 | 0.3011662
| 138.2964841 | 145.0858 | 0.3012013
| 138.3474737 | 145.0424 | 0.3010862
| 138.3982686 | 145.0585 | 0.3011662
| 138.4490729 | 144.9896 | 0.3012463
| 138.4998962 | 145.0317 | 0.3011412
| 138.5507385 | 144.9261 | 0.3012413
| 138.6008047 | 144.9825 | 0.3011312
| 138.6516885 | 145.0683 | 0.3011112
| 138.7025979 | 145.0161 | 0.3012113
| 138.7534641 | 144.9967 | 0.3011913
| 138.8042967 | 145.0997 | 0.3011412
| 138.8551926 | 144.9756 | 0.3012363
| 138.9061231 | 144.9666 | 0.3012463
| 138.956962 | 145.0194 | 0.3012163
| 139.0078629 | 144.9886 | 0.3012113
| 139.0587266 | 145.0041 | 0.3011913
| 139.1097042 | 144.9339 | 0.3011763
| 139.1604691 | 144.998 | 0.3011412
| 139.2104802 | 145.0245 | 0.3013014
| 139.2612519 | 145.0022 | 0.3011412
| 139.3121258 | 145.0547 | 0.3010962
| 139.3629387 | 144.9834 | 0.3012113
| 139.4138859 | 145.0482 | 0.3011662
| 139.4648145 | 145.0103 | 0.3011462
| 139.5156411 | 145.1165 | 0.3012213
| 139.5665333 | 145.0589 | 0.3011462
| 139.6174725 | 144.9928 | 0.3012113
| 139.6682855 | 145.0126 | 0.3012363
| 139.7191288 | 144.998 | 0.3011963
| 139.770045 | 144.9792 | 0.3011963
| 139.8210074 | 145.0922 | 0.3011512
| 139.871879 | 144.9287 | 0.3012613
| 139.9227579 | 144.9844 | 0.3011512
| 139.973619 | 145.1084 | 0.3011212
| 140.0245647 | 145.0122 | 0.3011963
| 140.0753871 | 145.0323 | 0.3011913
| 140.1262797 | 145.0268 | 0.3012463
| 140.1770672 | 145.0605 | 0.3011312
| 140.2279874 | 145.0271 | 0.3011212
| 140.2788622 | 144.9504 | 0.3011713
| 140.3297951 | 145.0582 | 0.3012013
| 140.3805038 | 144.9708 | 0.3012163
| 140.43146 | 145.0492 | 0.3011763
| 140.4824108 | 145.0728 | 0.3011913
| 140.5332697 | 145.0343 | 0.3012013
| 140.5841545 | 145.0647 | 0.3011713
| 140.6350665 | 145.1194 | 0.3012363
| 140.6859657 | 145.0799 | 0.3012363
| 140.736687 | 145.0776 | 0.3011963
| 140.78769 | 145.1123 | 0.3011212
| 140.8385331 | 145.0964 | 0.3011662
| 140.8894987 | 145.0524 | 0.3011312
| 140.9403893 | 145.1589 | 0.3012213
| 140.9911922 | 145.1146 | 0.3011863
| 141.0422299 | 145.133 | 0.3011262
| 141.0930663 | 145.1725 | 0.3011713
| 141.1439129 | 145.146 | 0.3011563
| 141.1947361 | 145.1023 | 0.3012213
| 141.2457166 | 145.124 | 0.3011863
| 141.2965678 | 145.0423 | 0.3011863
| 141.3475503 | 145.0618 | 0.3011012
| 141.3985003 | 145.0757 | 0.3011112
| 141.4492596 | 145.1159 | 0.3012363
| 141.5001364 | 145.1369 | 0.3011863
| 141.5509313 | 145.1389 | 0.3011713
| 141.6018855 | 145.0511 | 0.3012313
| 141.6528128 | 145.1304 | 0.3012113
| 141.7035674 | 145.0945 | 0.3012113
| 141.7544898 | 145.0527 | 0.3012113
| 141.8054185 | 145.0527 | 0.3012013
| 141.8562409 | 145.1482 | 0.3012213
| 141.907027 | 145.0968 | 0.3011312
| 141.9579364 | 144.9951 | 0.3012163
| 142.0089105 | 145.0802 | 0.3011863
| 142.0596861 | 145.1661 | 0.3012663
| 142.1105119 | 145.1515 | 0.3011963
| 142.1614561 | 145.0634 | 0.3012213
| 142.2123035 | 145.0984 | 0.3011662
| 142.2631897 | 145.0683 | 0.3011963
| 142.3140931 | 145.0712 | 0.3011062
| 142.3309834 | 145.1449 | 0.3002692
| 142.3411137 | 145.1432 | 0.2991361
| 142.3520152 | 145.0434 | 0.2980259
| 142.3629151 | 145.0486 | 0.2969809
| 142.3730328 | 145.0226 | 0.2960542
| 142.3840395 | 145.0744 | 0.2948285
| 142.3949592 | 145.0449 | 0.2937565
| 142.4058215 | 144.9643 | 0.2927153
| 142.4168848 | 145.0275 | 0.291614
| 142.4277734 | 145.0061 | 0.2904951
| 142.4378045 | 145.0513 | 0.289462
| 142.4487851 | 144.992 | 0.288419
| 142.4597618 | 145.0604 | 0.2873263
| 142.4707361 | 145.0539 | 0.2862239
| 142.4817116 | 145.0225 | 0.2851163
| 142.4925868 | 144.9486 | 0.2840188
| 142.5036961 | 145.0186 | 0.2828328
| 142.5145231 | 145.0267 | 0.2818151
| 142.5245375 | 144.9634 | 0.2807887
| 142.5345883 | 144.9896 | 0.2798086
| 142.5455283 | 144.9147 | 0.2787396
| 142.5564573 | 144.9831 | 0.2776918
| 142.5665546 | 145.0008 | 0.276617
| 142.5765591 | 144.9181 | 0.2757116
| 142.5875014 | 144.8935 | 0.2745173
| 142.5975124 | 144.9429 | 0.2735212
| 142.6075145 | 144.9354 | 0.272491
| 142.6185111 | 144.8822 | 0.2714363
| 142.6285208 | 144.8886 | 0.2704954
| 142.6393149 | 144.965 | 0.269326
| 142.6502832 | 144.8361 | 0.2683492
| 142.6612569 | 144.8682 | 0.2672318
| 142.67126 | 144.8713 | 0.2661865
| 142.6822111 | 144.8927 | 0.2650663
| 142.693187 | 144.7813 | 0.2640188
| 142.7032792 | 144.7974 | 0.2629896
| 142.7142488 | 144.8456 | 0.2619526
| 142.7242627 | 144.7957 | 0.2609162
| 142.7342782 | 144.7496 | 0.2598897
| 142.7451639 | 144.8315 | 0.2588211
| 142.7552119 | 144.7679 | 0.2578163
| 142.7661076 | 144.7608 | 0.2567267
| 142.7770644 | 144.7245 | 0.255581
| 142.7871152 | 144.7373 | 0.2545359
| 142.7980401 | 144.6693 | 0.2535785
| 142.8081229 | 144.7019 | 0.2525352
| 142.8191468 | 144.747 | 0.2513177
| 142.8300362 | 144.6857 | 0.2503589
| 142.841 | 144.6981 | 0.2493326
| 142.8519763 | 144.7152 | 0.2481449
| 142.8629559 | 144.6767 | 0.2470519
| 142.8738541 | 144.7457 | 0.2459621
| 142.8839293 | 144.7034 | 0.2450196
| 142.8947895 | 144.6707 | 0.2438135
| 142.9058562 | 144.674 | 0.242827
| 142.9158846 | 144.657 | 0.2417791
| 142.9268534 | 144.6758 | 0.2406772
| 142.9378171 | 144.636 | 0.2395658
| 142.9478658 | 144.6841 | 0.238606
| 142.9588994 | 144.588 | 0.2374926
| 142.9696444 | 144.5562 | 0.2364281
| 142.9799654 | 144.527 | 0.235386
| 142.9907327 | 144.6296 | 0.2342692
| 143.0016543 | 144.5153 | 0.2332271
| 143.0117165 | 144.5787 | 0.2322409
| 143.0226334 | 144.5032 | 0.2311292
| 143.0327126 | 144.5271 | 0.2300863
| 143.0436131 | 144.4519 | 0.2290062
| 143.0536501 | 144.4431 | 0.2280125
| 143.0636517 | 144.442 | 0.2269974
| 143.0736517 | 144.3751 | 0.2260424
| 143.0836689 | 144.4502 | 0.2250557
| 143.0936953 | 144.4128 | 0.224068
| 143.1046852 | 144.4287 | 0.222954
| 143.1157152 | 144.5042 | 0.221836
| 143.1265576 | 144.3873 | 0.2207018
| 143.136584 | 144.5108 | 0.2197291
| 143.1475936 | 144.5138 | 0.2186482
| 143.1585233 | 144.5795 | 0.2174451
| 143.1685302 | 144.5901 | 0.2165295
| 143.1794847 | 144.5415 | 0.2154191
| 143.1895115 | 144.5171 | 0.2143914
| 143.2004258 | 144.4844 | 0.213425
| 143.2105238 | 144.4412 | 0.2123251
| 143.221511 | 144.4231 | 0.2111964
| 143.2324764 | 144.3939 | 0.2101599
| 143.2425254 | 144.4466 | 0.20909
| 143.252536 | 144.3513 | 0.208149
| 143.2633115 | 144.4024 | 0.2070964
| 143.2734829 | 144.325 | 0.2060593
| 143.2844684 | 144.2877 | 0.2049357
| 143.294537 | 144.2989 | 0.2039589
| 143.3052103 | 144.3238 | 0.2028715
| 143.315354 | 144.3024 | 0.2018872
| 143.3262328 | 144.2894 | 0.2007993
| 143.3372363 | 144.2758 | 0.199769
| 143.3472478 | 144.2718 | 0.1986828
| 143.3581367 | 144.2543 | 0.1975489
| 143.3690356 | 144.289 | 0.196544
| 143.380033 | 144.2022 | 0.1954243
| 143.3901144 | 144.2241 | 0.1944462
| 143.4009772 | 144.2442 | 0.1933499
| 143.4110214 | 144.2275 | 0.1923204
| 143.4210581 | 144.2129 | 0.1913068
| 143.4319984 | 144.2802 | 0.1902477
| 143.4429568 | 144.2271 | 0.1891119
| 143.4538502 | 144.1685 | 0.1880676
| 143.4639042 | 144.1622 | 0.1869421
| 143.4749076 | 144.0926 | 0.1860019
| 143.4858626 | 144.0803 | 0.1848363
| 143.496758 | 144.0444 | 0.1838068
| 143.5068106 | 144.0834 | 0.1827065
| 143.5177734 | 144.1268 | 0.1816702
| 143.5287178 | 144.0786 | 0.1806008
| 143.5396883 | 144.0333 | 0.1795138
| 143.5506308 | 144.0093 | 0.1783645
| 143.5617002 | 144.0637 | 0.1772225
| 143.5717016 | 144.071 | 0.1762824
| 143.5818251 | 143.9553 | 0.1752451
| 143.5925354 | 144.0285 | 0.1741991
| 143.6025857 | 143.9539 | 0.1732341
| 143.6135266 | 143.9863 | 0.1720999
| 143.6235272 | 143.8968 | 0.17121
| 143.6345288 | 143.9172 | 0.1700898
| 143.6455018 | 143.8641 | 0.1689274
| 143.6555384 | 143.9181 | 0.1677486
| 143.6665247 | 143.9012 | 0.1669252
| 143.6772675 | 143.8924 | 0.1657909
| 143.6873331 | 143.8308 | 0.1648344
| 143.6974794 | 143.8301 | 0.1636796
| 143.7082182 | 143.8356 | 0.1627058
| 143.7182519 | 143.85 | 0.1616124
| 143.7282788 | 143.7913 | 0.1606547
| 143.7392067 | 143.8091 | 0.159602
| 143.7502061 | 143.8538 | 0.158417
| 143.7611846 | 143.834 | 0.1574192
| 143.772081 | 143.7191 | 0.1562945
| 143.7821575 | 143.7569 | 0.1552318
| 143.7931038 | 143.7238 | 0.1542523
| 143.8040011 | 143.6969 | 0.1531426
| 143.8140097 | 143.5777 | 0.1522068
| 143.82403 | 143.6569 | 0.1510996
| 143.8350039 | 143.6209 | 0.1500423
| 143.8458994 | 143.6741 | 0.1489027
| 143.8569614 | 143.6206 | 0.1478165
| 143.8678389 | 143.6219 | 0.1467338
| 143.8778782 | 143.5923 | 0.1457549
| 143.8888539 | 143.4596 | 0.1446923
| 143.8988553 | 143.4523 | 0.1436621
| 143.9098121 | 143.4565 | 0.1426515
| 143.9207858 | 143.5265 | 0.1414591
| 143.9316584 | 143.5119 | 0.1404219
| 143.9416811 | 143.4415 | 0.1393746
| 143.952709 | 143.4907 | 0.1382768
| 143.9627409 | 143.5515 | 0.1373036
| 143.9735426 | 143.4145 | 0.1361734
| 143.983571 | 143.5028 | 0.1352006
| 143.9935898 | 143.4541 | 0.1341587
| 144.0036437 | 143.3578 | 0.1331983
| 144.0145247 | 143.3935 | 0.1321152
| 144.024532 | 143.4015 | 0.1310744
| 144.035504 | 143.4044 | 0.1299673
| 144.0465002 | 143.3804 | 0.1289527
| 144.0575254 | 143.3908 | 0.1277851
| 144.0685001 | 143.3092 | 0.1266976
| 144.0794493 | 143.2926 | 0.1256478
| 144.0904511 | 143.2833 | 0.1245376
| 144.1014821 | 143.2438 | 0.1234095
| 144.1122556 | 143.293 | 0.1223521
| 144.1233119 | 143.2331 | 0.1213266
| 144.1342964 | 143.1994 | 0.1201731
| 144.1451819 | 143.1994 | 0.1190945
| 144.1552161 | 143.1018 | 0.1180861
| 144.1662124 | 143.1808 | 0.1168814
| 144.1771535 | 143.2618 | 0.1158874
| 144.1880987 | 143.1986 | 0.1147278
| 144.1981193 | 143.0431 | 0.1137808
| 144.2091607 | 143.0651 | 0.1126616
| 144.2201186 | 143.1221 | 0.1115808
| 144.2310237 | 143.1257 | 0.1105103
| 144.2410792 | 143.0449 | 0.1095198
| 144.2520091 | 143.019 | 0.1084819
| 144.2629609 | 143.0109 | 0.1073266
| 144.2739079 | 143.0096 | 0.1062119
| 144.2848607 | 143.0067 | 0.1052067
| 144.2958357 | 142.9539 | 0.1039791
| 144.3058487 | 142.9681 | 0.1030529
| 144.3167275 | 142.8738 | 0.1019199
| 144.3277547 | 142.9169 | 0.1008523
| 144.3387251 | 142.8256 | 0.09978026
| 144.3496891 | 142.8152 | 0.09870889
| 144.3617258 | 142.8215 | 0.09748517
| 144.3725862 | 142.8416 | 0.09639913
| 144.383657 | 142.7897 | 0.09528707
| 144.3945634 | 142.8189 | 0.09426148
| 144.4055869 | 142.7706 | 0.0932292
| 144.4164771 | 142.757 | 0.09202006
| 144.4265259 | 142.7475 | 0.09103019
| 144.4375053 | 142.7058 | 0.08994227
| 144.4475228 | 142.6668 | 0.08896053
| 144.4585068 | 142.5897 | 0.08782712
| 144.4694982 | 142.682 | 0.08679801
| 144.4802703 | 142.5528 | 0.08564074
| 144.490275 | 142.6479 | 0.08462026
| 144.5014298 | 142.5815 | 0.08361487
| 144.5123082 | 142.645 | 0.08237691
| 144.5232533 | 142.6068 | 0.08134244
| 144.534251 | 142.6087 | 0.08025768
| 144.5452049 | 142.5281 | 0.0791523
| 144.5552121 | 142.5157 | 0.0781766
| 144.5661319 | 142.4091 | 0.07715465
| 144.5761897 | 142.467 | 0.07611887
| 144.5870636 | 142.3844 | 0.07503148
| 144.5971056 | 142.3341 | 0.07400726
| 144.608084 | 142.3053 | 0.07287438
| 144.6190526 | 142.315 | 0.07187762
| 144.6300665 | 142.2424 | 0.0707512
| 144.6410665 | 142.2424 | 0.06971124
| 144.651976 | 142.2275 | 0.06854525
| 144.6629316 | 142.1239 | 0.06749473
| 144.6738288 | 142.1343 | 0.06637998
| 144.6839018 | 142.0688 | 0.06544773
| 144.6948342 | 142.0649 | 0.06426441
| 144.7058149 | 142.0302 | 0.06322641
| 144.7159729 | 141.9903 | 0.06216056
| 144.7267401 | 141.967 | 0.06108885
| 144.7367614 | 141.9001 | 0.06011175
| 144.7477304 | 141.9089 | 0.05909992
| 144.7587121 | 141.8321 | 0.05791668
| 144.7695861 | 141.8464 | 0.05684929
| 144.7805865 | 141.8218 | 0.05574424
| 144.7915014 | 141.7722 | 0.05461272
| 144.8015443 | 141.7796 | 0.05364846
| 144.8115763 | 141.7127 | 0.05268028
| 144.8215825 | 141.7081 | 0.05165964
| 144.8325215 | 141.6249 | 0.05060079
| 144.8435268 | 141.6116 | 0.0494602
| 144.8545211 | 141.5446 | 0.0483858
| 144.8645296 | 141.5134 | 0.04737994
| 144.8755043 | 141.4852 | 0.04634752
| 144.8864792 | 141.4985 | 0.04520502
| 144.8972858 | 141.4055 | 0.04407431
| 144.9083099 | 141.3806 | 0.04305196
| 144.9191788 | 141.3365 | 0.04203012
| 144.9292098 | 141.2797 | 0.040992
| 144.9401831 | 141.2289 | 0.03981459
| 144.951179 | 141.2059 | 0.03874002
| 144.9621558 | 141.2078 | 0.03761732
| 144.9730604 | 141.2072 | 0.03656692
| 144.9830939 | 141.1543 | 0.03569367
| 144.9939775 | 141.1575 | 0.03452523
| 145.004021 | 141.0716 | 0.03355592
| 145.0149993 | 141.0684 | 0.03246809
| 145.0250042 | 140.9258 | 0.03148761
| 145.0359567 | 140.9067 | 0.03027729
| 145.046901 | 140.8098 | 0.02932296
| 145.0578764 | 140.8008 | 0.0282054
| 145.0688209 | 140.7535 | 0.02713598
| 145.0788361 | 140.7028 | 0.02613446
| 145.0898381 | 140.6229 | 0.02497421
| 145.1007276 | 140.514 | 0.02395533
| 145.1107816 | 140.4158 | 0.02295992
| 145.1216478 | 140.3125 | 0.02189331
| 145.1316566 | 140.2625 | 0.02087242
| 145.1416837 | 140.151 | 0.01990476
| 145.1526067 | 140.0289 | 0.01884748
| 145.1636282 | 139.855 | 0.01782538
| 145.1745847 | 139.7255 | 0.01675977
| 145.1855061 | 139.6115 | 0.01561758
| 145.1955322 | 139.3675 | 0.01471006
| 145.2064879 | 139.1211 | 0.01367453
| 145.2164995 | 139.0225 | 0.01266836
| 145.2274495 | 138.7149 | 0.01158338
| 145.2375512 | 138.6302 | 0.01053817
| 145.2485864 | 138.3239 | 0.009489707
| 145.259528 | 138.0327 | 0.008415561
| 145.270349 | 137.7516 | 0.007453577
| 145.2813051 | 137.3212 | 0.006412999
| 145.292306 | 136.6903 | 0.005413011
| 145.3032739 | 135.7211 | 0.004466345
| 145.3141411 | 134.7615 | 0.003544752
| 145.3242526 | 134.2273 | 0.002618672
| 145.3352085 | 133.0284 | 0.001723258
| 145.3461856 | 132.1207 | 0.0007406547
| 145.3571285 | 131.1485 | -0.0001584691

## Test 9
Markers | TIME | DEPTH | LOAD
| s | nm | mN
Surface Index | 0 | 0 | 0
| 0.010005 | 0.5762916 | 2.935175e-06
| 0.0210481 | 2.508726 | -6.35214e-05
| 0.0319756 | 3.0494 | -0.0001161658
| 0.043003 | 2.826784 | 0.0003576352
| 0.0539283 | 3.974289 | 0.000189905
| 0.0648766 | 3.122158 | 0.0005778027
| 0.0758496 | 3.711072 | 0.0007157872
| 0.0858746 | 5.045768 | 0.0004637207
| 0.0968043 | 5.17809 | 0.0005162002
| 0.1078029 | 5.938281 | 0.0006994828
| 0.1186614 | 6.496408 | 0.0005110248
| 0.1287011 | 7.228454 | 0.0005343305
| 0.139698 | 7.452071 | 0.0005574694
| 0.1497488 | 7.339585 | 0.0007209734
| 0.1606774 | 7.405178 | 0.000773442
| 0.1715278 | 7.636264 | 0.0009151745
| 0.1815957 | 7.855021 | 0.0009237394
| 0.1925852 | 7.941669 | 0.001046892
| 0.2035857 | 8.076247 | 0.00119515
| 0.2144138 | 8.163548 | 0.001251595
| 0.2245075 | 8.218479 | 0.001340473
| 0.2353939 | 8.214788 | 0.001432531
| 0.2454259 | 8.29334 | 0.00158084
| 0.2564227 | 8.367039 | 0.001669024
| 0.2674432 | 8.3261 | 0.001802487
| 0.2782521 | 8.381023 | 0.001958794
Surface Index Coarse | 0.2884052 | 8.459596 | 0.002008289
| 0.3074561 | 8.496614 | 0.002923825
| 0.3182416 | 8.732716 | 0.003992384
| 0.3284682 | 8.958175 | 0.004924976
| 0.339226 | 9.131754 | 0.0060508
| 0.3492317 | 9.33135 | 0.007121397
| 0.3601518 | 9.497142 | 0.008098346
| 0.3702056 | 9.567519 | 0.009048671
| 0.3812185 | 9.701241 | 0.01010994
| 0.3921587 | 9.880303 | 0.011254
| 0.4031815 | 10.04965 | 0.01230123
| 0.4141206 | 10.17854 | 0.01344017
| 0.4250683 | 10.34044 | 0.01444988
| 0.4360682 | 10.43953 | 0.01559491
| 0.4471294 | 10.55381 | 0.01662098
| 0.4579271 | 10.54088 | 0.01769073
| 0.4679743 | 10.67667 | 0.01870547
| 0.4789278 | 10.75115 | 0.01972575
| 0.4899044 | 10.92342 | 0.02086344
| 0.5008024 | 11.0931 | 0.02191321
| 0.5108725 | 11.17966 | 0.02290522
| 0.5218463 | 11.20007 | 0.02397257
| 0.5328022 | 11.36522 | 0.02504314
| 0.5437402 | 11.38497 | 0.02615695
| 0.5546443 | 11.46917 | 0.0271623
| 0.5646915 | 11.62504 | 0.02824209
| 0.5756714 | 11.6532 | 0.02921998
| 0.5865664 | 11.68333 | 0.0303495
| 0.5965842 | 11.81976 | 0.03144135
| 0.6075603 | 11.90235 | 0.03247391
| 0.6176721 | 12.00671 | 0.03338002
| 0.6286706 | 12.1398 | 0.03454993
| 0.6396487 | 12.156 | 0.03561771
| 0.6496523 | 12.23447 | 0.03662809
| 0.6606003 | 12.33971 | 0.03766783
| 0.6715439 | 12.36238 | 0.03885226
| 0.6815766 | 12.4266 | 0.03985052
| 0.6925209 | 12.60989 | 0.04085488
| 0.7034802 | 12.72743 | 0.04189579
| 0.7144713 | 12.78571 | 0.04308497
| 0.7255011 | 12.76821 | 0.04408786
| 0.7364713 | 12.84723 | 0.04518488
| 0.7474524 | 12.97027 | 0.04626799
| 0.7574795 | 13.01507 | 0.04724066
| 0.7682171 | 13.10673 | 0.04832946
| 0.7793481 | 13.15561 | 0.04943755
| 0.7902707 | 13.18799 | 0.05054481
| 0.8012178 | 13.278 | 0.05159949
| 0.8121951 | 13.34374 | 0.0526572
| 0.8231443 | 13.40656 | 0.05380714
| 0.8342064 | 13.4195 | 0.0549634
| 0.8450662 | 13.48362 | 0.0559393
| 0.8560096 | 13.56167 | 0.05706367
| 0.8660667 | 13.71688 | 0.05797932
| 0.8770212 | 13.71657 | 0.05913981
| 0.8879234 | 13.83119 | 0.06017999
| 0.897988 | 13.89898 | 0.06120646
| 0.9089069 | 13.99514 | 0.06224833
| 0.9198302 | 13.99936 | 0.06331063
| 0.9299229 | 14.08656 | 0.06424985
| 0.9408037 | 14.20736 | 0.06536295
| 0.9508524 | 14.22398 | 0.06649791
| 0.9618757 | 14.23627 | 0.06751518
| 0.9727198 | 14.23305 | 0.06853956
| 0.983745 | 14.33084 | 0.0696971
| 0.9937521 | 14.40186 | 0.07064279
| 1.0046788 | 14.52556 | 0.07179048
| 1.0155687 | 14.62561 | 0.07279441
| 1.0265569 | 14.61039 | 0.07393326
| 1.0365638 | 14.70572 | 0.07488891
| 1.0475954 | 14.67267 | 0.0760171
| 1.0585431 | 14.80706 | 0.07704181
| 1.0694696 | 14.80253 | 0.07817451
| 1.0804435 | 14.83846 | 0.0792969
| 1.0904719 | 14.96583 | 0.08014963
| 1.1014503 | 15.00726 | 0.0813926
| 1.1114836 | 15.02261 | 0.08239593
| 1.1224981 | 15.08801 | 0.08343731
| 1.1333963 | 15.13562 | 0.08452713
| 1.1434748 | 15.13701 | 0.08557503
| 1.1542419 | 15.15257 | 0.08665672
| 1.1644019 | 15.33432 | 0.08759769
| 1.1751548 | 15.36026 | 0.08870799
| 1.1852176 | 15.45393 | 0.08968427
| 1.1962034 | 15.42252 | 0.09079284
| 1.2071021 | 15.49183 | 0.0918477
| 1.2180843 | 15.51902 | 0.09291087
| 1.2290202 | 15.61196 | 0.09405952
| 1.2390627 | 15.58811 | 0.09499872
| 1.2499732 | 15.7241 | 0.09605473
| 1.260065 | 15.70058 | 0.09703889
| 1.2709719 | 15.86926 | 0.09812958
| 1.2809823 | 15.84705 | 0.0992407
| 1.2918724 | 15.96623 | 0.1002847
| 1.3029035 | 15.97528 | 0.1014128
| 1.3138251 | 15.99568 | 0.1024599
| 1.3238695 | 16.04046 | 0.1033993
| 1.3348372 | 16.09714 | 0.1044961
| 1.3457157 | 16.25904 | 0.105604
| 1.356802 | 16.22958 | 0.1067026
| 1.3676724 | 16.34907 | 0.1077346
| 1.3787209 | 16.32378 | 0.1088845
| 1.3896176 | 16.43195 | 0.1099491
| 1.3996288 | 16.34043 | 0.1109502
| 1.4106456 | 16.43756 | 0.1120419
| 1.4215288 | 16.45053 | 0.1131553
| 1.4326793 | 16.60689 | 0.1142453
| 1.4434405 | 16.6244 | 0.1153314
| 1.4535329 | 16.66693 | 0.1162906
| 1.4645231 | 16.71225 | 0.1173947
| 1.475506 | 16.80195 | 0.1184479
| 1.4855851 | 16.89143 | 0.1195259
| 1.4964468 | 16.95425 | 0.120577
| 1.5064495 | 16.96571 | 0.1215472
| 1.5164683 | 17.0092 | 0.1225642
| 1.5274466 | 17.00854 | 0.123662
| 1.5374507 | 17.10257 | 0.1246574
| 1.5474521 | 17.15416 | 0.1256575
| 1.5574534 | 17.18051 | 0.1266026
| 1.5682127 | 17.26148 | 0.1276985
| 1.5782175 | 17.21204 | 0.128674
| 1.5882741 | 17.26072 | 0.1297047
| 1.5992154 | 17.33618 | 0.1307738
| 1.6102238 | 17.3611 | 0.1318346
| 1.6211087 | 17.45177 | 0.1328731
| 1.6311172 | 17.56554 | 0.133899
| 1.6420008 | 17.56555 | 0.1349573
| 1.6520399 | 17.62038 | 0.1359912
| 1.6630242 | 17.69032 | 0.1371147
| 1.6740062 | 17.64433 | 0.1381578
| 1.6848446 | 17.67253 | 0.1392517
| 1.6948497 | 17.78466 | 0.1402622
| 1.7049259 | 17.87154 | 0.1412798
| 1.7158237 | 17.84662 | 0.1423296
| 1.7258454 | 17.90501 | 0.1433768
| 1.7368227 | 17.92768 | 0.1443694
| 1.7469158 | 17.97214 | 0.1454538
| 1.7569221 | 18.00399 | 0.1464394
| 1.7678254 | 18.07847 | 0.1476148
| 1.7787673 | 17.98715 | 0.148684
| 1.7896474 | 18.1617 | 0.1496619
| 1.7996506 | 18.16957 | 0.1507223
| 1.8097177 | 18.28885 | 0.1516639
| 1.8206621 | 18.30828 | 0.1527334
| 1.8315869 | 18.31831 | 0.1538809
| 1.8425489 | 18.2419 | 0.1550171
| 1.852704 | 18.29444 | 0.1559626
| 1.8636167 | 18.38867 | 0.1569888
| 1.8745462 | 18.40521 | 0.1581568
| 1.884549 | 18.48853 | 0.1591271
| 1.894606 | 18.48054 | 0.1601628
| 1.9055004 | 18.55857 | 0.1612022
| 1.9164456 | 18.59096 | 0.1622967
| 1.9264692 | 18.65293 | 0.163249
| 1.9364719 | 18.76701 | 0.1643143
| 1.9464821 | 18.76195 | 0.1652003
| 1.957471 | 18.77262 | 0.1663992
| 1.9684717 | 18.82346 | 0.1674943
| 1.9794271 | 18.8879 | 0.1685648
| 1.9902951 | 18.99089 | 0.1695616
| 2.0012614 | 19.04432 | 0.1707132
| 2.0122229 | 19.01031 | 0.1718944
| 2.0232144 | 18.98796 | 0.1729085
| 2.0340729 | 19.12884 | 0.1738943
| 2.0441424 | 19.138 | 0.1749663
| 2.0541459 | 19.19058 | 0.1759316
| 2.0651182 | 19.19413 | 0.1771239
| 2.0760556 | 19.25016 | 0.1781476
| 2.0870425 | 19.32205 | 0.1791613
| 2.0980503 | 19.36705 | 0.1803121
| 2.1090442 | 19.3706 | 0.1814415
| 2.1199747 | 19.43213 | 0.1824244
| 2.129997 | 19.41249 | 0.1835317
| 2.1409346 | 19.52031 | 0.1845905
| 2.1519089 | 19.57472 | 0.1856329
| 2.1628363 | 19.58605 | 0.1867256
| 2.1738535 | 19.72819 | 0.1878073
| 2.1848041 | 19.65728 | 0.1890175
| 2.195765 | 19.71848 | 0.1900685
| 2.2066948 | 19.81498 | 0.1911365
| 2.2176734 | 19.78485 | 0.1921993
| 2.2286186 | 19.81367 | 0.1932488
| 2.2386676 | 19.89344 | 0.1942537
| 2.2494963 | 19.943 | 0.1953716
| 2.2596782 | 19.93792 | 0.1963898
| 2.2705622 | 20.00592 | 0.1974432
| 2.2805918 | 20.05428 | 0.1984862
| 2.2914526 | 20.10578 | 0.1995872
| 2.3015515 | 20.09001 | 0.2005771
| 2.3115537 | 20.19892 | 0.2015123
| 2.3224945 | 20.2067 | 0.2026614
| 2.333444 | 20.20637 | 0.2037263
| 2.3443991 | 20.30416 | 0.2047818
| 2.3553992 | 20.32488 | 0.2059069
| 2.3654211 | 20.4448 | 0.206884
| 2.3764258 | 20.40076 | 0.2080645
| 2.3872466 | 20.45744 | 0.2090766
| 2.3972701 | 20.47925 | 0.210124
| 2.4072737 | 20.58687 | 0.2110142
| 2.4182515 | 20.63317 | 0.212097
| 2.4282851 | 20.60867 | 0.2130804
| 2.4392624 | 20.64655 | 0.2142181
| 2.4501032 | 20.72945 | 0.2152722
| 2.4610903 | 20.75698 | 0.2164609
| 2.4711124 | 20.83577 | 0.2173831
| 2.4820902 | 20.89276 | 0.2184108
| 2.4920948 | 20.92557 | 0.2195064
| 2.5031172 | 20.96021 | 0.2206336
| 2.5140533 | 20.97674 | 0.2216922
| 2.5249805 | 21.00652 | 0.222875
| 2.536066 | 21.05733 | 0.2239035
| 2.546993 | 21.07742 | 0.2248961
| 2.5569932 | 21.02572 | 0.2260062
| 2.5679475 | 21.08822 | 0.2270916
| 2.5788774 | 21.1627 | 0.2280045
| 2.5889479 | 21.15244 | 0.2290766
| 2.5999692 | 21.22044 | 0.2302138
| 2.6109798 | 21.21071 | 0.2313398
| 2.621805 | 21.32632 | 0.2323323
| 2.6318128 | 21.34455 | 0.2333431
| 2.6419205 | 21.45281 | 0.2343739
| 2.6528324 | 21.36701 | 0.23546
| 2.6637954 | 21.42789 | 0.2366314
| 2.674761 | 21.47904 | 0.2376079
| 2.6847755 | 21.51576 | 0.2386744
| 2.6956926 | 21.61451 | 0.2397861
| 2.7056929 | 21.65349 | 0.2407461
| 2.7165717 | 21.67713 | 0.2417739
| 2.7275485 | 21.66968 | 0.2428816
| 2.7375933 | 21.73779 | 0.2438911
| 2.7486361 | 21.84786 | 0.2450154
| 2.7595456 | 21.90972 | 0.2460513
| 2.7704931 | 21.79121 | 0.2472211
| 2.7814461 | 21.8851 | 0.2482313
| 2.7924453 | 21.95925 | 0.2493313
| 2.8024505 | 22.01441 | 0.2503368
| 2.8124857 | 22.00836 | 0.2513253
| 2.8234474 | 22.06309 | 0.2523764
| 2.8334475 | 22.13994 | 0.2534065
| 2.8434593 | 22.13617 | 0.2543326
| 2.8541867 | 22.09475 | 0.2554954
| 2.8642486 | 22.16027 | 0.2564265
| 2.8742518 | 22.15422 | 0.2574669
| 2.8852721 | 22.19858 | 0.2585889
| 2.8961387 | 22.16718 | 0.2596356
| 2.9061491 | 22.24759 | 0.2606566
| 2.9171218 | 22.211 | 0.2617289
| 2.9281161 | 22.3159 | 0.2627683
| 2.9390939 | 22.37645 | 0.2639261
| 2.950015 | 22.4477 | 0.2649281
| 2.9600433 | 22.53296 | 0.266006
| 2.9709746 | 22.52194 | 0.2670942
| 2.9819233 | 22.54916 | 0.268134
| 2.9919237 | 22.51916 | 0.2692091
| 3.0019644 | 22.53286 | 0.2701331
| 3.0129176 | 22.5591 | 0.2712284
| 3.0238115 | 22.53189 | 0.2724078
| 3.0338192 | 22.62137 | 0.2734136
| 3.043877 | 22.70631 | 0.2743394
| 3.0546959 | 22.76687 | 0.2754112
| 3.0657163 | 22.79503 | 0.2764882
| 3.075741 | 22.82301 | 0.2774257
| 3.0866959 | 22.96159 | 0.2786262
| 3.0967322 | 22.87427 | 0.2796349
| 3.1075925 | 22.95458 | 0.2806859
| 3.1185703 | 22.91863 | 0.2818287
| 3.1295894 | 22.99829 | 0.2828555
| 3.1405934 | 23.08927 | 0.283986
| 3.1515284 | 23.02353 | 0.2851295
| 3.1615472 | 23.0965 | 0.2860363
| 3.172539 | 23.15736 | 0.2871705
| 3.1834696 | 23.10362 | 0.2882185
| 3.1934954 | 23.16428 | 0.2892662
| 3.2044859 | 23.1973 | 0.2904303
| 3.215471 | 23.2653 | 0.2914437
| 3.2254799 | 23.33017 | 0.2924546
| 3.2364697 | 23.35866 | 0.2935086
| 3.2474538 | 23.41272 | 0.294597
| 3.2582227 | 23.47525 | 0.2957139
| 3.2694538 | 23.52833 | 0.296857
| 3.2802213 | 23.45613 | 0.2978937
| 3.2904477 | 23.53878 | 0.2989064
| 3.301444 | 23.51094 | 0.300011
| 3.3122713 | 23.6068 | 0.3010737
| 3.32327 | 23.61811 | 0.3021686
| 3.3341662 | 23.62396 | 0.3032232
| 3.34419 | 23.72054 | 0.3042356
| 3.354572 | 23.71091 | 0.3052637
| 3.3650393 | 23.7806 | 0.3062154
| 3.3751049 | 23.86424 | 0.3073721
| 3.3861475 | 23.8979 | 0.3083763
| 3.3971283 | 23.8435 | 0.3095594
| 3.4080344 | 23.90858 | 0.3106
| 3.4180899 | 23.93591 | 0.3115055
| 3.4281234 | 23.9739 | 0.3126189
| 3.4391131 | 23.96805 | 0.3136478
| 3.4500357 | 24.04512 | 0.3148401
| 3.4609646 | 24.06585 | 0.315933
| 3.4718634 | 24.04481 | 0.3169379
| 3.4819467 | 24.1482 | 0.3179512
| 3.4929517 | 24.1919 | 0.3190967
| 3.5029662 | 24.2066 | 0.3200581
| 3.5139296 | 24.29273 | 0.3210544
| 3.5249126 | 24.27555 | 0.3222328
| 3.5358949 | 24.34647 | 0.323351
| 3.546765 | 24.37756 | 0.324368
| 3.5567658 | 24.37282 | 0.3254481
| 3.5676654 | 24.38059 | 0.326448
| 3.5777164 | 24.39949 | 0.3274831
| 3.588711 | 24.43282 | 0.3285376
| 3.5996871 | 24.42085 | 0.3296652
| 3.6106656 | 24.49013 | 0.330748
| 3.6216387 | 24.51863 | 0.3318353
| 3.6325732 | 24.59439 | 0.3329638
| 3.6425856 | 24.736 | 0.333925
| 3.6535929 | 24.71593 | 0.3350307
| 3.6644683 | 24.73763 | 0.3361333
| 3.6754453 | 24.71885 | 0.337251
| 3.6864457 | 24.78554 | 0.338241
| 3.6964796 | 24.79536 | 0.3392894
| 3.7074484 | 24.81705 | 0.3404713
| 3.717453 | 24.7916 | 0.3413967
| 3.7274659 | 24.81761 | 0.342353
| 3.738216 | 24.84806 | 0.3435181
| 3.7484857 | 24.96666 | 0.34443
| 3.7591672 | 25.02465 | 0.3454981
| 3.7693051 | 25.05388 | 0.3465819
| 3.7802369 | 25.11281 | 0.3476001
| 3.7911702 | 25.13127 | 0.3487635
| 3.8012261 | 25.14174 | 0.349719
| 3.8121582 | 25.23046 | 0.3508222
| 3.8231166 | 25.20228 | 0.3518881
| 3.8340549 | 25.21039 | 0.3529769
| 3.8441145 | 25.24741 | 0.3540529
| 3.855038 | 25.30569 | 0.3551052
| 3.8650583 | 25.29285 | 0.3560122
| 3.8760601 | 25.38901 | 0.3571824
| 3.8868976 | 25.38773 | 0.3582962
| 3.8969514 | 25.50343 | 0.3591965
| 3.9079176 | 25.40013 | 0.3603932
| 3.9188901 | 25.50862 | 0.3613804
| 3.9298535 | 25.53711 | 0.3625317
| 3.9408531 | 25.56496 | 0.3635866
| 3.9518191 | 25.58275 | 0.3646632
| 3.9618211 | 25.5194 | 0.3657185
| 3.9727576 | 25.6486 | 0.3668121
| 3.983713 | 25.6638 | 0.3678977
| 3.9937313 | 25.70602 | 0.3688395
| 4.0046916 | 25.70731 | 0.3699505
| 4.0156496 | 25.72966 | 0.3711214
| 4.0265915 | 25.78406 | 0.3722506
| 4.0375818 | 25.88767 | 0.3733196
| 4.0484431 | 25.88606 | 0.3743707
| 4.0585071 | 25.91433 | 0.375352
| 4.0694919 | 25.96192 | 0.3763105
| 4.0805272 | 25.96224 | 0.377414
| 4.0915001 | 25.98263 | 0.3786213
| 4.1015158 | 26.06241 | 0.3796679
| 4.1125058 | 26.09899 | 0.3807219
| 4.123467 | 26.07762 | 0.381853
| 4.1334703 | 26.1331 | 0.3827583
| 4.144286 | 26.16128 | 0.3837798
| 4.1544474 | 26.18598 | 0.384881
| 4.1652162 | 26.18116 | 0.3859129
| 4.1754191 | 26.29295 | 0.3869582
| 4.1862705 | 26.25443 | 0.3880183
| 4.1972407 | 26.37294 | 0.3890603
| 4.208069 | 26.39498 | 0.3901581
| 4.2181367 | 26.41353 | 0.3912099
| 4.2291308 | 26.40511 | 0.3923594
| 4.2400905 | 26.50938 | 0.3934003
| 4.2501121 | 26.56744 | 0.3943024
| 4.2610065 | 26.5396 | 0.3954769
| 4.2710356 | 26.54555 | 0.3964548
| 4.2819522 | 26.52483 | 0.3975965
| 4.2928881 | 26.68251 | 0.3987101
| 4.3030142 | 26.70787 | 0.3996627
| 4.313925 | 26.67452 | 0.4006637
| 4.3239438 | 26.6659 | 0.4018157
| 4.334821 | 26.73098 | 0.4028434
| 4.3448233 | 26.6997 | 0.4038086
| 4.3548429 | 26.78237 | 0.4048456
| 4.3658173 | 26.83677 | 0.405958
| 4.376714 | 26.85556 | 0.4069976
| 4.3867407 | 26.86958 | 0.4079603
| 4.3977391 | 26.92852 | 0.4090901
| 4.4086393 | 26.96349 | 0.4101301
| 4.4186939 | 27.00601 | 0.4111406
| 4.4295852 | 27.0125 | 0.4122497
| 4.4396165 | 27.01131 | 0.4132328
| 4.4505955 | 27.11785 | 0.4143007
| 4.4614595 | 27.14732 | 0.4153871
| 4.4725185 | 27.18422 | 0.416493
| 4.4825318 | 27.22125 | 0.4174193
| 4.493503 | 27.2274 | 0.4186765
| 4.5044422 | 27.31515 | 0.4196254
| 4.5144628 | 27.2981 | 0.4206724
| 4.5244852 | 27.38369 | 0.4217147
| 4.5344878 | 27.37635 | 0.422715
| 4.545255 | 27.40779 | 0.4237717
| 4.5554477 | 27.45807 | 0.424846
| 4.5662636 | 27.41631 | 0.4258175
| 4.5772569 | 27.37454 | 0.4269669
| 4.5872915 | 27.3672 | 0.4279053
| 4.5982089 | 27.48961 | 0.429012
| 4.609156 | 27.5207 | 0.4301117
| 4.6201222 | 27.54919 | 0.4311483
| 4.6311067 | 27.5155 | 0.4322618
| 4.6421204 | 27.62722 | 0.4333832
| 4.6530574 | 27.64308 | 0.4345519
| 4.6639465 | 27.67806 | 0.4356158
| 4.6740171 | 27.70633 | 0.4366579
| 4.684954 | 27.71475 | 0.4376465
| 4.6958636 | 27.85756 | 0.4387575
| 4.7068375 | 27.84364 | 0.4398399
| 4.716892 | 27.86544 | 0.4408203
| 4.7278194 | 27.87417 | 0.441913
| 4.7378442 | 27.88821 | 0.4429305
| 4.7478571 | 27.9275 | 0.4439818
| 4.7588708 | 27.93203 | 0.4450382
| 4.7697831 | 28.024 | 0.4461144
| 4.7797874 | 28.02604 | 0.4471248
| 4.7906633 | 28.07851 | 0.4482174
| 4.8016894 | 28.16172 | 0.449245
| 4.8126648 | 28.17887 | 0.4503926
| 4.8235866 | 28.21094 | 0.4513947
| 4.8335996 | 28.16377 | 0.452461
| 4.8445915 | 28.22594 | 0.4535052
| 4.8554643 | 28.18677 | 0.4546375
| 4.8655688 | 28.17005 | 0.455683
| 4.8764896 | 28.22152 | 0.456775
| 4.8874753 | 28.27397 | 0.4578286
| 4.8984418 | 28.43327 | 0.4589803
| 4.9084763 | 28.37413 | 0.4598436
| 4.9194226 | 28.46188 | 0.4610683
| 4.9294637 | 28.46846 | 0.4620224
| 4.9404195 | 28.47849 | 0.463128
| 4.9514465 | 28.51929 | 0.4642307
| 4.9622761 | 28.53711 | 0.4652836
| 4.9722837 | 28.55535 | 0.4663194
| 4.9832149 | 28.58515 | 0.4674326
| 4.9941092 | 28.6062 | 0.468442
| 5.0051613 | 28.56248 | 0.4695271
| 5.0161328 | 28.66188 | 0.4705392
| 5.0271061 | 28.61817 | 0.4717266
| 5.0380883 | 28.72761 | 0.4727348
| 5.0491097 | 28.74735 | 0.473972
| 5.0600333 | 28.83996 | 0.4750394
| 5.0710567 | 28.80402 | 0.4761167
| 5.0820081 | 28.89209 | 0.4772168
| 5.0920393 | 28.87536 | 0.4781849
| 5.1029602 | 28.96893 | 0.479287
| 5.1139322 | 28.8786 | 0.4804243
| 5.124844 | 28.98448 | 0.4815054
| 5.1359211 | 28.96861 | 0.4825831
| 5.1468354 | 29.04534 | 0.4837396
| 5.1577293 | 29.03305 | 0.4847539
| 5.1677951 | 29.10471 | 0.4857355
| 5.1787082 | 29.12383 | 0.4867768
| 5.1887859 | 29.14011 | 0.4878045
| 5.1997056 | 29.23045 | 0.4889165
| 5.2107119 | 29.26348 | 0.4899571
| 5.2216664 | 29.31204 | 0.4910576
| 5.2325422 | 29.27417 | 0.4921551
| 5.2425876 | 29.28172 | 0.4931947
| 5.2525907 | 29.39387 | 0.49408
| 5.2634852 | 29.41493 | 0.4952044
| 5.2735186 | 29.40402 | 0.4962378
| 5.2845219 | 29.41276 | 0.4973781
| 5.2945327 | 29.42421 | 0.4983992
| 5.3054748 | 29.39377 | 0.4994784
| 5.3164393 | 29.50742 | 0.5005449
| 5.3264748 | 29.50008 | 0.5015534
| 5.3374477 | 29.61568 | 0.5026457
| 5.3484598 | 29.6053 | 0.5037019
| 5.3592141 | 29.64223 | 0.5048073
| 5.3692935 | 29.71228 | 0.5057953
| 5.3802485 | 29.67957 | 0.5068457
| 5.3912064 | 29.78772 | 0.5079515
| 5.4022231 | 29.76959 | 0.5090532
| 5.4130882 | 29.73462 | 0.5101647
| 5.4231343 | 29.75869 | 0.5111493
| 5.4340638 | 29.81535 | 0.5122022
| 5.4450775 | 29.81729 | 0.5133837
| 5.4560363 | 29.8134 | 0.5144395
| 5.466051 | 29.83682 | 0.515466
| 5.4769542 | 29.79085 | 0.5165263
| 5.486994 | 29.80391 | 0.5175403
| 5.4979101 | 29.94056 | 0.5186319
| 5.507921 | 29.91283 | 0.519678
| 5.5187959 | 29.9627 | 0.5206504
| 5.5288906 | 29.97575 | 0.5217049
| 5.5397965 | 29.98739 | 0.5228406
| 5.5507948 | 30.08356 | 0.5239004
| 5.560795 | 30.0118 | 0.5249154
| 5.5717147 | 30.1044 | 0.5259573
| 5.5826617 | 30.19442 | 0.5271671
| 5.5936971 | 30.18082 | 0.5281456
| 5.6037003 | 30.17866 | 0.5291009
| 5.6146395 | 30.22594 | 0.5301948
| 5.625584 | 30.2554 | 0.5313142
| 5.636598 | 30.24212 | 0.5324306
| 5.6474858 | 30.32178 | 0.5334444
| 5.6575226 | 30.32868 | 0.5344931
| 5.6684917 | 30.38438 | 0.53559
| 5.6794544 | 30.37563 | 0.5366713
| 5.6894888 | 30.42722 | 0.5376697
| 5.7004498 | 30.56256 | 0.5387458
| 5.7113605 | 30.49393 | 0.5399119
| 5.7214169 | 30.6119 | 0.5409175
| 5.7324185 | 30.56916 | 0.5419977
| 5.7434445 | 30.61996 | 0.5430302
| 5.7542913 | 30.63326 | 0.5440949
| 5.765151 | 30.66275 | 0.545301
| 5.7751612 | 30.66285 | 0.5462219
| 5.7861954 | 30.72824 | 0.5473003
| 5.7971405 | 30.83479 | 0.5483098
| 5.8081186 | 30.78329 | 0.5495127
| 5.8190884 | 30.8147 | 0.5505946
| 5.8300917 | 30.85614 | 0.551705
| 5.8410335 | 30.84643 | 0.5527791
| 5.8519667 | 30.87557 | 0.5538124
| 5.8619886 | 30.91291 | 0.5547896
| 5.8729173 | 30.89867 | 0.5559425
| 5.8829419 | 30.84406 | 0.55699
| 5.8938166 | 30.94476 | 0.5580474
| 5.9038606 | 31.01644 | 0.5590368
| 5.914705 | 30.96076 | 0.5601363
| 5.9247164 | 31.09686 | 0.5611274
| 5.9357296 | 31.0988 | 0.5621687
| 5.9467105 | 31.058 | 0.5632217
| 5.9576073 | 31.14833 | 0.5643265
| 5.9676096 | 31.19832 | 0.5654167
| 5.977676 | 31.26026 | 0.5663583
| 5.9886587 | 31.29944 | 0.5674516
| 5.9995389 | 31.27937 | 0.5684846
| 6.0095657 | 31.28336 | 0.5695973
| 6.0205422 | 31.32545 | 0.5705999
| 6.0314974 | 31.39119 | 0.5717054
| 6.0425364 | 31.36268 | 0.5728444
| 6.0534567 | 31.39344 | 0.5739114
| 6.0644633 | 31.38858 | 0.5751221
| 6.0744838 | 31.48681 | 0.5760391
| 6.084488 | 31.46199 | 0.5770596
| 6.095258 | 31.55073 | 0.5781415
| 6.1053939 | 31.52945 | 0.5791301
| 6.1161965 | 31.55667 | 0.5802154
| 6.1262181 | 31.56681 | 0.5811875
| 6.1362712 | 31.61355 | 0.5821578
| 6.1472139 | 31.65596 | 0.583207
| 6.1581981 | 31.68835 | 0.5843405
| 6.1691578 | 31.70129 | 0.5854665
| 6.1801302 | 31.66244 | 0.5865838
| 6.1910861 | 31.74143 | 0.5876793
| 6.2011071 | 31.79368 | 0.5886614
| 6.2120885 | 31.86652 | 0.5896695
| 6.2230725 | 31.89081 | 0.590853
| 6.2339856 | 31.90409 | 0.5919493
| 6.2449674 | 31.9044 | 0.5930024
| 6.2558768 | 31.98731 | 0.5940533
| 6.2658886 | 31.99551 | 0.5950745
| 6.2768721 | 31.98159 | 0.5961379
| 6.2869034 | 31.95482 | 0.597216
| 6.2978423 | 32.073 | 0.5982499
| 6.3087971 | 32.0335 | 0.5993404
| 6.3197933 | 32.14098 | 0.600505
| 6.3298225 | 32.17155 | 0.6014929
| 6.3407571 | 32.18417 | 0.6025814
| 6.351771 | 32.22237 | 0.6035727
| 6.3626283 | 32.19162 | 0.6047685
| 6.3735641 | 32.28778 | 0.605762
| 6.3836096 | 32.28271 | 0.6068416
| 6.3945893 | 32.26554 | 0.6078546
| 6.4055478 | 32.30407 | 0.6090655
| 6.4165555 | 32.27785 | 0.6101112
| 6.427507 | 32.26359 | 0.6111713
| 6.4384889 | 32.38533 | 0.6122345
| 6.4484944 | 32.34627 | 0.6132451
| 6.4594594 | 32.42559 | 0.6143766
| 6.470488 | 32.38576 | 0.6155144
| 6.4814881 | 32.41975 | 0.6165995
| 6.4924621 | 32.43075 | 0.6176768
| 6.5034105 | 32.52303 | 0.6188217
| 6.5141665 | 32.53148 | 0.6198123
| 6.5241918 | 32.55718 | 0.6208298
| 6.5351055 | 32.60542 | 0.6218511
| 6.5452057 | 32.59937 | 0.6228912
| 6.5552075 | 32.56969 | 0.6239714
| 6.5661032 | 32.59852 | 0.6249859
| 6.5771059 | 32.63736 | 0.6260612
| 6.5871693 | 32.64881 | 0.6270625
| 6.5981058 | 32.79807 | 0.6281712
| 6.6089874 | 32.74174 | 0.6292743
| 6.6190144 | 32.75447 | 0.630247
| 6.6290726 | 32.92295 | 0.6312528
| 6.639946 | 32.8867 | 0.6323102
| 6.6500366 | 32.96386 | 0.6332642
| 6.6609316 | 32.9833 | 0.6344638
| 6.6719443 | 33.02472 | 0.635455
| 6.6828815 | 33.00434 | 0.6365387
| 6.6937828 | 33.00759 | 0.6377439
| 6.7048246 | 32.96387 | 0.638843
| 6.7148996 | 33.03487 | 0.6397905
| 6.7256996 | 33.09706 | 0.6408755
| 6.7366319 | 33.04525 | 0.6419587
| 6.74672 | 33.10169 | 0.6429225
| 6.7576852 | 33.1467 | 0.6440941
| 6.7685908 | 33.1791 | 0.6451096
| 6.7786082 | 33.16852 | 0.6461113
| 6.7896083 | 33.22193 | 0.6471763
| 6.8005831 | 33.20445 | 0.6482888
| 6.8106316 | 33.2583 | 0.6493787
| 6.8215413 | 33.2664 | 0.6504697
| 6.8324896 | 33.3807 | 0.6515045
| 6.8425001 | 33.34391 | 0.6524705
| 6.8534382 | 33.40121 | 0.6536944
| 6.8634412 | 33.37995 | 0.6546897
| 6.8734887 | 33.41666 | 0.6556694
| 6.8844923 | 33.40337 | 0.6567448
| 6.8954643 | 33.416 | 0.657877
| 6.905494 | 33.54238 | 0.6588349
| 6.9164727 | 33.49284 | 0.6598978
| 6.9272961 | 33.5819 | 0.6609351
| 6.9381644 | 33.6198 | 0.6620269
| 6.948231 | 33.67526 | 0.6629986
| 6.9591777 | 33.70214 | 0.6641333
| 6.9701616 | 33.63705 | 0.6652366
| 6.9810733 | 33.67299 | 0.6663128
| 6.9911208 | 33.65141 | 0.6673026
| 7.0020463 | 33.72492 | 0.6684351
| 7.0130824 | 33.72426 | 0.6695437
| 7.0239631 | 33.77316 | 0.6706518
| 7.0339886 | 33.85 | 0.6715643
| 7.0449988 | 33.90018 | 0.6727404
| 7.055869 | 33.92318 | 0.6737924
| 7.0658815 | 33.89189 | 0.6747136
| 7.0759103 | 33.88811 | 0.6757765
| 7.0868727 | 33.93797 | 0.6768327
| 7.0978173 | 33.94931 | 0.6779122
| 7.1088455 | 34.01341 | 0.679015
| 7.1197114 | 34.03479 | 0.6800916
| 7.1307327 | 34.09241 | 0.6812437
| 7.1416869 | 34.10278 | 0.6822541
| 7.1525962 | 34.1928 | 0.68336
| 7.1626544 | 34.12782 | 0.6844159
| 7.1736126 | 34.12912 | 0.6855467
| 7.1845843 | 34.11454 | 0.6865989
| 7.1945974 | 34.1697 | 0.6875602
| 7.2055612 | 34.26166 | 0.6887016
| 7.2165052 | 34.24288 | 0.689821
| 7.2274624 | 34.26036 | 0.6908917
| 7.2384874 | 34.32997 | 0.6919342
| 7.2494154 | 34.34519 | 0.693102
| 7.2604889 | 34.42191 | 0.6941743
| 7.2712856 | 34.38276 | 0.695204
| 7.2814617 | 34.4298 | 0.6962466
| 7.2922976 | 34.30775 | 0.6973102
| 7.3033172 | 34.44697 | 0.6984171
| 7.3142529 | 34.41103 | 0.6994957
| 7.3251902 | 34.4405 | 0.7005794
| 7.3352071 | 34.46295 | 0.7016261
| 7.3461355 | 34.51411 | 0.702739
| 7.3570983 | 34.55134 | 0.7037952
| 7.3671095 | 34.56183 | 0.7047813
| 7.3780641 | 34.59161 | 0.7058818
| 7.388075 | 34.59884 | 0.7068429
| 7.3989596 | 34.65422 | 0.7079313
| 7.4089894 | 34.64785 | 0.7089793
| 7.4199602 | 34.62908 | 0.7099914
| 7.4309608 | 34.69771 | 0.7111365
| 7.4418362 | 34.74273 | 0.712219
| 7.4518612 | 34.77004 | 0.7131965
| 7.4627896 | 34.80144 | 0.7143394
| 7.4728255 | 34.80124 | 0.7152729
| 7.4837192 | 34.84301 | 0.7164423
| 7.4937943 | 34.80198 | 0.7173948
| 7.5047575 | 34.89946 | 0.7185261
| 7.5157875 | 34.90463 | 0.7195691
| 7.526662 | 34.93443 | 0.7206115
| 7.5376592 | 34.91629 | 0.7217062
| 7.548593 | 34.98365 | 0.7227996
| 7.5586298 | 35.02358 | 0.7239034
| 7.5695682 | 34.96238 | 0.7249422
| 7.5805471 | 35.02099 | 0.7261051
| 7.591544 | 35.01451 | 0.7271247
| 7.6024569 | 35.11391 | 0.728211
| 7.6124856 | 35.10852 | 0.7291889
| 7.6234362 | 35.15611 | 0.7302489
| 7.6334849 | 35.14813 | 0.7312888
| 7.6444856 | 35.16528 | 0.7324639
| 7.6554581 | 35.18277 | 0.7335762
| 7.6654904 | 35.24083 | 0.7344944
| 7.6764391 | 35.22075 | 0.7356593
| 7.687393 | 35.33571 | 0.7367446
| 7.6982948 | 35.3328 | 0.7378098
| 7.7093278 | 35.39075 | 0.7388581
| 7.7201901 | 35.46134 | 0.7399393
| 7.7302042 | 35.44332 | 0.7409407
| 7.7412101 | 35.4485 | 0.7421314
| 7.7522394 | 35.46144 | 0.7431292
| 7.7630797 | 35.53172 | 0.7441382
| 7.7731104 | 35.49945 | 0.7452313
| 7.7832642 | 35.55718 | 0.7462017
| 7.7941397 | 35.54682 | 0.7473543
| 7.8051432 | 35.5779 | 0.7483846
| 7.8160558 | 35.69123 | 0.7495759
| 7.8270851 | 35.62906 | 0.7506088
| 7.8380966 | 35.62419 | 0.751795
| 7.8490814 | 35.73784 | 0.7527684
| 7.859935 | 35.82462 | 0.7538538
| 7.8709132 | 35.92079 | 0.7549416
| 7.8809521 | 35.92057 | 0.7559104
| 7.8918452 | 35.90601 | 0.7571298
| 7.9028828 | 35.79655 | 0.7581285
| 7.9137585 | 35.83316 | 0.7591911
| 7.9238357 | 35.82776 | 0.7602438
| 7.9348184 | 35.79795 | 0.7613621
| 7.9448455 | 35.82916 | 0.7623348
| 7.955684 | 35.85216 | 0.7633586
| 7.9667137 | 35.87934 | 0.7645116
| 7.9767297 | 35.93546 | 0.7654682
| 7.9876067 | 36.06532 | 0.7665909
| 7.998637 | 36.08474 | 0.7676539
| 8.0087251 | 36.13147 | 0.7687228
| 8.0196363 | 36.10395 | 0.7697338
| 8.0306406 | 36.04307 | 0.7708993
| 8.0415359 | 36.10492 | 0.7719638
| 8.0515609 | 36.1617 | 0.7729913
| 8.0625341 | 36.19925 | 0.7741337
| 8.073501 | 36.21188 | 0.7751303
| 8.0844622 | 36.32163 | 0.7762414
| 8.0944674 | 36.19385 | 0.777287
| 8.1054784 | 36.28806 | 0.7783831
| 8.1164844 | 36.16988 | 0.7795037
| 8.1274579 | 36.29972 | 0.780571
| 8.1384432 | 36.2968 | 0.7816495
| 8.1492525 | 36.46972 | 0.7826754
| 8.1601806 | 36.43151 | 0.7837582
| 8.1704473 | 36.45912 | 0.7848099
| 8.1812603 | 36.46399 | 0.7858462
| 8.1921234 | 36.51321 | 0.7869725
| 8.2021841 | 36.54472 | 0.7880036
| 8.2130983 | 36.53178 | 0.78908
| 8.2231572 | 36.59826 | 0.7901009
| 8.2340796 | 36.54549 | 0.7911131
| 8.2450362 | 36.56912 | 0.7922838
| 8.256062 | 36.58854 | 0.7933214
| 8.2670401 | 36.65978 | 0.7944242
| 8.27799 | 36.71935 | 0.7955242
| 8.2889615 | 36.70737 | 0.7966013
| 8.2999407 | 36.73002 | 0.7977293
| 8.3099428 | 36.69064 | 0.7987395
| 8.3208787 | 36.80363 | 0.799808
| 8.3309417 | 36.8345 | 0.8008544
| 8.3418101 | 36.8235 | 0.8019062
| 8.3527912 | 36.84811 | 0.8029993
| 8.3636872 | 36.84391 | 0.8041489
| 8.3746631 | 36.8792 | 0.8051465
| 8.384693 | 36.90488 | 0.8062095
| 8.3947026 | 36.92864 | 0.8071754
| 8.4047106 | 37.0071 | 0.8081212
| 8.4155593 | 36.99741 | 0.8092361
| 8.4255667 | 36.9496 | 0.8102018
| 8.4355817 | 37.04294 | 0.8112033
| 8.4465811 | 37.15401 | 0.8123332
| 8.457508 | 37.18897 | 0.813421
| 8.4685339 | 37.21226 | 0.8145035
| 8.4794851 | 37.24433 | 0.8155486
| 8.4904497 | 37.14266 | 0.8167351
| 8.5005095 | 37.08967 | 0.8177861
| 8.5114852 | 37.09355 | 0.8187786
| 8.5222479 | 37.16643 | 0.8198249
| 8.5323168 | 37.22707 | 0.8208318
| 8.5424364 | 37.33305 | 0.8218137
| 8.5524366 | 37.37008 | 0.8228337
| 8.5631759 | 37.4138 | 0.8238826
| 8.573244 | 37.32713 | 0.8249295
| 8.5842137 | 37.38251 | 0.8260265
| 8.5952153 | 37.43301 | 0.8271116
| 8.6061294 | 37.44595 | 0.828223
| 8.6171581 | 37.45436 | 0.8293059
| 8.6281059 | 37.45114 | 0.8304457
| 8.6390847 | 37.43624 | 0.8315336
| 8.6500543 | 37.45242 | 0.8327006
| 8.6610829 | 37.49807 | 0.8337534
| 8.6719872 | 37.47832 | 0.8347538
| 8.6820173 | 37.50498 | 0.8357568
| 8.6929622 | 37.54028 | 0.8368763
| 8.7038909 | 37.56068 | 0.8379141
| 8.7148145 | 37.66461 | 0.8390415
| 8.7248413 | 37.65178 | 0.8400642
| 8.7348591 | 37.65511 | 0.841041
| 8.7457503 | 37.74125 | 0.8421301
| 8.7567828 | 37.6781 | 0.8432433
| 8.7676738 | 37.70079 | 0.8443524
| 8.778727 | 37.85781 | 0.8454177
| 8.7897064 | 37.85165 | 0.8465807
| 8.800659 | 37.77589 | 0.847646
| 8.8116339 | 37.806 | 0.8487685
| 8.8225325 | 37.80018 | 0.8498133
| 8.8335583 | 37.80178 | 0.8509559
| 8.8435617 | 37.85661 | 0.8518262
| 8.854555 | 37.9204 | 0.8529505
| 8.8655041 | 37.9246 | 0.8541105
| 8.8765818 | 38.03921 | 0.8551732
| 8.8874865 | 38.0483 | 0.8562737
| 8.8975168 | 38.04611 | 0.8572217
| 8.9084798 | 38.03188 | 0.858383
| 8.9184823 | 38.01158 | 0.8592932
| 8.9294105 | 38.02973 | 0.8605111
| 8.9394815 | 38.10301 | 0.8614282
| 8.9494826 | 38.09372 | 0.8624533
| 8.9604103 | 38.12612 | 0.8635311
| 8.9712103 | 38.17469 | 0.864576
| 8.9822333 | 38.21095 | 0.8656833
| 8.9922623 | 38.26707 | 0.8666612
| 9.0032093 | 38.26998 | 0.8677959
| 9.0141582 | 38.29168 | 0.8688058
| 9.0250545 | 38.2988 | 0.8699054
| 9.0350564 | 38.28435 | 0.8709106
| 9.0451347 | 38.34856 | 0.8720185
| 9.0560578 | 38.30067 | 0.8731108
| 9.067031 | 38.41721 | 0.8741981
| 9.0770448 | 38.31922 | 0.8751595
| 9.0880032 | 38.38138 | 0.8763003
| 9.098934 | 38.41117 | 0.8773484
| 9.109864 | 38.52028 | 0.8784314
| 9.119913 | 38.51165 | 0.8794163
| 9.1309108 | 38.54337 | 0.880426
| 9.141857 | 38.5764 | 0.8816407
| 9.1528088 | 38.67192 | 0.8826859
| 9.1637288 | 38.65832 | 0.8837779
| 9.1738126 | 38.6688 | 0.8847462
| 9.1846615 | 38.57296 | 0.8859111
| 9.1956824 | 38.56034 | 0.8869332
| 9.2056844 | 38.60447 | 0.8879584
| 9.2157042 | 38.69557 | 0.8889404
| 9.2266638 | 38.76454 | 0.8900563
| 9.2376295 | 38.78201 | 0.8911429
| 9.2486358 | 38.81568 | 0.8922285
| 9.2595116 | 38.83739 | 0.8933161
| 9.2696134 | 38.83488 | 0.8942862
| 9.2805419 | 38.85271 | 0.8954892
| 9.2914915 | 38.80703 | 0.8964941
| 9.3015562 | 38.8104 | 0.8975356
| 9.3124821 | 38.86609 | 0.8985931
| 9.3224839 | 38.90635 | 0.8996834
| 9.3324922 | 38.91779 | 0.9005741
| 9.3435042 | 38.81936 | 0.9017554
| 9.3544329 | 38.89997 | 0.9028883
| 9.3644411 | 38.98751 | 0.903799
| 9.3752267 | 38.98721 | 0.9048025
| 9.3861749 | 38.95709 | 0.9059874
| 9.3962106 | 39.03361 | 0.907001
| 9.4062143 | 39.0836 | 0.9079163
| 9.4172752 | 39.08714 | 0.9090374
| 9.4280994 | 39.09461 | 0.9101449
| 9.4381595 | 39.164 | 0.9110958
| 9.4491127 | 39.18505 | 0.9121911
| 9.4600825 | 39.22487 | 0.9133182
| 9.4709825 | 39.19056 | 0.9143781
| 9.4810332 | 39.18872 | 0.9154032
| 9.4919593 | 39.25672 | 0.9165759
| 9.5029842 | 39.32179 | 0.9175683
| 9.5139354 | 39.33409 | 0.9186484
| 9.524863 | 39.41406 | 0.9197762
| 9.5348786 | 39.40285 | 0.9207527
| 9.5457911 | 39.51001 | 0.921904
| 9.5558117 | 39.51984 | 0.922811
| 9.5658341 | 39.58081 | 0.9238483
| 9.5767095 | 39.61613 | 0.9249258
| 9.5876818 | 39.58019 | 0.9260181
| 9.5986313 | 39.52872 | 0.927088
| 9.6086773 | 39.62594 | 0.9280425
| 9.619614 | 39.65346 | 0.9291863
| 9.6296595 | 39.60921 | 0.9302008
| 9.6406365 | 39.64806 | 0.9313185
| 9.6514733 | 39.6892 | 0.9323472
| 9.6614902 | 39.68671 | 0.9333489
| 9.6715376 | 39.68165 | 0.9344637
| 9.6824762 | 39.7477 | 0.9355225
| 9.6924795 | 39.82032 | 0.9364278
| 9.7035043 | 39.79703 | 0.9375353
| 9.7144804 | 39.80349 | 0.9386329
| 9.7254584 | 39.77337 | 0.9397307
| 9.7363143 | 39.81677 | 0.9408663
| 9.7472597 | 39.78633 | 0.9419758
| 9.7574068 | 39.82139 | 0.9429705
| 9.7684073 | 39.85669 | 0.9440155
| 9.7792766 | 39.8664 | 0.9451625
| 9.7902065 | 39.91628 | 0.9462955
| 9.8011873 | 39.95124 | 0.9473186
| 9.8121887 | 39.97486 | 0.9483737
| 9.8222055 | 40.00703 | 0.9493804
| 9.8331817 | 40.11583 | 0.950453
| 9.844163 | 40.05527 | 0.9515761
| 9.855101 | 40.03261 | 0.9526749
| 9.8660844 | 40.14982 | 0.9538383
| 9.8770935 | 40.12681 | 0.9548492
| 9.8880075 | 40.16762 | 0.9560106
| 9.8980785 | 40.11139 | 0.9569677
| 9.9090852 | 40.09616 | 0.9580433
| 9.9199744 | 40.22471 | 0.9591372
| 9.9308385 | 40.19203 | 0.9601986
| 9.9409363 | 40.28375 | 0.9613285
| 9.9519322 | 40.275 | 0.962328
| 9.9627884 | 40.40193 | 0.9633936
| 9.9729095 | 40.31041 | 0.9643907
| 9.9837867 | 40.49529 | 0.9654534
| 9.9947877 | 40.42892 | 0.9665085
| 10.005748 | 40.39426 | 0.9676946
| 10.0167017 | 40.46259 | 0.9687949
| 10.0277645 | 40.46516 | 0.9698462
| 10.0377857 | 40.42933 | 0.9708433
| 10.0487343 | 40.52971 | 0.9720082
| 10.0597021 | 40.57504 | 0.973065
| 10.0697123 | 40.60817 | 0.9739909
| 10.0806039 | 40.64088 | 0.9752502
| 10.0916109 | 40.637 | 0.9763159
| 10.1024857 | 40.67489 | 0.9773283
| 10.1125649 | 40.76921 | 0.9783112
| 10.1235895 | 40.79251 | 0.9794037
| 10.1344589 | 40.70672 | 0.9805006
| 10.144482 | 40.76284 | 0.9814379
| 10.1554823 | 40.76413 | 0.982603
| 10.1664784 | 40.74599 | 0.9837026
| 10.1764842 | 40.79791 | 0.9846581
| 10.1872906 | 40.81251 | 0.9857988
| 10.1973575 | 40.86181 | 0.9867255
| 10.2074859 | 40.91469 | 0.9877683
| 10.2184845 | 40.91242 | 0.9888332
| 10.2285145 | 40.94264 | 0.9899612
| 10.239477 | 41.04042 | 0.9909524
| 10.2494808 | 41.01982 | 0.9919528
| 10.2604307 | 41.04733 | 0.9930678
| 10.2712881 | 41.10239 | 0.9940835
| 10.2823095 | 41.07549 | 0.9952657
| 10.2932927 | 41.12504 | 0.996319
| 10.3042063 | 41.13378 | 0.9974103
| 10.3151788 | 41.2212 | 0.9985076
| 10.3261432 | 41.18818 | 0.9996591
| 10.3361486 | 41.14911 | 1.0006
| 10.3461776 | 41.22886 | 1.001597
| 10.3571062 | 41.24086 | 1.00271
| 10.3679765 | 41.28554 | 1.003717
| 10.3780334 | 41.28014 | 1.004733
| 10.3890355 | 41.38116 | 1.005823
| 10.3998726 | 41.30087 | 1.006987
| 10.4110295 | 41.31218 | 1.008063
| 10.4219372 | 41.37274 | 1.009178
| 10.4328813 | 41.40997 | 1.010273
| 10.4438606 | 41.38698 | 1.011321
| 10.4548295 | 41.39572 | 1.012508
| 10.4657746 | 41.44624 | 1.013537
| 10.4758097 | 41.42498 | 1.014516
| 10.4858466 | 41.49209 | 1.015529
| 10.4967483 | 41.56884 | 1.016564
| 10.5067642 | 41.52881 | 1.017651
| 10.5176225 | 41.56735 | 1.018727
| 10.5276651 | 41.6361 | 1.019696
| 10.5386577 | 41.62055 | 1.02083
| 10.5495907 | 41.59336 | 1.021904
| 10.5606704 | 41.55286 | 1.023042
| 10.5716011 | 41.58429 | 1.024135
| 10.5825357 | 41.6076 | 1.025153
| 10.5934726 | 42.38953 | 1.026277
| 10.6044768 | 90.91504 | 1.019688
| 10.6145005 | 90.97601 | 1.020715
| 10.6254805 | 90.99609 | 1.021838
| 10.6354894 | 91.00073 | 1.022794
| 10.6465156 | 91.05931 | 1.023912
| 10.6572285 | 91.04541 | 1.024908
| 10.6674115 | 91.08242 | 1.026077
| 10.678288 | 91.12029 | 1.027059
| 10.6892421 | 91.11284 | 1.028255
| 10.7001995 | 91.23846 | 1.029265
| 10.7111968 | 91.12677 | 1.030405
| 10.7212307 | 91.17899 | 1.031368
| 10.7321251 | 91.22075 | 1.032463
| 10.7421262 | 91.15645 | 1.033483
| 10.7531047 | 91.20144 | 1.034486
| 10.7640328 | 91.205 | 1.035724
| 10.774062 | 91.24817 | 1.036747
| 10.7849793 | 91.19444 | 1.037763
| 10.7950577 | 91.2677 | 1.038756
| 10.8059158 | 91.25768 | 1.039907
| 10.8168589 | 91.29652 | 1.040946
| 10.8278771 | 91.28356 | 1.042063
| 10.8388783 | 91.34215 | 1.043113
| 10.8489321 | 91.2882 | 1.044054
| 10.8597828 | 91.3209 | 1.045204
| 10.8708014 | 91.39729 | 1.046311
| 10.8808055 | 91.48933 | 1.047321
| 10.8917823 | 91.43722 | 1.048439
| 10.9026521 | 91.38608 | 1.049526
| 10.9137171 | 91.32424 | 1.050567
| 10.9246021 | 91.47543 | 1.051676
| 10.9355574 | 91.4764 | 1.052816
| 10.9456012 | 91.48071 | 1.053786
| 10.9556104 | 91.41543 | 1.054801
| 10.966586 | 91.58764 | 1.055924
| 10.977516 | 91.53941 | 1.056947
| 10.9875818 | 91.5392 | 1.057964
| 10.9984555 | 91.56996 | 1.059066
| 11.008481 | 91.55419 | 1.060003
| 11.0194526 | 91.56457 | 1.061171
| 11.0305101 | 91.51242 | 1.062201
| 11.0414514 | 91.56488 | 1.063386
| 11.0514763 | 91.60027 | 1.064388
| 11.0622316 | 91.59543 | 1.065379
| 11.0723945 | 91.68909 | 1.066415
| 11.0834535 | 91.75802 | 1.067531
| 11.0941478 | 91.67162 | 1.068555
| 11.1041677 | 91.71965 | 1.069587
| 11.1142182 | 91.75633 | 1.070547
| 11.1252027 | 91.71165 | 1.071651
| 11.1361205 | 91.74144 | 1.072742
| 11.1471029 | 91.75406 | 1.073936
| 11.1571058 | 91.75903 | 1.074806
| 11.1680341 | 91.68976 | 1.076004
| 11.1790287 | 91.74542 | 1.077053
| 11.19 | 91.78557 | 1.078225
| 11.2000135 | 91.81125 | 1.079217
| 11.210949 | 91.7941 | 1.0803
| 11.2219062 | 91.80283 | 1.081416
| 11.2328798 | 91.81902 | 1.082383
| 11.2438075 | 91.77726 | 1.083556
| 11.2538087 | 91.88322 | 1.084506
| 11.2638096 | 91.85647 | 1.085536
| 11.2747876 | 91.83865 | 1.086574
| 11.2847895 | 91.90061 | 1.087634
| 11.295703 | 91.86273 | 1.088756
| 11.3066884 | 91.85659 | 1.089899
| 11.3176825 | 91.86693 | 1.090874
| 11.3286314 | 91.8611 | 1.092094
| 11.3396037 | 91.88246 | 1.093086
| 11.3505797 | 91.8883 | 1.094218
| 11.3615778 | 91.97472 | 1.095363
| 11.3725244 | 91.98346 | 1.096303
| 11.383462 | 91.98477 | 1.097412
| 11.3935016 | 92.02889 | 1.09842
| 11.404476 | 92.04411 | 1.099663
| 11.415427 | 92.06158 | 1.100608
| 11.4263088 | 92.03927 | 1.101746
| 11.4365572 | 92.03352 | 1.102791
| 11.4474761 | 92.04842 | 1.103918
| 11.458498 | 92.05487 | 1.10492
| 11.4694977 | 92.04775 | 1.10612
| 11.4804077 | 92.09631 | 1.107211
| 11.4912818 | 92.12288 | 1.108269
| 11.5012854 | 92.145 | 1.109194
| 11.5122826 | 92.19905 | 1.110339
| 11.5222848 | 92.19204 | 1.111274
| 11.533201 | 92.14672 | 1.112385
| 11.5441446 | 92.26262 | 1.113465
| 11.5541538 | 92.14684 | 1.114476
| 11.5651452 | 92.13874 | 1.115695
| 11.575173 | 92.17736 | 1.116633
| 11.5851856 | 92.28011 | 1.117514
| 11.5960012 | 92.29664 | 1.11871
| 11.6061112 | 92.28118 | 1.119706
| 11.6170746 | 92.34495 | 1.120928
| 11.627952 | 92.37023 | 1.121911
| 11.6389593 | 92.34981 | 1.122926
| 11.6499799 | 92.29089 | 1.124108
| 11.6609319 | 92.35305 | 1.125204
| 11.6718782 | 92.39674 | 1.126233
| 11.6828878 | 92.38057 | 1.127379
| 11.6938544 | 92.46505 | 1.128426
| 11.7038661 | 92.3907 | 1.129477
| 11.7148081 | 92.43959 | 1.130566
| 11.7248135 | 92.45265 | 1.131512
| 11.7357669 | 92.43031 | 1.132597
| 11.746733 | 92.45684 | 1.133829
| 11.757726 | 92.47789 | 1.134768
| 11.7685844 | 92.5025 | 1.135844
| 11.7786524 | 92.5337 | 1.136826
| 11.7895967 | 92.4861 | 1.13798
| 11.8005019 | 92.62142 | 1.139141
| 11.8105081 | 92.50662 | 1.140056
| 11.8215382 | 92.53024 | 1.141234
| 11.8325036 | 92.55258 | 1.142266
| 11.8434724 | 92.59918 | 1.143333
| 11.8534863 | 92.58666 | 1.144374
| 11.8644733 | 92.62422 | 1.145383
| 11.8754303 | 92.63781 | 1.146608
| 11.8855063 | 92.62723 | 1.147571
| 11.8964987 | 92.74572 | 1.14872
| 11.9072157 | 92.73312 | 1.149727
| 11.9173071 | 92.76786 | 1.150781
| 11.9282875 | 92.76137 | 1.151784
| 11.9386858 | 92.77763 | 1.152874
| 11.9492235 | 92.80196 | 1.153863
| 11.9602003 | 92.73947 | 1.15502
| 11.9711274 | 92.68767 | 1.156063
| 11.9811526 | 92.72922 | 1.157176
| 11.9920316 | 92.67906 | 1.158183
| 12.0021065 | 92.75847 | 1.159216
| 12.0130786 | 92.81738 | 1.160278
| 12.0239738 | 92.8912 | 1.161383
| 12.0349156 | 92.90512 | 1.162467
| 12.0449554 | 92.92336 | 1.163431
| 12.0559198 | 92.8706 | 1.164552
| 12.066934 | 92.88516 | 1.165719
| 12.0769373 | 92.92507 | 1.166644
| 12.0879056 | 92.8817 | 1.167841
| 12.0988314 | 92.98593 | 1.168923
| 12.1098363 | 92.98691 | 1.169964
| 12.1208037 | 93.06751 | 1.171031
| 12.1316797 | 93.13874 | 1.172013
| 12.1417524 | 93.11261 | 1.173171
| 12.1517995 | 93.08618 | 1.174105
| 12.1628037 | 93.05283 | 1.175251
| 12.1737468 | 93.06546 | 1.17633
| 12.1846524 | 92.97612 | 1.177421
| 12.1956285 | 93.02758 | 1.178478
| 12.2065702 | 93.07743 | 1.179597
| 12.2175873 | 93.11531 | 1.180719
| 12.2284688 | 93.11661 | 1.181772
| 12.2394786 | 93.15512 | 1.182858
| 12.2495121 | 93.11574 | 1.183951
| 12.2604751 | 93.14358 | 1.184963
| 12.2714866 | 93.1562 | 1.185989
| 12.2814985 | 93.1262 | 1.1871
| 12.2922948 | 93.17964 | 1.18821
| 12.3024379 | 93.18685 | 1.189129
| 12.3135386 | 93.23248 | 1.190224
| 12.3244351 | 93.22925 | 1.191359
| 12.3354074 | 93.23054 | 1.192381
| 12.3455036 | 93.33422 | 1.193431
| 12.3562443 | 93.27437 | 1.194495
| 12.3671956 | 93.30706 | 1.19563
| 12.3781944 | 93.35238 | 1.1967
| 12.3891248 | 93.33554 | 1.197798
| 12.4001096 | 93.38636 | 1.198936
| 12.4110583 | 93.3009 | 1.199991
| 12.4220737 | 93.35075 | 1.201073
| 12.4329789 | 93.36045 | 1.202213
| 12.4440283 | 93.46922 | 1.203308
| 12.4549215 | 93.39607 | 1.204377
| 12.4659311 | 93.42713 | 1.205488
| 12.4759497 | 93.46189 | 1.206465
| 12.4868494 | 93.5807 | 1.20759
| 12.4968588 | 93.5057 | 1.208521
| 12.5078321 | 93.50829 | 1.209708
| 12.5188287 | 93.51962 | 1.210643
| 12.5297859 | 93.51022 | 1.211874
| 12.5398097 | 93.5398 | 1.212861
| 12.5507386 | 93.65212 | 1.213869
| 12.5617213 | 93.55857 | 1.214997
| 12.5726967 | 93.6314 | 1.21613
| 12.5836553 | 93.61391 | 1.217166
| 12.5945566 | 93.62266 | 1.218371
| 12.6045581 | 93.63217 | 1.219336
| 12.6155777 | 93.6927 | 1.220378
| 12.626454 | 93.73447 | 1.221471
| 12.6374783 | 93.83253 | 1.222583
| 12.648476 | 93.84904 | 1.223553
| 12.6594539 | 93.88206 | 1.224691
| 12.6695267 | 93.79573 | 1.225723
| 12.6805265 | 93.85076 | 1.226898
| 12.6914616 | 93.76852 | 1.227941
| 12.7024727 | 93.78795 | 1.229022
| 12.7132765 | 93.8213 | 1.230193
| 12.7232803 | 93.85022 | 1.231108
| 12.7344261 | 93.90459 | 1.232308
| 12.7453042 | 93.93795 | 1.233336
| 12.7562975 | 93.98746 | 1.234375
| 12.7672174 | 93.9415 | 1.235522
| 12.7772179 | 94.11674 | 1.236537
| 12.7880724 | 94.2006 | 1.237567
| 12.7980769 | 94.33053 | 1.238543
| 12.8081007 | 94.2866 | 1.239555
| 12.8181127 | 94.42074 | 1.240516
| 12.8290084 | 94.62696 | 1.241566
| 12.8399796 | 94.70399 | 1.242728
| 12.8500676 | 94.75266 | 1.243672
| 12.8600819 | 94.76022 | 1.244553
| 12.8710139 | 94.79712 | 1.245742
| 12.881031 | 94.87008 | 1.246693
| 12.891937 | 94.89339 | 1.247834
| 12.9029602 | 94.96264 | 1.248976
| 12.9139021 | 94.91603 | 1.24997
| 12.9247823 | 95.00474 | 1.251098
| 12.9348507 | 95.02038 | 1.25204
| 12.9458348 | 95.05308 | 1.253229
| 12.9568064 | 95.06278 | 1.254261
| 12.9668068 | 95.07941 | 1.255286
| 12.9776255 | 95.10208 | 1.256343
| 12.9876539 | 95.09119 | 1.257325
| 12.99769 | 95.22176 | 1.258364
| 13.0086733 | 95.16024 | 1.259537
| 13.0195611 | 95.21496 | 1.260491
| 13.029583 | 95.2756 | 1.261533
| 13.0406565 | 95.27462 | 1.262626
| 13.0515758 | 95.31185 | 1.263693
| 13.0624578 | 95.36785 | 1.264781
| 13.072589 | 95.27828 | 1.265834
| 13.0834614 | 95.26826 | 1.266916
| 13.0934969 | 95.39656 | 1.26792
| 13.1035269 | 95.48602 | 1.268903
| 13.1144959 | 95.47274 | 1.269975
| 13.1254272 | 95.53295 | 1.271033
| 13.135486 | 95.60622 | 1.272004
| 13.1464776 | 95.70495 | 1.273128
| 13.15744 | 95.75156 | 1.274279
| 13.168278 | 95.80078 | 1.275283
| 13.1791804 | 95.79755 | 1.276378
| 13.1901121 | 95.88464 | 1.277571
| 13.2002064 | 95.92035 | 1.278456
| 13.2111689 | 95.93361 | 1.279627
| 13.2220357 | 95.95078 | 1.280664
| 13.232092 | 95.96804 | 1.281714
| 13.2430084 | 96.09203 | 1.282676
| 13.2539851 | 96.07616 | 1.283789
| 13.2641032 | 96.17597 | 1.284895
| 13.2750002 | 96.18083 | 1.28589
| 13.285874 | 96.16854 | 1.287002
| 13.295879 | 96.18419 | 1.288033
| 13.3058894 | 96.21279 | 1.288959
| 13.316902 | 96.27041 | 1.290085
| 13.3278197 | 96.31216 | 1.291222
| 13.337841 | 96.33494 | 1.292159
| 13.3487843 | 96.39935 | 1.293288
| 13.3597712 | 96.34238 | 1.294442
| 13.3707246 | 96.42752 | 1.295427
| 13.3817069 | 96.55215 | 1.296571
| 13.3926595 | 96.54114 | 1.297726
| 13.4036071 | 96.53726 | 1.298711
| 13.4136248 | 96.47198 | 1.299752
| 13.4246045 | 96.56974 | 1.300855
| 13.4355306 | 96.5856 | 1.301903
| 13.4465402 | 96.60956 | 1.302984
| 13.4565528 | 96.63362 | 1.304025
| 13.4665891 | 96.6716 | 1.305084
| 13.4775548 | 96.71531 | 1.30608
| 13.4884783 | 96.77067 | 1.307183
| 13.4994728 | 96.77519 | 1.308342
| 13.5095025 | 96.83617 | 1.30927
| 13.5195131 | 96.89519 | 1.310346
| 13.5302352 | 96.97161 | 1.311379
| 13.5403171 | 96.94971 | 1.312317
| 13.5512191 | 97.02448 | 1.313407
| 13.5612826 | 97.08189 | 1.314463
| 13.5722179 | 97.1952 | 1.315437
| 13.5831336 | 97.27872 | 1.316573
| 13.5931545 | 97.32027 | 1.31762
| 13.6041179 | 97.3358 | 1.318717
| 13.6150984 | 97.3986 | 1.31973
| 13.6260665 | 97.4559 | 1.320877
| 13.6369701 | 97.4941 | 1.321937
| 13.6469734 | 97.61982 | 1.322892
| 13.6570049 | 97.77468 | 1.323805
| 13.6678873 | 97.89413 | 1.325004
| 13.6779101 | 97.93373 | 1.325916
| 13.6889302 | 98.24386 | 1.326958
| 13.6998768 | 98.24191 | 1.328123
| 13.7108245 | 98.44164 | 1.329112
| 13.7216941 | 98.52645 | 1.330199
| 13.7318467 | 98.62981 | 1.331245
| 13.7427525 | 98.72596 | 1.33227
| 13.7536214 | 98.81597 | 1.333377
| 13.7637289 | 98.86688 | 1.334428
| 13.7746491 | 99.08733 | 1.33544
| 13.7856248 | 99.19254 | 1.336537
| 13.7965988 | 99.37479 | 1.33763
| 13.8075482 | 99.47126 | 1.33862
| 13.8184296 | 99.56709 | 1.339688
| 13.8285023 | 99.68049 | 1.340775
| 13.8395079 | 99.67336 | 1.341851
| 13.8504306 | 99.84686 | 1.342918
| 13.8604514 | 99.82789 | 1.34399
| 13.8704808 | 99.90439 | 1.344958
| 13.8804927 | 99.90126 | 1.345864
| 13.8914283 | 100.091 | 1.346953
| 13.9025019 | 100.2463 | 1.348015
| 13.912504 | 100.2947 | 1.349025
| 13.9232741 | 100.3649 | 1.350117
| 13.9333196 | 100.4032 | 1.351097
| 13.9442932 | 100.4745 | 1.352259
| 13.9552178 | 100.5314 | 1.353357
| 13.9652423 | 100.5296 | 1.354199
| 13.9761957 | 100.5053 | 1.355364
| 13.9862018 | 100.5686 | 1.356375
| 13.9971409 | 100.5533 | 1.357394
| 14.008119 | 100.6113 | 1.358552
| 14.0190921 | 100.5572 | 1.359544
| 14.0300983 | 100.7081 | 1.36073
| 14.0409985 | 100.6815 | 1.361865
| 14.0510021 | 100.6894 | 1.36285
| 14.0619214 | 100.6703 | 1.363982
| 14.0728627 | 100.6855 | 1.364916
| 14.0829703 | 100.6798 | 1.365982
| 14.0939666 | 100.73 | 1.367166
| 14.1047708 | 100.7364 | 1.368227
| 14.1148246 | 100.7362 | 1.369182
| 14.1248505 | 100.7373 | 1.37015
| 14.1348576 | 100.7258 | 1.371255
| 14.1457698 | 100.7174 | 1.372317
| 14.1567219 | 100.8132 | 1.373397
| 14.1677454 | 100.7993 | 1.374529
| 14.1786762 | 100.7468 | 1.375572
| 14.1896205 | 100.8695 | 1.376662
| 14.2005284 | 100.8753 | 1.377763
| 14.2105895 | 100.8984 | 1.378769
| 14.2215469 | 100.9104 | 1.379814
| 14.2315574 | 100.938 | 1.380815
| 14.2425254 | 100.8655 | 1.381997
| 14.253493 | 100.9157 | 1.383024
| 14.2644956 | 100.9707 | 1.384149
| 14.2745053 | 101.0168 | 1.385155
| 14.285476 | 101.0223 | 1.386337
| 14.2954794 | 100.9764 | 1.387228
| 14.3055211 | 100.9872 | 1.388277
| 14.3162857 | 100.9656 | 1.389353
| 14.3264935 | 101.0683 | 1.390269
| 14.3364951 | 101.0422 | 1.391394
| 14.3474023 | 101.1817 | 1.392345
| 14.3582423 | 101.1636 | 1.393454
| 14.3682546 | 101.2456 | 1.394445
| 14.3782773 | 101.1894 | 1.395477
| 14.3891899 | 101.3059 | 1.396524
| 14.4002368 | 101.3751 | 1.397578
| 14.411072 | 101.4088 | 1.398747
| 14.4211264 | 101.3173 | 1.399742
| 14.4320866 | 101.4993 | 1.400828
| 14.4430042 | 101.6375 | 1.401905
| 14.454029 | 101.7336 | 1.402958
| 14.4649262 | 101.7987 | 1.404082
| 14.4749432 | 101.9519 | 1.405014
| 14.4849793 | 101.9452 | 1.406063
| 14.4959321 | 102.0925 | 1.407138
| 14.5068749 | 102.1945 | 1.408197
| 14.5168794 | 102.2237 | 1.409128
| 14.5277525 | 102.3976 | 1.41012
| 14.5377571 | 102.3653 | 1.41125
| 14.5478073 | 102.4172 | 1.412255
| 14.5587823 | 102.458 | 1.413238
| 14.569742 | 102.5425 | 1.414449
| 14.5806002 | 102.6069 | 1.41545
| 14.5906933 | 102.7167 | 1.416434
| 14.6015581 | 102.7617 | 1.41761
| 14.6115621 | 102.8962 | 1.418531
| 14.6225866 | 103.0202 | 1.419618
| 14.6334939 | 103.104 | 1.420654
| 14.6445672 | 103.106 | 1.421796
| 14.6555416 | 103.215 | 1.422834
| 14.6664973 | 103.2772 | 1.424009
| 14.6774499 | 103.4038 | 1.425065
| 14.6884615 | 103.4562 | 1.426106
| 14.6984619 | 103.5554 | 1.427151
| 14.7085277 | 103.548 | 1.428087
| 14.7194544 | 103.5917 | 1.429215
| 14.7304483 | 103.6853 | 1.430314
| 14.7412398 | 103.7283 | 1.431378
| 14.7512837 | 103.8223 | 1.432368
| 14.7622635 | 103.8748 | 1.433421
| 14.7732103 | 103.9363 | 1.434516
| 14.7841024 | 103.9936 | 1.43554
| 14.7951369 | 104.0039 | 1.436788
| 14.8060284 | 104.0434 | 1.437812
| 14.8160985 | 104.161 | 1.438754
| 14.827023 | 104.24 | 1.439897
| 14.8380379 | 104.23 | 1.440998
| 14.8490229 | 104.2423 | 1.442067
| 14.8590231 | 104.2828 | 1.443087
| 14.8699652 | 104.3301 | 1.444096
| 14.8808856 | 104.4405 | 1.445173
| 14.8909292 | 104.4306 | 1.446217
| 14.9019194 | 104.4772 | 1.447321
| 14.9127987 | 104.5005 | 1.448379
| 14.9238546 | 104.6287 | 1.4494
| 14.9338746 | 104.6304 | 1.450467
| 14.944671 | 104.6233 | 1.451662
| 14.954804 | 104.6545 | 1.45256
| 14.9657816 | 104.6943 | 1.453723
| 14.9767192 | 104.6703 | 1.454696
| 14.9876943 | 104.6836 | 1.455864
| 14.9986509 | 104.784 | 1.45695
| 15.0095486 | 104.9202 | 1.457959
| 15.019594 | 104.998 | 1.459009
| 15.0304959 | 105.0239 | 1.460109
| 15.0405494 | 105.0244 | 1.461124
| 15.0515111 | 105.0626 | 1.462181
| 15.0624995 | 105.0804 | 1.463284
| 15.0734916 | 105.0933 | 1.464464
| 15.083495 | 105.0905 | 1.465449
| 15.0944637 | 105.2038 | 1.466431
| 15.1044722 | 105.1716 | 1.467437
| 15.1144826 | 105.2743 | 1.468453
| 15.1244996 | 105.2695 | 1.469419
| 15.1352191 | 105.3178 | 1.470511
| 15.1452423 | 105.3655 | 1.471489
| 15.1562837 | 105.3807 | 1.472598
| 15.1672743 | 105.3655 | 1.473737
| 15.1781905 | 105.3843 | 1.474753
| 15.1882017 | 105.373 | 1.475715
| 15.1992103 | 105.5009 | 1.47681
| 15.2101469 | 105.4695 | 1.477959
| 15.2201558 | 105.4949 | 1.479
| 15.2311068 | 105.5234 | 1.480135
| 15.2420876 | 105.514 | 1.481223
| 15.2529868 | 105.4638 | 1.482268
| 15.2640668 | 105.4822 | 1.483421
| 15.2749502 | 105.5929 | 1.484499
| 15.2849555 | 105.5753 | 1.48546
| 15.2958525 | 105.7582 | 1.48655
| 15.3059272 | 105.8253 | 1.487472
| 15.3168628 | 105.866 | 1.488636
| 15.3278264 | 105.8932 | 1.489652
| 15.3388 | 105.9308 | 1.490779
| 15.3497135 | 105.925 | 1.491941
| 15.359741 | 106.1057 | 1.492878
| 15.3707168 | 106.0575 | 1.493961
| 15.3816731 | 106.0924 | 1.494962
| 15.3926132 | 106.1005 | 1.496131
| 15.4036156 | 106.2219 | 1.497171
| 15.4136211 | 106.291 | 1.498176
| 15.4245555 | 106.3858 | 1.499265
| 15.4354961 | 106.3745 | 1.500454
| 15.4455522 | 106.3801 | 1.50141
| 15.455555 | 106.4106 | 1.502415
| 15.4664986 | 106.4598 | 1.503464
| 15.4774935 | 106.4521 | 1.504584
| 15.4884907 | 106.4563 | 1.505703
| 15.499414 | 106.5456 | 1.506776
| 15.5103235 | 106.6019 | 1.507867
| 15.5205347 | 106.5596 | 1.508863
| 15.5312369 | 106.6636 | 1.509888
| 15.5412505 | 106.6248 | 1.510914
| 15.5512737 | 106.5838 | 1.511862
| 15.5622175 | 106.6605 | 1.512966
| 15.5731737 | 106.634 | 1.514082
| 15.583189 | 106.6791 | 1.515123
| 15.5946479 | 106.6606 | 1.516244
| 15.6050897 | 106.75 | 1.517223
| 15.6160711 | 106.7196 | 1.518371
| 15.6261588 | 106.7161 | 1.51936
| 15.6369708 | 106.7032 | 1.520436
| 15.647177 | 106.7751 | 1.521477
| 15.6580902 | 106.8081 | 1.522633
| 15.6690937 | 106.8437 | 1.523659
| 15.6799465 | 106.9079 | 1.524699
| 15.690059 | 106.8846 | 1.525705
| 15.700871 | 106.9355 | 1.526826
| 15.7109313 | 106.9748 | 1.527872
| 15.7218969 | 107.0605 | 1.528934
| 15.7328686 | 107.077 | 1.529946
| 15.7438183 | 107.1327 | 1.531146
| 15.754797 | 107.1007 | 1.532204
| 15.7657478 | 107.1709 | 1.533314
| 15.7757749 | 107.1833 | 1.534257
| 15.7867202 | 107.1995 | 1.535386
| 15.7976127 | 107.2218 | 1.536501
| 15.8086271 | 107.1946 | 1.537602
| 15.8196101 | 107.1642 | 1.538675
| 15.8305928 | 107.2594 | 1.539754
| 15.8415703 | 107.283 | 1.540901
| 15.8525725 | 107.2943 | 1.541962
| 15.8634872 | 107.2775 | 1.543003
| 15.8745035 | 107.3283 | 1.54413
| 15.8854927 | 107.4274 | 1.545163
| 15.8955131 | 107.5026 | 1.546176
| 15.9064682 | 107.4961 | 1.547291
| 15.9165615 | 107.6237 | 1.54827
| 15.9275389 | 107.8409 | 1.549243
| 15.9384454 | 107.9737 | 1.550469
| 15.9484718 | 108.0463 | 1.551411
| 15.9592912 | 108.1233 | 1.552468
| 15.9692978 | 108.2345 | 1.553454
| 15.9792999 | 108.2252 | 1.554399
| 15.990235 | 108.3129 | 1.555538
| 16.0011971 | 108.3191 | 1.556614
| 16.0121787 | 108.4032 | 1.557732
| 16.0231239 | 108.4023 | 1.558812
| 16.0341254 | 108.4702 | 1.559967
| 16.0451167 | 108.4421 | 1.561026
| 16.0559903 | 108.634 | 1.562088
| 16.0660249 | 108.7228 | 1.563142
| 16.0770178 | 108.8766 | 1.564066
| 16.0879161 | 109.0158 | 1.565191
| 16.0979467 | 109.1421 | 1.566204
| 16.1088713 | 109.1137 | 1.567291
| 16.119952 | 109.201 | 1.568314
| 16.130923 | 109.2651 | 1.569371
| 16.1418364 | 109.2101 | 1.570538
| 16.1518507 | 109.2164 | 1.571574
| 16.1628181 | 109.2452 | 1.572666
| 16.1737997 | 109.2902 | 1.573749
| 16.1847498 | 109.2989 | 1.574844
| 16.1956184 | 109.339 | 1.575881
| 16.2066739 | 109.3675 | 1.577031
| 16.2167452 | 109.4243 | 1.578089
| 16.2275011 | 109.523 | 1.579074
| 16.237587 | 109.6597 | 1.580118
| 16.2476233 | 109.6621 | 1.581071
| 16.2585671 | 109.8006 | 1.582146
| 16.2695779 | 109.7699 | 1.583237
| 16.2805883 | 109.8233 | 1.584308
| 16.2914739 | 109.7553 | 1.585471
| 16.3015599 | 109.7949 | 1.586425
| 16.3126002 | 109.8409 | 1.587504
| 16.3234775 | 109.9101 | 1.588612
| 16.3334916 | 109.9598 | 1.589613
| 16.3434959 | 109.946 | 1.590624
| 16.3545233 | 110.0709 | 1.591716
| 16.3654388 | 110.1703 | 1.592733
| 16.3762965 | 110.2137 | 1.593829
| 16.3863056 | 110.2151 | 1.594775
| 16.3973247 | 110.2682 | 1.595952
| 16.4081895 | 110.3841 | 1.596963
| 16.418206 | 110.4534 | 1.597975
| 16.4283192 | 110.5134 | 1.599061
| 16.4392164 | 110.5468 | 1.600146
| 16.4492317 | 110.5873 | 1.601192
| 16.460235 | 110.6191 | 1.602203
| 16.4711444 | 110.6378 | 1.603243
| 16.4821992 | 110.801 | 1.604394
| 16.4930131 | 110.7612 | 1.60542
| 16.5030615 | 110.839 | 1.60644
| 16.5130707 | 110.9051 | 1.607381
| 16.5240272 | 110.9867 | 1.608512
| 16.5349974 | 111.0443 | 1.609589
| 16.5450198 | 111.0645 | 1.610566
| 16.556048 | 111.1451 | 1.611659
| 16.5668546 | 111.1231 | 1.612819
| 16.577021 | 111.062 | 1.613776
| 16.5879371 | 111.1012 | 1.614838
| 16.5988246 | 111.2478 | 1.615951
| 16.609817 | 111.2698 | 1.617061
| 16.6207779 | 111.3077 | 1.618102
| 16.6317723 | 111.4281 | 1.619206
| 16.6417813 | 111.3408 | 1.620207
| 16.6527142 | 111.513 | 1.621255
| 16.6636661 | 111.5014 | 1.622366
| 16.6736689 | 111.5322 | 1.623366
| 16.6836836 | 111.6803 | 1.624307
| 16.6946127 | 111.6806 | 1.625445
| 16.7046224 | 111.6904 | 1.626496
| 16.7155699 | 111.6639 | 1.627556
| 16.7265621 | 111.6875 | 1.62872
| 16.7375166 | 111.7441 | 1.629756
| 16.7475703 | 111.7129 | 1.630746
| 16.7584432 | 111.6128 | 1.631863
| 16.7685229 | 111.7279 | 1.632836
| 16.7794438 | 111.7071 | 1.633953
| 16.7894585 | 111.7302 | 1.634925
| 16.800395 | 111.7354 | 1.636043
| 16.8104671 | 111.7847 | 1.637006
| 16.8205055 | 111.903 | 1.63803
| 16.8314286 | 111.9256 | 1.639062
| 16.8414448 | 111.9031 | 1.640053
| 16.8522048 | 111.9326 | 1.641139
| 16.8622513 | 111.9485 | 1.642134
| 16.8732799 | 112.0512 | 1.643272
| 16.884209 | 112.0405 | 1.644385
| 16.8950918 | 112.0599 | 1.645438
| 16.9051668 | 112.0574 | 1.646426
| 16.9161189 | 112.0859 | 1.647546
| 16.9269955 | 112.173 | 1.648618
| 16.9381027 | 112.2296 | 1.649694
| 16.94902 | 112.3025 | 1.650751
| 16.9590243 | 112.3158 | 1.651726
| 16.9699966 | 112.2624 | 1.652909
| 16.9809383 | 112.2903 | 1.653968
| 16.9919285 | 112.2663 | 1.655107
| 17.0029208 | 112.3226 | 1.656121
| 17.0138186 | 112.3087 | 1.657191
| 17.023852 | 112.2564 | 1.658359
| 17.0339003 | 112.3759 | 1.659254
| 17.0448211 | 112.339 | 1.660411
| 17.0557995 | 112.3899 | 1.661429
| 17.0667748 | 112.3986 | 1.662561
| 17.0777171 | 112.4627 | 1.663661
| 17.0887284 | 112.5281 | 1.664677
| 17.0995934 | 112.5391 | 1.665808
| 17.1096653 | 112.5237 | 1.66683
| 17.1206092 | 112.5544 | 1.667925
| 17.1315811 | 112.5424 | 1.669007
| 17.14255 | 112.5774 | 1.670094
| 17.1534761 | 112.513 | 1.671242
| 17.1645058 | 112.5097 | 1.67235
| 17.175482 | 112.5528 | 1.673392
| 17.1864488 | 112.6476 | 1.674464
| 17.1974941 | 112.7506 | 1.675578
| 17.2075115 | 112.7879 | 1.67657
| 17.2184696 | 112.7633 | 1.677606
| 17.2284752 | 112.8906 | 1.678606
| 17.2394664 | 112.9175 | 1.679686
| 17.2494873 | 112.9823 | 1.680773
| 17.2603021 | 113.0092 | 1.681824
| 17.2712949 | 113.0066 | 1.682893
| 17.2821458 | 113.1225 | 1.683923
| 17.2922179 | 113.0679 | 1.684906
| 17.3022998 | 113.2596 | 1.685939
| 17.3130858 | 113.381 | 1.686952
| 17.323145 | 113.3993 | 1.688023
| 17.3340689 | 113.5514 | 1.689141
| 17.3450096 | 113.5767 | 1.69015
| 17.355116 | 113.6687 | 1.69113
| 17.366048 | 113.7904 | 1.692274
| 17.3769731 | 113.8244 | 1.693301
| 17.3878983 | 113.9597 | 1.694344
| 17.3979394 | 114.0776 | 1.695413
| 17.4089234 | 114.145 | 1.696446
| 17.4198597 | 114.3877 | 1.697495
| 17.4308685 | 114.3359 | 1.698741
| 17.4408751 | 114.3707 | 1.699731
| 17.4509221 | 114.4203 | 1.700651
| 17.4617362 | 114.4692 | 1.701702
| 17.4717767 | 114.5237 | 1.702731
| 17.4827091 | 114.6512 | 1.703805
| 17.4936804 | 114.7467 | 1.704882
| 17.5045475 | 114.806 | 1.705939
| 17.5145698 | 114.8899 | 1.706926
| 17.5246184 | 114.903 | 1.707996
| 17.5355036 | 114.9858 | 1.708969
| 17.5456488 | 114.9092 | 1.710074
| 17.5565402 | 114.8775 | 1.711188
| 17.5665462 | 114.8695 | 1.712073
| 17.5775391 | 114.8307 | 1.713228
| 17.588471 | 114.8339 | 1.714311
| 17.5984778 | 114.8586 | 1.715322
| 17.6094482 | 114.867 | 1.716419
| 17.6204434 | 115.0243 | 1.717513
| 17.6304653 | 115.0581 | 1.718505
| 17.6405069 | 115.1204 | 1.719474
| 17.6512441 | 115.2583 | 1.720483
| 17.6614513 | 115.2778 | 1.721589
| 17.672326 | 115.4193 | 1.722606
| 17.683186 | 115.318 | 1.723692
| 17.6932649 | 115.4013 | 1.72471
| 17.7042331 | 115.3407 | 1.725792
| 17.7151587 | 115.3048 | 1.7269
| 17.7251707 | 115.2826 | 1.727956
| 17.7361118 | 115.2984 | 1.729095
| 17.7470659 | 115.2748 | 1.730125
| 17.757067 | 115.338 | 1.731085
| 17.7680441 | 115.4377 | 1.732183
| 17.7780559 | 115.5434 | 1.733229
| 17.7889504 | 115.6356 | 1.734244
| 17.7989671 | 115.6053 | 1.735215
| 17.8099651 | 115.6487 | 1.736355
| 17.8208479 | 115.7021 | 1.737469
| 17.8309176 | 115.6371 | 1.73849
| 17.8418625 | 115.5915 | 1.739535
| 17.8518649 | 115.6065 | 1.74056
| 17.8627936 | 115.5978 | 1.741693
| 17.8737809 | 115.6434 | 1.742712
| 17.88477 | 115.6055 | 1.743786
| 17.8956859 | 115.5893 | 1.744922
| 17.9066808 | 115.6638 | 1.746052
| 17.916684 | 115.817 | 1.746987
| 17.9276124 | 115.8381 | 1.748025
| 17.9385467 | 115.9782 | 1.749123
| 17.9495563 | 116.0368 | 1.750284
| 17.9605707 | 115.9928 | 1.751396
| 17.9715467 | 116.0128 | 1.752383
| 17.9816035 | 116.0155 | 1.753449
| 17.9925233 | 116.0608 | 1.754556
| 18.0034632 | 115.9993 | 1.755595
| 18.013497 | 116.0904 | 1.756653
| 18.0244647 | 116.0558 | 1.757695
| 18.0354162 | 116.0972 | 1.758835
| 18.0454887 | 116.1297 | 1.759793
| 18.0564438 | 116.2158 | 1.760978
| 18.0672096 | 116.2184 | 1.76201
| 18.0783301 | 116.3465 | 1.763127
| 18.0892366 | 116.3226 | 1.764167
| 18.1002052 | 116.3715 | 1.765289
| 18.111189 | 116.3669 | 1.766323
| 18.1221475 | 116.3381 | 1.767393
| 18.1331434 | 116.2951 | 1.768558
| 18.1440202 | 116.2896 | 1.769616
| 18.1540497 | 116.3246 | 1.770644
| 18.1649922 | 116.2897 | 1.771698
| 18.1750263 | 116.2807 | 1.772721
| 18.1859548 | 116.2701 | 1.773834
| 18.1959867 | 116.4414 | 1.774847
| 18.2069369 | 116.4961 | 1.775862
| 18.2178678 | 116.5929 | 1.77694
| 18.2279252 | 116.5321 | 1.777986
| 18.2389221 | 116.6584 | 1.779116
| 18.2498774 | 116.6454 | 1.780141
| 18.2607294 | 116.6464 | 1.781342
| 18.2708189 | 116.6562 | 1.782321
| 18.2817997 | 116.6332 | 1.783354
| 18.2926434 | 116.5756 | 1.784503
| 18.3026947 | 116.5812 | 1.785468
| 18.3136689 | 116.5715 | 1.786606
| 18.3246437 | 116.7004 | 1.787638
| 18.3355431 | 116.6774 | 1.788778
| 18.3455437 | 116.7497 | 1.789778
| 18.3564861 | 116.8526 | 1.790852
| 18.3674391 | 116.9455 | 1.791823
| 18.3775194 | 117.0935 | 1.792876
| 18.3885101 | 117.1819 | 1.79399
| 18.3995227 | 117.1935 | 1.795046
| 18.4104976 | 117.1424 | 1.796143
| 18.4214906 | 117.1595 | 1.797318
| 18.4322872 | 117.1589 | 1.798397
| 18.4424638 | 117.25 | 1.799285
| 18.4532743 | 117.1836 | 1.800431
| 18.4642684 | 117.2312 | 1.80149
| 18.4752762 | 117.2115 | 1.802701
| 18.4861167 | 117.3979 | 1.803725
| 18.4961645 | 117.4369 | 1.804635
| 18.5071293 | 117.6142 | 1.805762
| 18.5181414 | 117.6667 | 1.806853
| 18.5290846 | 117.8094 | 1.807862
| 18.5400818 | 117.8913 | 1.809012
| 18.550984 | 117.8563 | 1.810137
| 18.5609988 | 117.7833 | 1.811103
| 18.5719568 | 117.8228 | 1.812229
| 18.5819695 | 117.8041 | 1.813176
| 18.5929703 | 117.8653 | 1.814296
| 18.6038726 | 117.9236 | 1.815456
| 18.6139479 | 118.0347 | 1.816438
| 18.6249408 | 118.0192 | 1.817508
| 18.6349491 | 118.1038 | 1.818453
| 18.6449856 | 118.1301 | 1.819502
| 18.6559441 | 118.1699 | 1.820583
| 18.6669507 | 118.1314 | 1.821709
| 18.6779196 | 118.1547 | 1.82273
| 18.6887984 | 118.1955 | 1.823858
| 18.6988435 | 118.1516 | 1.824873
| 18.7098212 | 118.1697 | 1.825931
| 18.7207627 | 118.2276 | 1.82703
| 18.7317161 | 118.1622 | 1.82813
| 18.7426933 | 118.1496 | 1.829223
| 18.7535434 | 118.1953 | 1.830283
| 18.763597 | 118.2782 | 1.831263
| 18.7745626 | 118.3061 | 1.832345
| 18.785544 | 118.3559 | 1.833493
| 18.796528 | 118.3727 | 1.834586
| 18.8074746 | 118.4653 | 1.835611
| 18.817486 | 118.4308 | 1.836642
| 18.8275204 | 118.5429 | 1.837686
| 18.8384429 | 118.5487 | 1.838678
| 18.8494872 | 118.6478 | 1.839852
| 18.8604518 | 118.6636 | 1.840884
| 18.8714169 | 118.7028 | 1.842
| 18.8821855 | 118.6769 | 1.843112
| 18.8922539 | 118.8444 | 1.844104
| 18.9031364 | 118.869 | 1.845102
| 18.9131881 | 119.0193 | 1.846152
| 18.9232158 | 119.1802 | 1.84718
| 18.9341393 | 119.3508 | 1.848147
| 18.9451283 | 119.5949 | 1.849156
| 18.9560891 | 119.7691 | 1.850307
| 18.96709 | 119.8934 | 1.851347
| 18.9779823 | 119.917 | 1.852442
| 18.9889459 | 120.007 | 1.853488
| 18.9990941 | 120.0372 | 1.854548
| 19.0100552 | 120.0155 | 1.855659
| 19.0210494 | 120.1194 | 1.856763
| 19.0319169 | 120.1754 | 1.857805
| 19.0419506 | 120.2814 | 1.858768
| 19.0529164 | 120.4021 | 1.859895
| 19.0639162 | 120.5225 | 1.860875
| 19.074775 | 120.6847 | 1.862071
| 19.0847924 | 120.7774 | 1.862963
| 19.0957684 | 120.7596 | 1.864035
| 19.1066624 | 120.8722 | 1.865215
| 19.1167412 | 120.9079 | 1.866208
| 19.1276825 | 120.9782 | 1.867337
| 19.1385456 | 120.973 | 1.868353
| 19.1486398 | 120.9996 | 1.869342
| 19.1595636 | 121.0113 | 1.870415
| 19.1705464 | 121.0385 | 1.871558
| 19.1815205 | 121.1123 | 1.87259
| 19.1924599 | 121.1725 | 1.873699
| 19.2024993 | 121.202 | 1.874738
| 19.2134692 | 121.2609 | 1.87577
| 19.2235247 | 121.2585 | 1.876906
| 19.2344831 | 121.3329 | 1.877867
| 19.244519 | 121.3557 | 1.878935
| 19.2554647 | 121.3796 | 1.88003
| 19.2664403 | 121.48 | 1.881087
| 19.2773191 | 121.4674 | 1.882105
| 19.2882678 | 121.4816 | 1.883285
| 19.2991471 | 121.3858 | 1.884353
| 19.3091815 | 121.4976 | 1.885296
| 19.3191829 | 121.4776 | 1.886287
| 19.3301488 | 121.5009 | 1.887428
| 19.3411387 | 121.554 | 1.888572
| 19.3511419 | 121.5765 | 1.889437
| 19.3619841 | 121.6522 | 1.890632
| 19.3720903 | 121.7002 | 1.891587
| 19.38306 | 121.7721 | 1.892629
| 19.3930724 | 121.9059 | 1.893696
| 19.4039883 | 121.9233 | 1.894817
| 19.4140773 | 122.0474 | 1.895761
| 19.4250428 | 121.9704 | 1.896903
| 19.4360178 | 122.0458 | 1.89788
| 19.4468351 | 122.1882 | 1.898972
| 19.456844 | 122.3052 | 1.900013
| 19.4678658 | 122.3732 | 1.90109
| 19.4778669 | 122.4021 | 1.902
| 19.488717 | 122.4293 | 1.90315
| 19.4997934 | 122.5325 | 1.904283
| 19.5097981 | 122.5779 | 1.905173
| 19.5207325 | 122.5521 | 1.906397
| 19.5317108 | 122.62 | 1.907324
| 19.5426579 | 122.6702 | 1.908484
| 19.553644 | 122.7084 | 1.909538
| 19.5646836 | 122.767 | 1.910742
| 19.5756096 | 122.7576 | 1.911759
| 19.5866622 | 122.8961 | 1.912924
| 19.5975169 | 122.9738 | 1.913975
| 19.6075382 | 123.0516 | 1.914952
| 19.6175649 | 123.0093 | 1.915935
| 19.6284975 | 123.0413 | 1.916973
| 19.6385048 | 123.0816 | 1.917974
| 19.6495172 | 123.1091 | 1.9191
| 19.6595207 | 123.1908 | 1.920095
| 19.6705179 | 123.2432 | 1.921125
| 19.6815492 | 123.3108 | 1.922328
| 19.6924655 | 123.3711 | 1.923325
| 19.703307 | 123.4054 | 1.924439
| 19.7142677 | 123.4656 | 1.925525
| 19.7252755 | 123.384 | 1.926656
| 19.7362178 | 123.4484 | 1.927685
| 19.7471262 | 123.5462 | 1.928856
| 19.7581316 | 123.5148 | 1.929931
| 19.7681387 | 123.5628 | 1.930937
| 19.7790765 | 123.6327 | 1.932051
| 19.7899685 | 123.5786 | 1.933115
| 19.801066 | 123.6634 | 1.934165
| 19.8120653 | 123.758 | 1.935285
| 19.8230093 | 123.7576 | 1.936399
| 19.8339375 | 123.8039 | 1.937457
| 19.8449187 | 123.8531 | 1.938475
| 19.8559169 | 123.8868 | 1.93956
| 19.8668143 | 123.9266 | 1.94077
| 19.8768414 | 124.0707 | 1.941657
| 19.887795 | 124.0995 | 1.942818
| 19.898797 | 124.2711 | 1.943808
| 19.909795 | 124.2193 | 1.944943
| 19.9207183 | 124.2915 | 1.9461
| 19.9316859 | 124.2869 | 1.947117
| 19.9416859 | 124.3683 | 1.948157
| 19.9526131 | 124.3236 | 1.949204
| 19.9626162 | 124.4293 | 1.950135
| 19.9736097 | 124.4963 | 1.951289
| 19.9845333 | 124.5267 | 1.952296
| 19.9955279 | 124.5837 | 1.953526
| 20.006523 | 124.616 | 1.95459
| 20.0174891 | 124.7834 | 1.955677
| 20.0274912 | 124.8165 | 1.956677
| 20.0384762 | 124.7424 | 1.957711
| 20.0484899 | 124.8066 | 1.958752
| 20.0586508 | 124.8436 | 1.959848
| 20.0694448 | 124.9216 | 1.960828
| 20.0802815 | 125.0171 | 1.961866
| 20.0912927 | 125.0478 | 1.962937
| 20.1022235 | 125.0892 | 1.964095
| 20.1122507 | 125.0767 | 1.965133
| 20.1222507 | 125.1532 | 1.966083
| 20.1332314 | 125.1808 | 1.967196
| 20.1441178 | 125.2319 | 1.96814
| 20.155092 | 125.1872 | 1.969352
| 20.1660746 | 125.2452 | 1.970361
| 20.1770559 | 125.2626 | 1.971499
| 20.1880398 | 125.2782 | 1.972677
| 20.1989507 | 125.4044 | 1.973668
| 20.20897 | 125.4107 | 1.97476
| 20.2198948 | 125.5544 | 1.975823
| 20.2299162 | 125.6196 | 1.97672
| 20.2409185 | 125.7144 | 1.977765
| 20.2518399 | 125.7717 | 1.978952
| 20.2628168 | 125.8313 | 1.98002
| 20.2728313 | 125.8602 | 1.981071
| 20.2837651 | 125.9378 | 1.98208
| 20.2937657 | 125.9357 | 1.983125
| 20.3047086 | 125.9833 | 1.984209
| 20.3156603 | 126.0153 | 1.985214
| 20.3266414 | 126.0554 | 1.986412
| 20.3376035 | 126.1001 | 1.987498
| 20.3486196 | 126.2072 | 1.988495
| 20.3594897 | 126.2056 | 1.989567
| 20.3695442 | 126.2119 | 1.990647
| 20.3805216 | 126.2753 | 1.991745
| 20.3914955 | 126.3977 | 1.992848
| 20.4015177 | 126.3382 | 1.993835
| 20.4124696 | 126.3916 | 1.99491
| 20.4235146 | 126.4276 | 1.996
| 20.4335288 | 126.3966 | 1.997036
| 20.4442909 | 126.4222 | 1.998132
| 20.45544 | 126.4794 | 1.999157
| 20.4662948 | 126.5141 | 2.000263
| 20.4771852 | 126.5662 | 2.001287
| 20.4872385 | 126.6045 | 2.002317
| 20.4981865 | 126.8431 | 2.003332
| 20.5081906 | 126.8778 | 2.004407
| 20.5191376 | 126.9231 | 2.005432
| 20.5300817 | 127.0361 | 2.006536
| 20.5410301 | 127.1054 | 2.007551
| 20.5510595 | 127.088 | 2.008624
| 20.5619978 | 127.1184 | 2.009768
| 20.5729918 | 127.1343 | 2.010827
| 20.5838894 | 127.1162 | 2.011892
| 20.5939329 | 127.1538 | 2.012896
| 20.6049466 | 127.3322 | 2.013998
| 20.6158668 | 127.594 | 2.015015
| 20.6258959 | 127.6016 | 2.016093
| 20.6367706 | 127.6068 | 2.017115
| 20.6477886 | 127.7239 | 2.018242
| 20.6587461 | 127.7689 | 2.019268
| 20.6687759 | 127.9066 | 2.020261
| 20.6797092 | 127.9043 | 2.021389
| 20.6897188 | 127.9352 | 2.022455
| 20.700662 | 127.9138 | 2.023494
| 20.7116467 | 127.9786 | 2.024578
| 20.7216934 | 127.9651 | 2.025532
| 20.7325586 | 127.97 | 2.026614
| 20.7425644 | 128.0235 | 2.027689
| 20.7545491 | 128.0933 | 2.028818
| 20.7655025 | 128.1402 | 2.029963
| 20.7755221 | 128.1737 | 2.030865
| 20.7864647 | 128.1698 | 2.031994
| 20.7964796 | 128.2171 | 2.032951
| 20.8074908 | 128.2887 | 2.034087
| 20.8187023 | 128.3242 | 2.035208
| 20.8293544 | 128.3706 | 2.036248
| 20.8394175 | 128.4678 | 2.037245
| 20.850336 | 128.5234 | 2.038272
| 20.8612273 | 128.528 | 2.039406
| 20.8712663 | 128.6805 | 2.040405
| 20.8812674 | 128.7438 | 2.041395
| 20.8921073 | 128.7195 | 2.042539
| 20.90211 | 128.7436 | 2.043484
| 20.9121292 | 128.8703 | 2.044436
| 20.9221339 | 128.905 | 2.045421
| 20.9330199 | 128.9315 | 2.046525
| 20.9431109 | 129.019 | 2.047534
| 20.9540522 | 128.9591 | 2.048653
| 20.9649719 | 129.0304 | 2.049705
| 20.9749822 | 129.0586 | 2.050756
| 20.9850422 | 129.0992 | 2.051757
| 20.996044 | 129.182 | 2.052792
| 21.0068121 | 129.1827 | 2.053939
| 21.016841 | 129.2152 | 2.054892
| 21.0268676 | 129.2843 | 2.05589
| 21.0378585 | 129.4089 | 2.056954
| 21.0487354 | 129.4571 | 2.058016
| 21.0587914 | 129.5786 | 2.058972
| 21.0687936 | 129.6227 | 2.060047
| 21.079663 | 129.7464 | 2.060999
| 21.0897024 | 129.772 | 2.062073
| 21.1006437 | 129.9028 | 2.063257
| 21.1106866 | 129.9317 | 2.064141
| 21.1216369 | 130.0214 | 2.065267
| 21.1326091 | 130.044 | 2.066334
| 21.143556 | 130.09 | 2.067448
| 21.1545089 | 130.1224 | 2.068499
| 21.1645478 | 130.2639 | 2.069488
| 21.1755138 | 130.3319 | 2.070554
| 21.1865121 | 130.3924 | 2.071704
| 21.1974594 | 130.4306 | 2.072799
| 21.2085312 | 130.439 | 2.073856
| 21.2193088 | 130.5128 | 2.074874
| 21.2305429 | 130.5319 | 2.076107
| 21.240548 | 130.4504 | 2.077083
| 21.2514529 | 130.5686 | 2.078138
| 21.2624901 | 130.5417 | 2.079227
| 21.273315 | 130.6097 | 2.080244
| 21.2842829 | 130.5728 | 2.081461
| 21.2952676 | 130.6489 | 2.082505
| 21.3062598 | 130.7239 | 2.083584
| 21.3171335 | 130.7673 | 2.084746
| 21.3281651 | 130.7994 | 2.085844
| 21.3381802 | 130.7872 | 2.086721
| 21.3490619 | 130.9241 | 2.087784
| 21.3590795 | 130.8676 | 2.088831
| 21.3701029 | 130.9003 | 2.089888
| 21.3801037 | 130.9033 | 2.090953
| 21.3909931 | 130.9509 | 2.092107
| 21.4020024 | 130.9185 | 2.093093
| 21.4128457 | 130.9751 | 2.094182
| 21.422942 | 131.0377 | 2.095257
| 21.4329728 | 131.0909 | 2.0961
| 21.4439202 | 131.1304 | 2.097235
| 21.4548164 | 131.1977 | 2.098349
| 21.4657952 | 131.231 | 2.099467
| 21.476817 | 131.2835 | 2.100554
| 21.4877692 | 131.2919 | 2.101655
| 21.4987633 | 131.2983 | 2.102734
| 21.5097355 | 131.2391 | 2.103816
| 21.5206804 | 131.342 | 2.104936
| 21.5316246 | 131.3586 | 2.10602
| 21.5416371 | 131.4124 | 2.107077
| 21.5516378 | 131.3604 | 2.108067
| 21.562636 | 131.4436 | 2.109061
| 21.5734842 | 131.3983 | 2.110181
| 21.5835829 | 131.3802 | 2.111171
| 21.5945152 | 131.4608 | 2.112329
| 21.6054927 | 131.5007 | 2.113297
| 21.6164856 | 131.5942 | 2.114516
| 21.6265152 | 131.7209 | 2.115504
| 21.6374497 | 131.7131 | 2.116553
| 21.6484959 | 131.795 | 2.117647
| 21.6594638 | 131.7089 | 2.118799
| 21.6704145 | 131.7202 | 2.119854
| 21.6812683 | 131.6684 | 2.12089
| 21.6921807 | 131.7681 | 2.122106
| 21.7022089 | 131.7899 | 2.123054
| 21.7131867 | 131.8653 | 2.124066
| 21.7241598 | 131.9961 | 2.125094
| 21.7351145 | 132.0459 | 2.126204
| 21.7466177 | 132.1006 | 2.127465
| 21.7570971 | 132.0718 | 2.128447
| 21.7680514 | 132.0356 | 2.129573
| 21.7790021 | 132.0644 | 2.130568
| 21.7890108 | 132.1101 | 2.131644
| 21.799916 | 132.1253 | 2.132659
| 21.8099228 | 132.1271 | 2.13371
| 21.8209141 | 132.0934 | 2.134829
| 21.8317716 | 132.3096 | 2.135845
| 21.8418117 | 132.3528 | 2.136869
| 21.8518547 | 132.4438 | 2.137873
| 21.8627734 | 132.3713 | 2.13902
| 21.8736995 | 132.46 | 2.140043
| 21.8847647 | 132.4522 | 2.141129
| 21.8957092 | 132.4739 | 2.142239
| 21.9066574 | 132.4626 | 2.143388
| 21.9166669 | 132.642 | 2.144364
| 21.927611 | 132.6948 | 2.145384
| 21.9376132 | 132.6862 | 2.146394
| 21.9476609 | 132.7533 | 2.147464
| 21.9584749 | 132.7604 | 2.148455
| 21.9685431 | 132.8019 | 2.149587
| 21.9795489 | 132.8065 | 2.150598
| 21.9905557 | 132.7838 | 2.151678
| 22.0014885 | 132.8395 | 2.152727
| 22.0115109 | 132.9121 | 2.153799
| 22.021511 | 132.929 | 2.154749
| 22.0324831 | 133.0472 | 2.155881
| 22.042526 | 133.0059 | 2.156745
| 22.05329 | 132.9939 | 2.157917
| 22.0635227 | 133.0542 | 2.158955
| 22.0735373 | 132.9569 | 2.159961
| 22.084291 | 133.0466 | 2.161042
| 22.0954617 | 133.0035 | 2.162134
| 22.1062681 | 133.0404 | 2.163275
| 22.1162732 | 133.069 | 2.16421
| 22.1272097 | 133.1722 | 2.165244
| 22.1382163 | 133.1454 | 2.166389
| 22.14916 | 133.1551 | 2.167524
| 22.1601132 | 133.1761 | 2.168524
| 22.1710313 | 133.2761 | 2.169706
| 22.1820214 | 133.3101 | 2.17077
| 22.1920275 | 133.308 | 2.171745
| 22.2029559 | 133.3038 | 2.172793
| 22.213053 | 133.3475 | 2.173828
| 22.2239581 | 133.3404 | 2.174998
| 22.2339597 | 133.4263 | 2.175889
| 22.2448437 | 133.4383 | 2.176937
| 22.255777 | 133.427 | 2.178095
| 22.2658584 | 133.4481 | 2.179033
| 22.2769196 | 133.5484 | 2.180185
| 22.2878346 | 133.6041 | 2.181276
| 22.2987685 | 133.6196 | 2.182445
| 22.3097633 | 133.7245 | 2.183469
| 22.3197681 | 133.666 | 2.184519
| 22.3307075 | 133.8026 | 2.185468
| 22.3416095 | 133.8191 | 2.186564
| 22.3517154 | 133.8956 | 2.187504
| 22.362687 | 133.9037 | 2.188711
| 22.3735838 | 133.949 | 2.189791
| 22.3846174 | 133.9633 | 2.190844
| 22.3955864 | 133.9782 | 2.192076
| 22.4065431 | 133.9668 | 2.193082
| 22.4165859 | 134.0385 | 2.194066
| 22.4275122 | 134.055 | 2.195199
| 22.4375217 | 134.1101 | 2.196175
| 22.4476192 | 134.1358 | 2.19713
| 22.4584756 | 134.2876 | 2.198225
| 22.4685123 | 134.199 | 2.199084
| 22.4795093 | 134.3217 | 2.200304
| 22.4902877 | 134.3298 | 2.201501
| 22.5005046 | 134.3635 | 2.202388
| 22.5114835 | 134.3648 | 2.203481
| 22.5224382 | 134.3629 | 2.204601
| 22.5332679 | 134.3791 | 2.205669
| 22.5432897 | 134.4841 | 2.206762
| 22.554133 | 134.5249 | 2.207711
| 22.5641846 | 134.5178 | 2.208826
| 22.5751803 | 134.5104 | 2.209856
| 22.5860522 | 134.5402 | 2.210913
| 22.5961327 | 134.5646 | 2.211931
| 22.6070828 | 134.7138 | 2.213026
| 22.6180162 | 134.6445 | 2.214119
| 22.6290425 | 134.7714 | 2.215242
| 22.6400088 | 134.8481 | 2.216298
| 22.650863 | 134.8614 | 2.217454
| 22.6609713 | 135.0075 | 2.218345
| 22.6711029 | 134.9865 | 2.219373
| 22.682114 | 135.0441 | 2.220439
| 22.6929433 | 134.9487 | 2.221512
| 22.7030083 | 134.9805 | 2.222598
| 22.7139591 | 134.9656 | 2.223668
| 22.7249299 | 134.9983 | 2.224761
| 22.7349649 | 134.9909 | 2.225759
| 22.7458536 | 134.9906 | 2.226883
| 22.7558602 | 135.1616 | 2.227894
| 22.7668286 | 135.2312 | 2.228885
| 22.7776849 | 135.2206 | 2.230021
| 22.7886827 | 135.3109 | 2.231046
| 22.7987618 | 135.3679 | 2.232054
| 22.8097058 | 135.3382 | 2.233168
| 22.8206697 | 135.3679 | 2.23431
| 22.8316591 | 135.4158 | 2.235428
| 22.8416649 | 135.3124 | 2.236344
| 22.8525933 | 135.4904 | 2.237487
| 22.8635081 | 135.4771 | 2.238508
| 22.8736427 | 135.5342 | 2.239582
| 22.8845871 | 135.6196 | 2.240636
| 22.8955049 | 135.653 | 2.241683
| 22.9055085 | 135.646 | 2.242678
| 22.9164861 | 135.6353 | 2.243836
| 22.9275127 | 135.7994 | 2.244974
| 22.93832 | 135.8085 | 2.24599
| 22.9495384 | 135.8987 | 2.247036
| 22.9604836 | 135.9754 | 2.248231
| 22.9705033 | 135.9506 | 2.249148
| 22.9813098 | 136.0688 | 2.250178
| 22.9923222 | 136.0905 | 2.251315
| 23.003163 | 136.1397 | 2.252429
| 23.0132278 | 136.1081 | 2.25342
| 23.0242053 | 136.1815 | 2.254493
| 23.0350823 | 136.2178 | 2.255571
| 23.045119 | 136.1881 | 2.256529
| 23.0551302 | 136.3093 | 2.257631
| 23.0651638 | 136.2906 | 2.258559
| 23.0760918 | 136.3583 | 2.259707
| 23.0869883 | 136.4217 | 2.260806
| 23.0980427 | 136.335 | 2.261867
| 23.1088999 | 136.3884 | 2.262917
| 23.1189917 | 136.449 | 2.263942
| 23.1299308 | 136.4603 | 2.265011
| 23.140948 | 136.5373 | 2.266137
| 23.1518128 | 136.5031 | 2.267199
| 23.1618275 | 136.5669 | 2.26822
| 23.1718604 | 136.5742 | 2.269169
| 23.1828188 | 136.6425 | 2.270324
| 23.1937882 | 136.6166 | 2.271361
| 23.2049414 | 136.6301 | 2.272517
| 23.2158164 | 136.5991 | 2.273589
| 23.2258826 | 136.6769 | 2.274566
| 23.2368596 | 136.6179 | 2.275693
| 23.2468707 | 136.698 | 2.276695
| 23.2576682 | 136.7582 | 2.277774
| 23.2677884 | 136.8425 | 2.278711
| 23.2787165 | 137.0509 | 2.279909
| 23.2896786 | 137.1626 | 2.280855
| 23.3006398 | 137.1988 | 2.281991
| 23.3106536 | 137.2307 | 2.282928
| 23.3216307 | 137.2171 | 2.284056
| 23.3326308 | 137.2462 | 2.285151
| 23.3436357 | 137.2921 | 2.286246
| 23.3536687 | 137.2363 | 2.287324
| 23.364565 | 137.3017 | 2.288264
| 23.3746474 | 137.3691 | 2.289417
| 23.3855331 | 137.4778 | 2.290331
| 23.3965081 | 137.5008 | 2.291533
| 23.4065123 | 137.5022 | 2.292524
| 23.4175072 | 137.3993 | 2.293548
| 23.427508 | 137.557 | 2.294633
| 23.4385103 | 137.503 | 2.295738
| 23.4485147 | 137.4817 | 2.296674
| 23.4593124 | 137.5594 | 2.297819
| 23.4702164 | 137.5782 | 2.298804
| 23.4802979 | 137.6191 | 2.299897
| 23.4912008 | 137.6372 | 2.300947
| 23.5012453 | 137.725 | 2.301882
| 23.5112732 | 137.7475 | 2.302965
| 23.5222066 | 137.8041 | 2.304038
| 23.5332143 | 137.8164 | 2.305099
| 23.5441669 | 137.8122 | 2.306179
| 23.5551316 | 137.8569 | 2.307331
| 23.5660304 | 137.8491 | 2.308425
| 23.5760799 | 137.9372 | 2.30941
| 23.5869734 | 137.9942 | 2.31052
| 23.5970215 | 138.1118 | 2.3115
| 23.6080037 | 138.1675 | 2.312638
| 23.6189792 | 138.1212 | 2.31369
| 23.6299275 | 138.1468 | 2.31479
| 23.6408907 | 138.2267 | 2.315836
| 23.6518824 | 138.2516 | 2.316896
| 23.6627225 | 138.2639 | 2.31799
| 23.6727843 | 138.3394 | 2.319011
| 23.6837971 | 138.4204 | 2.320142
| 23.6946566 | 138.4935 | 2.321213
| 23.7057071 | 138.5517 | 2.322308
| 23.7166053 | 138.5676 | 2.323453
| 23.726718 | 138.5622 | 2.324319
| 23.7376334 | 138.593 | 2.325466
| 23.748609 | 138.6842 | 2.326543
| 23.7594862 | 138.6998 | 2.327596
| 23.7695533 | 138.7873 | 2.328608
| 23.7814941 | 138.824 | 2.329817
| 23.791535 | 138.8698 | 2.330796
| 23.8025091 | 138.8708 | 2.331853
| 23.8135115 | 138.8918 | 2.333024
| 23.8245064 | 138.8222 | 2.334058
| 23.8354938 | 138.8591 | 2.335302
| 23.8462092 | 138.9151 | 2.336258
| 23.8564942 | 139.0091 | 2.337342
| 23.867533 | 138.9638 | 2.338381
| 23.8782762 | 138.9515 | 2.33948
| 23.8882878 | 139.0157 | 2.340431
| 23.8983356 | 138.987 | 2.341561
| 23.9092028 | 138.9957 | 2.342543
| 23.9192332 | 139.0117 | 2.343476
| 23.9301332 | 139.0939 | 2.344586
| 23.9401338 | 139.0969 | 2.345591
| 23.9511049 | 139.0186 | 2.346688
| 23.9611588 | 139.1003 | 2.347663
| 23.972102 | 139.1174 | 2.348793
| 23.9830901 | 139.1427 | 2.349886
| 23.9940369 | 139.2103 | 2.350981
| 24.0049575 | 139.2702 | 2.352088
| 24.0160091 | 139.2643 | 2.353208
| 24.0269558 | 139.3336 | 2.354183
| 24.0378856 | 139.3058 | 2.355336
| 24.0479351 | 139.313 | 2.356376
| 24.0588945 | 139.312 | 2.357482
| 24.0698602 | 139.3269 | 2.358458
| 24.0807901 | 139.3159 | 2.359631
| 24.0917533 | 139.2693 | 2.360783
| 24.1017623 | 139.3286 | 2.361754
| 24.112677 | 139.3296 | 2.362865
| 24.1227006 | 139.3964 | 2.363817
| 24.1336823 | 139.5236 | 2.364931
| 24.1446394 | 139.4475 | 2.365981
| 24.1556193 | 139.4822 | 2.367044
| 24.166592 | 139.5922 | 2.368262
| 24.176636 | 139.5635 | 2.369301
| 24.1875262 | 139.6545 | 2.370235
| 24.1975704 | 139.618 | 2.371349
| 24.208536 | 139.6494 | 2.372386
| 24.2195145 | 139.6416 | 2.373409
| 24.2305089 | 139.7789 | 2.374538
| 24.2415082 | 139.6863 | 2.375663
| 24.252311 | 139.7585 | 2.376803
| 24.2625097 | 139.7987 | 2.377798
| 24.273304 | 139.9547 | 2.378758
| 24.2833297 | 140.0542 | 2.37979
| 24.294266 | 140.1639 | 2.380864
| 24.3042883 | 140.1941 | 2.381841
| 24.3152891 | 140.3524 | 2.382901
| 24.326211 | 140.3819 | 2.384033
| 24.3362215 | 140.4771 | 2.385044
| 24.3472121 | 140.4392 | 2.386139
| 24.3581255 | 140.5218 | 2.38716
| 24.3691255 | 140.4001 | 2.388355
| 24.3800523 | 140.5894 | 2.389418
| 24.3911062 | 140.5124 | 2.390538
| 24.4020477 | 140.5506 | 2.391662
| 24.413061 | 140.6881 | 2.392658
| 24.4239751 | 140.716 | 2.39373
| 24.434004 | 140.8251 | 2.394798
| 24.4449566 | 140.751 | 2.395863
| 24.4559361 | 140.8044 | 2.396941
| 24.4669191 | 140.8921 | 2.398064
| 24.4779185 | 140.9116 | 2.399064
| 24.4888367 | 140.9264 | 2.400206
| 24.4998209 | 140.9484 | 2.401329
| 24.5106791 | 141.0148 | 2.40237
| 24.5207451 | 141.0712 | 2.403362
| 24.5307673 | 141.1024 | 2.404364
| 24.5416989 | 141.0519 | 2.405432
| 24.5526704 | 141.1302 | 2.406479
| 24.563645 | 141.1293 | 2.407647
| 24.5746289 | 141.1471 | 2.408795
| 24.5855769 | 141.2516 | 2.40984
| 24.5955811 | 141.2592 | 2.410785
| 24.6066513 | 141.2805 | 2.412002
| 24.6175559 | 141.386 | 2.413003
| 24.6276513 | 141.4363 | 2.414092
| 24.6386294 | 141.3285 | 2.415145
| 24.6495839 | 141.4114 | 2.416221
| 24.6596622 | 141.5163 | 2.417163
| 24.670557 | 141.5756 | 2.418293
| 24.6815345 | 141.6316 | 2.419381
| 24.6925131 | 141.6397 | 2.420479
| 24.7035084 | 141.741 | 2.421518
| 24.7135242 | 141.8243 | 2.422565
| 24.7245154 | 141.8194 | 2.423604
| 24.7354737 | 141.9307 | 2.42468
| 24.7455094 | 141.893 | 2.425708
| 24.7563074 | 141.9872 | 2.426753
| 24.7672199 | 142.0069 | 2.427829
| 24.7772424 | 142.0316 | 2.428901
| 24.7882181 | 142.0899 | 2.429954
| 24.7992005 | 142.0517 | 2.431157
| 24.8101791 | 142.1148 | 2.432145
| 24.8210546 | 142.0064 | 2.433243
| 24.8310956 | 142.1301 | 2.434312
| 24.84201 | 142.0521 | 2.435338
| 24.8520348 | 142.1636 | 2.436311
| 24.8621088 | 142.1168 | 2.437348
| 24.8729574 | 142.2388 | 2.438468
| 24.8830796 | 142.2706 | 2.4394
| 24.8938604 | 142.4289 | 2.440498
| 24.9048625 | 142.4027 | 2.441638
| 24.9149646 | 142.3494 | 2.442664
| 24.9258542 | 142.4653 | 2.443623
| 24.9367345 | 142.4973 | 2.444811
| 24.9468089 | 142.4689 | 2.445768
| 24.9577619 | 142.4398 | 2.446933
| 24.9677862 | 142.4771 | 2.447861
| 24.9786991 | 142.5645 | 2.448962
| 24.9886994 | 142.5523 | 2.449907
| 24.999662 | 142.5844 | 2.451058
| 25.0106568 | 142.7336 | 2.452108
| 25.0215805 | 142.8077 | 2.453175
| 25.031581 | 142.9072 | 2.454145
| 25.0425682 | 142.9108 | 2.455349
| 25.053509 | 143.0593 | 2.456368
| 25.0644805 | 143.1376 | 2.457465
| 25.0745057 | 143.2206 | 2.458488
| 25.0845066 | 143.2369 | 2.459408
| 25.0955385 | 143.3877 | 2.460526
| 25.1064879 | 143.5282 | 2.461581
| 25.1174867 | 143.5796 | 2.462611
| 25.1283597 | 143.5845 | 2.463748
| 25.139257 | 143.6467 | 2.464743
| 25.1494643 | 143.6192 | 2.465894
| 25.1602896 | 143.7015 | 2.466911
| 25.1711494 | 143.6523 | 2.467977
| 25.1812286 | 143.7469 | 2.4689
| 25.1922285 | 143.7906 | 2.470085
| 25.2031299 | 143.7825 | 2.471235
| 25.2141694 | 143.8521 | 2.472229
| 25.2250219 | 143.8611 | 2.473339
| 25.2350542 | 143.9396 | 2.474303
| 25.2450742 | 144.0523 | 2.475305
| 25.2560704 | 144.0536 | 2.476474
| 25.2670861 | 144.1018 | 2.477531
| 25.2780576 | 144.0814 | 2.478628
| 25.2880815 | 144.0828 | 2.47958
| 25.2989554 | 144.0851 | 2.480758
| 25.3098834 | 144.1243 | 2.48182
| 25.3199042 | 144.2021 | 2.482808
| 25.3308326 | 144.1632 | 2.483855
| 25.3419093 | 144.3571 | 2.484963
| 25.3528911 | 144.2881 | 2.486101
| 25.3638222 | 144.3988 | 2.487124
| 25.3748036 | 144.3901 | 2.488257
| 25.3856773 | 144.4237 | 2.48937
| 25.3957392 | 144.4193 | 2.490351
| 25.4067361 | 144.4073 | 2.491396
| 25.4176737 | 144.4539 | 2.492499
| 25.4286505 | 144.5899 | 2.493667
| 25.4396725 | 144.6776 | 2.494744
| 25.4505063 | 144.808 | 2.495758
| 25.4606091 | 144.7871 | 2.496773
| 25.4715007 | 144.8771 | 2.497832
| 25.4815625 | 144.9545 | 2.498843
| 25.4925335 | 144.9452 | 2.499865
| 25.5035275 | 144.9934 | 2.50104
| 25.5145286 | 145.0147 | 2.502075
| 25.5255413 | 144.9856 | 2.503221
| 25.5364795 | 145.0325 | 2.504235
| 25.5465568 | 145.0805 | 2.505323
| 25.5575603 | 145.2038 | 2.506418
| 25.5685123 | 145.2653 | 2.507443
| 25.5794995 | 145.2475 | 2.508602
| 25.5903067 | 145.2838 | 2.509693
| 25.6003084 | 145.2823 | 2.510648
| 25.6113538 | 145.3027 | 2.511742
| 25.6214279 | 145.3254 | 2.51276
| 25.6323176 | 145.4309 | 2.513869
| 25.6433337 | 145.4063 | 2.514875
| 25.6542857 | 145.4442 | 2.515991
| 25.6642946 | 145.5602 | 2.517062
| 25.6752024 | 145.568 | 2.518082
| 25.6852886 | 145.6729 | 2.519076
| 25.6962154 | 145.6383 | 2.520104
| 25.7071163 | 145.6658 | 2.521324
| 25.7171211 | 145.7491 | 2.522274
| 25.7280783 | 145.7552 | 2.52331
| 25.7381733 | 145.8275 | 2.524339
| 25.7490078 | 145.8227 | 2.525453
| 25.7600372 | 145.8198 | 2.526511
| 25.7709774 | 145.9615 | 2.527595
| 25.7819721 | 145.9793 | 2.528739
| 25.7929181 | 146.0677 | 2.529769
| 25.8039024 | 146.1149 | 2.530932
| 25.8148556 | 146.2004 | 2.531968
| 25.8258283 | 146.2055 | 2.53305
| 25.8358539 | 146.2765 | 2.534052
| 25.8467734 | 146.2173 | 2.535119
| 25.8577621 | 146.262 | 2.536258
| 25.8677869 | 146.2181 | 2.537266
| 25.8787021 | 146.2249 | 2.538412
| 25.8896672 | 146.1993 | 2.539464
| 25.8996825 | 146.2771 | 2.5405
| 25.9105408 | 146.2771 | 2.541471
| 25.9205746 | 146.3452 | 2.542569
| 25.9315768 | 146.383 | 2.54361
| 25.942663 | 146.4083 | 2.544678
| 25.9535079 | 146.4724 | 2.545788
| 25.9635186 | 146.5039 | 2.546764
| 25.9745318 | 146.4239 | 2.547865
| 25.9854711 | 146.5362 | 2.549004
| 25.9955055 | 146.5697 | 2.549918
| 26.0055143 | 146.651 | 2.550923
| 26.0164527 | 146.7361 | 2.552017
| 26.0264625 | 146.7061 | 2.553023
| 26.0374694 | 146.8311 | 2.554164
| 26.0482752 | 146.7343 | 2.555269
| 26.0592857 | 146.8605 | 2.556301
| 26.0702158 | 146.9489 | 2.557364
| 26.0811798 | 146.9149 | 2.558555
| 26.0911963 | 147.0283 | 2.559462
| 26.1020564 | 147.117 | 2.560558
| 26.1121939 | 147.1546 | 2.561551
| 26.1231366 | 147.2744 | 2.562616
| 26.1331415 | 147.2266 | 2.563641
| 26.1441255 | 147.2405 | 2.564699
| 26.1550724 | 147.2933 | 2.565784
| 26.1650803 | 147.3584 | 2.566825
| 26.176032 | 147.394 | 2.56786
| 26.1870083 | 147.3937 | 2.568963
| 26.1970561 | 147.4472 | 2.570003
| 26.2079286 | 147.4424 | 2.571065
| 26.2189057 | 147.5867 | 2.572142
| 26.2298561 | 147.6751 | 2.573328
| 26.2399139 | 147.6428 | 2.574218
| 26.2508554 | 147.7609 | 2.575317
| 26.2617108 | 147.8383 | 2.576338
| 26.271739 | 147.8472 | 2.577361
| 26.28176 | 147.8835 | 2.578323
| 26.2927777 | 147.9923 | 2.579385
| 26.3036986 | 147.9819 | 2.580492
| 26.3145557 | 148.0143 | 2.581582
| 26.3246138 | 148.0225 | 2.582688
| 26.3346342 | 148.143 | 2.58366
| 26.3455708 | 148.0537 | 2.584689
| 26.3565574 | 148.1219 | 2.585778
| 26.3675431 | 148.0747 | 2.586921
| 26.3785089 | 148.1452 | 2.587968
| 26.3885336 | 148.1405 | 2.588975
| 26.3995044 | 148.1518 | 2.590102
| 26.410506 | 148.2473 | 2.591172
| 26.4205092 | 148.3115 | 2.592243
| 26.431487 | 148.2322 | 2.593301
| 26.44245 | 148.34 | 2.594417
| 26.4535043 | 148.3309 | 2.595467
| 26.4643234 | 148.3315 | 2.596609
| 26.475303 | 148.3707 | 2.597672
| 26.4862602 | 148.3966 | 2.598733
| 26.4971962 | 148.4503 | 2.599867
| 26.5081952 | 148.4212 | 2.601011
| 26.5190699 | 148.5118 | 2.601984
| 26.530086 | 148.4416 | 2.603105
| 26.5401187 | 148.4508 | 2.604164
| 26.5510727 | 148.5022 | 2.605279
| 26.5610761 | 148.6557 | 2.606224
| 26.5720559 | 148.5612 | 2.607287
| 26.58295 | 148.601 | 2.608237
| 26.5930017 | 148.6309 | 2.609387
| 26.6038819 | 148.6788 | 2.61044
| 26.6138839 | 148.687 | 2.61144
| 26.6248557 | 148.6806 | 2.612637
| 26.6358064 | 148.8045 | 2.613607
| 26.6458109 | 148.9199 | 2.614658
| 26.6568007 | 149.0053 | 2.615712
| 26.6677784 | 149.0587 | 2.61681
| 26.678649 | 149.0403 | 2.617847
| 26.6887198 | 149.1106 | 2.618809
| 26.6996683 | 149.1054 | 2.619974
| 26.7105602 | 149.0802 | 2.621018
| 26.7206242 | 149.1845 | 2.622054
| 26.730633 | 149.305 | 2.62301
| 26.7415675 | 149.3069 | 2.624174
| 26.7516048 | 149.3776 | 2.625107
| 26.7616154 | 149.4 | 2.626123
| 26.7716362 | 149.3225 | 2.627145
| 26.7825593 | 149.3723 | 2.628268
| 26.7935509 | 149.3707 | 2.629317
| 26.8045096 | 149.3739 | 2.630463
| 26.81453 | 149.4323 | 2.631395
| 26.8255055 | 149.5359 | 2.632457
| 26.8355073 | 149.5263 | 2.633458
| 26.8455461 | 149.5053 | 2.634496
| 26.8565078 | 149.5008 | 2.635588
| 26.8665319 | 149.589 | 2.63659
| 26.8774888 | 149.5294 | 2.637656
| 26.8875043 | 149.6279 | 2.638657
| 26.8985314 | 149.7286 | 2.639745
| 26.9095036 | 149.768 | 2.640842
| 26.9203058 | 149.8431 | 2.641922
| 26.931246 | 149.9208 | 2.643071
| 26.9422256 | 149.9409 | 2.644094
| 26.9522605 | 149.9928 | 2.645073
| 26.9630927 | 150.0462 | 2.646146
| 26.9731498 | 150.0573 | 2.647217
| 26.9840968 | 150.1259 | 2.648286
| 26.9941026 | 150.2529 | 2.649207
| 27.0051022 | 150.2597 | 2.650337
| 27.0160024 | 150.2824 | 2.651387
| 27.0260111 | 150.2983 | 2.652398
| 27.0370019 | 150.3514 | 2.653517
| 27.0479289 | 150.3857 | 2.654655
| 27.0589135 | 150.4543 | 2.655698
| 27.0689738 | 150.5117 | 2.656569
| 27.079901 | 150.5638 | 2.657697
| 27.0899331 | 150.7407 | 2.65881
| 27.1008008 | 150.7698 | 2.659887
| 27.1118085 | 150.7714 | 2.660903
| 27.1218177 | 150.8796 | 2.661944
| 27.132835 | 150.912 | 2.66307
| 27.1436799 | 150.9864 | 2.664115
| 27.1546549 | 151.0382 | 2.665182
| 27.1647182 | 151.0665 | 2.666134
| 27.1756288 | 151.1494 | 2.667225
| 27.1857034 | 151.1864 | 2.668187
| 27.1965513 | 151.255 | 2.669272
| 27.2066025 | 151.2124 | 2.670352
| 27.2175798 | 151.3321 | 2.67144
| 27.2285532 | 151.3379 | 2.672502
| 27.2386084 | 151.3892 | 2.673468
| 27.2495781 | 151.407 | 2.67456
| 27.2604963 | 151.4445 | 2.675706
| 27.2705076 | 151.4893 | 2.676682
| 27.2805454 | 151.5428 | 2.677671
| 27.291527 | 151.6846 | 2.678649
| 27.3024548 | 151.6179 | 2.679852
| 27.3124582 | 151.7038 | 2.680918
| 27.3232813 | 151.6908 | 2.68194
| 27.3342532 | 151.7485 | 2.682992
| 27.3442671 | 151.7217 | 2.683968
| 27.3542853 | 151.7571 | 2.68497
| 27.365183 | 151.7678 | 2.686085
| 27.3751966 | 151.8051 | 2.687166
| 27.386151 | 151.7504 | 2.688197
| 27.3971264 | 151.7967 | 2.689319
| 27.4081178 | 151.7507 | 2.690469
| 27.4190597 | 151.8268 | 2.691508
| 27.4299494 | 151.8271 | 2.692562
| 27.4400448 | 151.9612 | 2.693576
| 27.4510027 | 152.0259 | 2.694617
| 27.4618492 | 152.1036 | 2.695727
| 27.4718604 | 152.0794 | 2.696773
| 27.4818781 | 152.1113 | 2.697715
| 27.4927785 | 152.1556 | 2.698805
| 27.5028286 | 152.1069 | 2.69982
| 27.5137932 | 152.126 | 2.700876
| 27.524759 | 152.2104 | 2.701973
| 27.5347861 | 152.1995 | 2.703
| 27.5456515 | 152.3151 | 2.704167
| 27.5565744 | 152.3669 | 2.705204
| 27.567573 | 152.4258 | 2.706214
| 27.5776632 | 152.3751 | 2.707243
| 27.5886331 | 152.3566 | 2.708375
| 27.5986505 | 152.3499 | 2.709412
| 27.6095244 | 152.3926 | 2.710424
| 27.6195501 | 152.33 | 2.711477
| 27.6305381 | 152.3652 | 2.712501
| 27.6405785 | 152.4259 | 2.71354
| 27.6515016 | 152.5553 | 2.714562
| 27.6615077 | 152.5014 | 2.715627
| 27.6725369 | 152.6075 | 2.716745
| 27.6835011 | 152.5852 | 2.717847
| 27.693561 | 152.6206 | 2.718833
| 27.7045065 | 152.7161 | 2.719867
| 27.7152798 | 152.7743 | 2.72094
| 27.7264762 | 152.8999 | 2.722059
| 27.7373026 | 152.9559 | 2.723187
| 27.7482873 | 152.9378 | 2.72424
| 27.7591715 | 152.9158 | 2.725324
| 27.7701342 | 153.0401 | 2.7264
| 27.7802309 | 153 | 2.727395
| 27.7910948 | 153.1706 | 2.728431
| 27.8011434 | 153.0542 | 2.729506
| 27.8121236 | 153.1412 | 2.730574
| 27.8230037 | 153.1623 | 2.731687
| 27.8330662 | 153.1928 | 2.732653
| 27.8440705 | 153.1698 | 2.733744
| 27.8550687 | 153.2601 | 2.734854
| 27.8659933 | 153.2977 | 2.735916
| 27.8769758 | 153.421 | 2.737014
| 27.8879442 | 153.4184 | 2.738136
| 27.89888 | 153.476 | 2.73921
| 27.9098761 | 153.5281 | 2.740344
| 27.9208486 | 153.5786 | 2.741412
| 27.9317846 | 153.5287 | 2.742525
| 27.9427938 | 153.5132 | 2.743556
| 27.9536463 | 153.4915 | 2.744646
| 27.9636504 | 153.4813 | 2.745737
| 27.973698 | 153.5652 | 2.746671
| 27.9837248 | 153.5595 | 2.747754
| 27.9937532 | 153.6169 | 2.748672
| 28.0046674 | 153.6301 | 2.749778
| 28.0156819 | 153.7062 | 2.75082
| 28.0256837 | 153.75 | 2.75185
| 28.0367155 | 153.7623 | 2.752878
| 28.0476016 | 153.7756 | 2.754072
| 28.0585747 | 153.883 | 2.755104
| 28.0695289 | 153.8973 | 2.756255
| 28.0795291 | 153.7666 | 2.757265
| 28.0905263 | 153.8993 | 2.758334
| 28.1014481 | 153.9407 | 2.759396
| 28.1114807 | 153.9758 | 2.760415
| 28.1215285 | 154.0037 | 2.761449
| 28.1324586 | 154.0591 | 2.762502
| 28.1433403 | 154.2008 | 2.763631
| 28.1544451 | 154.2303 | 2.764671
| 28.1651438 | 154.2711 | 2.765671
| 28.1752017 | 154.2181 | 2.766617
| 28.1852244 | 154.2166 | 2.767714
| 28.1961902 | 154.1965 | 2.768811
| 28.2071658 | 154.1674 | 2.769873
| 28.2182601 | 154.1583 | 2.771098
| 28.2292896 | 154.2237 | 2.772096
| 28.2401055 | 154.337 | 2.773177
| 28.2510931 | 154.3104 | 2.774246
| 28.2620315 | 154.3282 | 2.775405
| 28.2720436 | 154.3979 | 2.776381
| 28.2829353 | 154.2785 | 2.77747
| 28.2930422 | 154.2527 | 2.778491
| 28.3039347 | 154.2854 | 2.77953
| 28.3139819 | 154.3972 | 2.780495
| 28.3249021 | 154.4208 | 2.781722
| 28.3349475 | 154.5051 | 2.782676
| 28.345906 | 154.5174 | 2.783707
| 28.356802 | 154.4488 | 2.784817
| 28.3668317 | 154.4783 | 2.785815
| 28.3779084 | 154.4233 | 2.786887
| 28.3886931 | 154.4443 | 2.788051
| 28.3988135 | 154.4567 | 2.789043
| 28.4088222 | 154.4387 | 2.790004
| 28.419726 | 154.5472 | 2.791074
| 28.4307839 | 154.541 | 2.792245
| 28.4407855 | 154.6974 | 2.79318
| 28.4508047 | 154.6415 | 2.794242
| 28.4616004 | 154.7616 | 2.795317
| 28.4716708 | 154.7433 | 2.796239
| 28.4826456 | 154.6863 | 2.797341
| 28.4935686 | 154.7456 | 2.798448
| 28.5036212 | 154.7301 | 2.799494
| 28.5145525 | 154.69 | 2.800632
| 28.5255433 | 154.7123 | 2.801696
| 28.5355781 | 154.6496 | 2.802649
| 28.5465254 | 154.7354 | 2.803799
| 28.5574685 | 154.8257 | 2.804838
| 28.5675364 | 154.7918 | 2.805885
| 28.5784704 | 154.8792 | 2.806949
| 28.5885204 | 154.9013 | 2.807939
| 28.5992766 | 154.879 | 2.809019
| 28.6102519 | 154.9567 | 2.810007
| 28.6203416 | 154.983 | 2.811136
| 28.6303561 | 154.9236 | 2.812092
| 28.6412557 | 155.0171 | 2.813192
| 28.6513297 | 155.0968 | 2.81423
| 28.6621781 | 155.0632 | 2.815274
| 28.6721937 | 155.1332 | 2.816211
| 28.6831671 | 155.0393 | 2.817433
| 28.6941151 | 155.0973 | 2.818438
| 28.7051085 | 155.0639 | 2.819487
| 28.7161243 | 155.0643 | 2.820689
| 28.727071 | 155.0885 | 2.821784
| 28.7380297 | 155.1141 | 2.8229
| 28.7480543 | 155.177 | 2.823927
| 28.7588983 | 155.1964 | 2.824986
| 28.7689037 | 155.2279 | 2.825902
| 28.7798821 | 155.2328 | 2.82701
| 28.7908809 | 155.2321 | 2.828145
| 28.8017723 | 155.3283 | 2.829214
| 28.812853 | 155.2548 | 2.830352
| 28.823807 | 155.3033 | 2.831402
| 28.8347866 | 155.3564 | 2.832485
| 28.845777 | 155.4075 | 2.833569
| 28.8567186 | 155.3907 | 2.834648
| 28.8676193 | 155.4091 | 2.835789
| 28.8776947 | 155.4743 | 2.836791
| 28.8886718 | 155.4866 | 2.837894
| 28.8995468 | 155.5491 | 2.838991
| 28.9096051 | 155.5113 | 2.839992
| 28.9205448 | 155.6188 | 2.841011
| 28.9315381 | 155.5922 | 2.842085
| 28.9425033 | 155.6945 | 2.843182
| 28.9525079 | 155.6363 | 2.844237
| 28.9625358 | 155.742 | 2.845235
| 28.9734997 | 155.7008 | 2.846287
| 28.9844785 | 155.7724 | 2.847409
| 28.9945625 | 155.7194 | 2.848423
| 29.0055067 | 155.744 | 2.849512
| 29.0165068 | 155.7789 | 2.850492
| 29.0272585 | 155.8385 | 2.851622
| 29.0373342 | 155.7956 | 2.85263
| 29.048193 | 155.938 | 2.853751
| 29.0591904 | 155.915 | 2.854861
| 29.0692176 | 155.9708 | 2.855943
| 29.0801139 | 156.0135 | 2.856928
| 29.0902159 | 156.0667 | 2.857888
| 29.1011463 | 155.9958 | 2.859081
| 29.1121015 | 156.0926 | 2.860042
| 29.1229994 | 156.1525 | 2.861166
| 29.1330237 | 156.149 | 2.862134
| 29.1430358 | 156.1536 | 2.86316
| 29.1539988 | 156.2504 | 2.864311
| 29.1649231 | 156.2359 | 2.865394
| 29.1749429 | 156.2415 | 2.866381
| 29.1858054 | 156.3043 | 2.867437
| 29.1958234 | 156.2325 | 2.868439
| 29.205851 | 156.3077 | 2.869452
| 29.216771 | 156.3074 | 2.870499
| 29.2267816 | 156.3415 | 2.871525
| 29.2377557 | 156.3357 | 2.872582
| 29.2486498 | 156.4234 | 2.873686
| 29.2586516 | 156.4675 | 2.874662
| 29.268797 | 156.4595 | 2.875711
| 29.2797299 | 156.4922 | 2.87676
| 29.2906372 | 156.5061 | 2.87784
| 29.3007033 | 156.4269 | 2.878902
| 29.3115486 | 156.492 | 2.879951
| 29.3215911 | 156.4711 | 2.880911
| 29.3325875 | 156.5254 | 2.88211
| 29.3435231 | 156.5387 | 2.883134
| 29.3535252 | 156.6087 | 2.884174
| 29.3635264 | 156.6017 | 2.885154
| 29.3745269 | 156.6671 | 2.886309
| 29.3854998 | 156.5962 | 2.887382
| 29.3964999 | 156.6438 | 2.888452
| 29.407278 | 156.6082 | 2.889534
| 29.4174992 | 156.6361 | 2.890501
| 29.428446 | 156.6892 | 2.891641
| 29.4392741 | 156.6623 | 2.892669
| 29.4502972 | 156.6843 | 2.893901
| 29.4612604 | 156.6516 | 2.894933
| 29.4722183 | 156.6215 | 2.895983
| 29.4831313 | 156.6539 | 2.89711
| 29.4931948 | 156.6783 | 2.898146
| 29.50412 | 156.7168 | 2.899219
| 29.5151233 | 156.7382 | 2.900319
| 29.5261351 | 156.778 | 2.90144
| 29.537047 | 156.723 | 2.902516
| 29.5470679 | 156.8211 | 2.903513
| 29.5580026 | 156.7897 | 2.904542
| 29.5689197 | 156.8768 | 2.905718
| 29.5789362 | 156.8724 | 2.906645
| 29.5898222 | 156.9187 | 2.907759
| 29.599868 | 156.9197 | 2.908773
| 29.6107765 | 156.9508 | 2.909839
| 29.6208225 | 156.9713 | 2.910859
| 29.6317974 | 157.0192 | 2.911851
| 29.6418141 | 157.0575 | 2.912898
| 29.6527759 | 157.098 | 2.913974
| 29.6637513 | 157.0656 | 2.915107
| 29.6746929 | 157.0902 | 2.916166
| 29.685595 | 157.0931 | 2.917256
| 29.6956315 | 157.1152 | 2.918275
| 29.706512 | 157.1612 | 2.919393
| 29.7166269 | 157.0988 | 2.920319
| 29.7276746 | 157.1574 | 2.921524
| 29.7385155 | 157.2254 | 2.922618
| 29.7485699 | 157.2336 | 2.923553
| 29.7594988 | 157.2232 | 2.924621
| 29.7695029 | 157.3874 | 2.925577
| 29.7795281 | 157.4196 | 2.926644
| 29.7904457 | 157.4403 | 2.927736
| 29.8004807 | 157.4449 | 2.928695
| 29.8105142 | 157.4797 | 2.929793
| 29.8214979 | 157.5347 | 2.930826
| 29.8324433 | 157.6761 | 2.931871
| 29.8432801 | 157.6515 | 2.932969
| 29.8532991 | 157.6869 | 2.934041
| 29.8633043 | 157.6673 | 2.935062
| 29.874243 | 157.6514 | 2.936056
| 29.8852076 | 157.7333 | 2.937062
| 29.8961403 | 157.6747 | 2.938195
| 29.9061665 | 157.6334 | 2.939228
| 29.9171222 | 157.7972 | 2.940334
| 29.9281382 | 157.9017 | 2.941435
| 29.9390874 | 157.8085 | 2.94254
| 29.9490956 | 157.8973 | 2.943586
| 29.9600619 | 157.8889 | 2.944558
| 29.9710476 | 157.8536 | 2.945736
| 29.9819455 | 157.9012 | 2.946826
| 29.9929551 | 157.9776 | 2.947907
| 30.0039819 | 157.9067 | 2.949
| 30.0149758 | 158.0594 | 2.950064
| 30.0258053 | 158.0866 | 2.951157
| 30.035875 | 158.0537 | 2.952144
| 30.0467481 | 158.1029 | 2.953271
| 30.0568075 | 158.1593 | 2.954237
| 30.067759 | 158.2678 | 2.955282
| 30.0787242 | 158.3807 | 2.956389
| 30.0896331 | 158.439 | 2.95743
| 30.1006772 | 158.5118 | 2.958529
| 30.1116312 | 158.6186 | 2.95964
| 30.1225733 | 158.6658 | 2.960744
| 30.1326057 | 158.687 | 2.961777
| 30.1435732 | 158.6601 | 2.962899
| 30.154534 | 158.7579 | 2.963855
| 30.1645443 | 158.7625 | 2.964876
| 30.1755728 | 158.789 | 2.966074
| 30.1864813 | 158.8826 | 2.967095
| 30.1974658 | 159.0654 | 2.968208
| 30.2075588 | 159.0228 | 2.969177
| 30.2185587 | 159.0956 | 2.970232
| 30.2295358 | 159.1021 | 2.97136
| 30.2405228 | 159.1234 | 2.972414
| 30.2514854 | 159.0697 | 2.973505
| 30.2624796 | 159.115 | 2.974699
| 30.2732989 | 159.1267 | 2.975751
| 30.2833004 | 159.1391 | 2.976846
| 30.2942472 | 159.2346 | 2.977851
| 30.3051448 | 159.2977 | 2.978911
| 30.3151901 | 159.3353 | 2.979915
| 30.325191 | 159.3668 | 2.9809
| 30.336125 | 159.4442 | 2.981954
| 30.3461685 | 159.3475 | 2.982973
| 30.3570995 | 159.5048 | 2.984081
| 30.3681215 | 159.5103 | 2.985184
| 30.379027 | 159.5831 | 2.986174
| 30.3899497 | 159.5472 | 2.987381
| 30.4000035 | 159.6642 | 2.988312
| 30.4108748 | 159.6036 | 2.989444
| 30.4218951 | 159.6926 | 2.990511
| 30.431958 | 159.7241 | 2.991487
| 30.4429042 | 159.7627 | 2.992652
| 30.4539477 | 159.7775 | 2.993711
| 30.4649369 | 159.7436 | 2.99485
| 30.47582 | 159.7911 | 2.995888
| 30.4868202 | 159.8313 | 2.996978
| 30.4968271 | 159.9064 | 2.998024
End Of Loading Index | 30.5077988 | 159.965 | 2.999096
| 30.5285734 | 160.1114 | 2.999981
| 30.538651 | 160.092 | 2.999866
| 30.5496433 | 160.0884 | 3.000016
| 30.5605898 | 160.1419 | 2.999961
| 30.5715441 | 160.2063 | 3.000006
| 30.5824827 | 160.2279 | 3.000061
| 30.5925509 | 160.2661 | 3.000021
| 30.6035126 | 160.3224 | 3.000026
| 30.6144789 | 160.3415 | 2.999971
| 30.6254713 | 160.3975 | 2.999936
| 30.6354741 | 160.3166 | 2.999956
| 30.646442 | 160.416 | 2.999916
| 30.6572958 | 160.4121 | 2.999981
| 30.6682245 | 160.4862 | 2.999951
| 30.6782721 | 160.5089 | 2.999976
| 30.6882838 | 160.4836 | 2.999926
| 30.6991863 | 160.5707 | 2.999946
| 30.7092152 | 160.5953 | 2.999911
| 30.7200857 | 160.5632 | 2.999866
| 30.7301664 | 160.6357 | 2.999901
| 30.7410483 | 160.5665 | 2.999936
| 30.7511124 | 160.5642 | 3.000001
| 30.7626083 | 160.5351 | 2.999961
| 30.7730438 | 160.6244 | 2.999981
| 30.7840626 | 160.6545 | 2.999871
| 30.7949957 | 160.7807 | 2.999886
| 30.8050181 | 160.8076 | 2.999946
| 30.8159767 | 160.7697 | 2.999926
| 30.8268935 | 160.8043 | 2.999931
| 30.836965 | 160.825 | 2.999901
| 30.8480214 | 160.7927 | 2.999906
| 30.8589012 | 160.8063 | 2.999861
| 30.8698524 | 160.8011 | 2.999886
| 30.8799011 | 160.8684 | 2.999926
| 30.890921 | 160.8726 | 2.999901
| 30.9018026 | 160.9105 | 2.999911
| 30.9118904 | 160.9561 | 2.999861
| 30.9227517 | 161.0299 | 2.999871
| 30.9328156 | 161.0231 | 2.999901
| 30.9437496 | 161.0519 | 2.999991
| 30.9546186 | 161.0234 | 2.999811
| 30.964701 | 161.105 | 2.999911
| 30.9756187 | 161.0985 | 2.999881
| 30.9856253 | 161.2001 | 2.999886
| 30.9965263 | 161.1707 | 2.999821
| 31.0065388 | 161.1649 | 2.999841
| 31.017503 | 161.1849 | 2.999871
| 31.0275892 | 161.2276 | 2.999846
| 31.0385531 | 161.283 | 2.999821
| 31.0485761 | 161.2603 | 2.999816
| 31.059542 | 161.2351 | 2.999871
| 31.0705304 | 161.2374 | 2.999821
| 31.0814913 | 161.2506 | 2.999866
| 31.0914929 | 161.3086 | 2.999861
| 31.1014951 | 161.3933 | 2.999816
| 31.11153 | 161.4574 | 2.999866
| 31.1223208 | 161.4878 | 2.999811
| 31.1333334 | 161.5335 | 2.999776
| 31.1442 | 161.5273 | 2.999801
| 31.1543016 | 161.6179 | 2.999781
| 31.1652895 | 161.6254 | 2.999791
| 31.1762767 | 161.6413 | 2.999801
| 31.1871407 | 161.6823 | 2.999821
| 31.1972111 | 161.7416 | 2.999751
| 31.2080663 | 161.8924 | 2.999701
| 31.219107 | 161.929 | 2.999656
| 31.2300673 | 161.9345 | 2.999731
| 31.2401344 | 161.9675 | 2.999811
| 31.2511661 | 162.0128 | 2.999711
| 31.2620224 | 161.9332 | 2.999716
| 31.2729986 | 162.0073 | 2.999856
| 31.2839977 | 162.0704 | 2.999716
| 31.2949614 | 162.0934 | 2.999706
| 31.3058253 | 162.0571 | 2.999766
| 31.3158856 | 162.1206 | 2.999706
| 31.3268975 | 162.1371 | 2.999776
| 31.3378154 | 162.1568 | 2.999701
| 31.3488123 | 162.2251 | 2.999671
| 31.3588242 | 162.1921 | 2.999666
| 31.3697176 | 162.129 | 2.999666
| 31.3807194 | 162.1481 | 2.999706
| 31.3916213 | 162.152 | 2.999731
| 31.402645 | 162.1044 | 2.999681
| 31.4135708 | 162.1228 | 2.999691
| 31.4236108 | 162.1028 | 2.999641
| 31.4346082 | 162.1384 | 2.999726
| 31.4455252 | 162.1837 | 2.999691
| 31.4555426 | 162.3073 | 2.999706
| 31.4665215 | 162.2228 | 2.999826
| 31.4774682 | 162.308 | 2.999661
| 31.4884315 | 162.3044 | 2.999701
| 31.4984976 | 162.2846 | 2.999656
| 31.5095009 | 162.2578 | 2.999601
| 31.5204712 | 162.2452 | 2.999656
| 31.5313476 | 162.3186 | 2.999701
| 31.541425 | 162.2215 | 2.999736
| 31.5522722 | 162.2416 | 2.999686
| 31.5632409 | 162.2678 | 2.999691
| 31.5741618 | 162.2584 | 2.999756
| 31.5842125 | 162.2895 | 2.999731
| 31.5951629 | 162.2494 | 2.999701
| 31.6060852 | 162.2898 | 2.999746
| 31.6171149 | 162.2054 | 2.999716
| 31.6280446 | 162.2681 | 2.999771
| 31.6390985 | 162.2303 | 2.999781
| 31.6491289 | 162.2714 | 2.999646
| 31.6601432 | 162.3109 | 2.999641
| 31.6709745 | 162.2503 | 2.999746
| 31.6810259 | 162.2604 | 2.999666
| 31.6910393 | 162.2497 | 2.999666
| 31.7019678 | 162.2445 | 2.999691
| 31.7120342 | 162.2966 | 2.999661
| 31.7229774 | 162.2419 | 2.999681
| 31.7338433 | 162.2361 | 2.999716
| 31.7439398 | 162.2348 | 2.999636
| 31.7548976 | 162.2429 | 2.999706
| 31.7658433 | 162.3002 | 2.999711
| 31.7759004 | 162.384 | 2.999706
| 31.7868447 | 162.2762 | 2.999756
| 31.7977194 | 162.33 | 2.999756
| 31.8077894 | 162.3743 | 2.999636
| 31.8186864 | 162.3762 | 2.999656
| 31.8295879 | 162.2759 | 2.999736
| 31.8397102 | 162.2979 | 2.999751
| 31.8506079 | 162.3361 | 2.999626
| 31.8606228 | 162.3306 | 2.999656
| 31.8716216 | 162.3186 | 2.999656
| 31.8825871 | 162.3552 | 2.999646
| 31.8934979 | 162.3568 | 2.999716
| 31.9035431 | 162.3196 | 2.999771
| 31.9144776 | 162.3584 | 2.999706
| 31.9244791 | 162.3995 | 2.999601
| 31.9345258 | 162.4562 | 2.999736
| 31.945499 | 162.4358 | 2.999656
| 31.9564992 | 162.4338 | 2.999641
| 31.967469 | 162.4565 | 2.999691
| 31.9774926 | 162.4546 | 2.999621
| 31.988458 | 162.439 | 2.999691
| 31.9993226 | 162.419 | 2.999626
| 32.0093705 | 162.4623 | 2.999681
| 32.0202722 | 162.4455 | 2.999661
| 32.0302976 | 162.439 | 2.999666
| 32.0412762 | 162.4216 | 2.999621
| 32.0521957 | 162.4241 | 2.999711
| 32.0623169 | 162.4183 | 2.999616
| 32.0732954 | 162.4351 | 2.999736
| 32.0842405 | 162.4274 | 2.999611
| 32.0952052 | 162.3966 | 2.999681
| 32.1061875 | 162.5474 | 2.999641
| 32.1171352 | 162.4613 | 2.999661
| 32.1280645 | 162.5559 | 2.999706
| 32.139086 | 162.5005 | 2.999671
| 32.1500661 | 162.484 | 2.999681
| 32.1610374 | 162.4232 | 2.999686
| 32.1720299 | 162.4853 | 2.999591
| 32.1829346 | 162.4413 | 2.999731
| 32.1929567 | 162.4756 | 2.999566
| 32.2039064 | 162.4905 | 2.999636
| 32.2148369 | 162.5769 | 2.999716
| 32.2248812 | 162.5303 | 2.999671
| 32.2357918 | 162.5837 | 2.999621
| 32.245796 | 162.5559 | 2.999636
| 32.2557974 | 162.5368 | 2.999646
| 32.2667695 | 162.5866 | 2.999621
| 32.277683 | 162.5746 | 2.999626
| 32.2886726 | 162.585 | 2.999646
| 32.2996911 | 162.5866 | 2.999591
| 32.3106567 | 162.5711 | 2.999641
| 32.3216149 | 162.5814 | 2.999656
| 32.3325707 | 162.5827 | 2.999621
| 32.3435033 | 162.5779 | 2.999611
| 32.3535555 | 162.5944 | 2.999641
| 32.3635736 | 162.5876 | 2.999646
| 32.3745314 | 162.586 | 2.999691
| 32.3855351 | 162.7759 | 2.999661
| 32.3964618 | 162.7332 | 2.999566
| 32.4064725 | 162.7986 | 2.999566
| 32.4164954 | 162.7976 | 2.999616
| 32.4274938 | 162.8717 | 2.999611
| 32.438327 | 162.806 | 2.999571
| 32.4492347 | 162.9076 | 2.999601
| 32.4592697 | 162.9445 | 2.999681
| 32.4702469 | 162.9678 | 2.999601
| 32.4812457 | 162.8934 | 2.999556
| 32.4922068 | 162.8403 | 2.999571
| 32.5031893 | 162.7879 | 2.999636
| 32.5140916 | 162.8604 | 2.999611
| 32.5241907 | 162.9164 | 2.999566
| 32.5351305 | 162.9941 | 2.999571
| 32.5461266 | 163.0083 | 2.999581
| 32.5561982 | 163.0255 | 2.999581
| 32.5670328 | 162.9571 | 2.999566
| 32.5770891 | 162.9594 | 2.999616
| 32.5880389 | 163.0248 | 2.999536
| 32.5989122 | 162.9034 | 2.999566
| 32.6099437 | 163.0054 | 2.999511
| 32.6199637 | 162.9785 | 2.999536
| 32.6308985 | 162.9999 | 2.999546
| 32.6418204 | 162.9733 | 2.999596
| 32.6527698 | 163.0293 | 2.999581
| 32.6628099 | 162.9792 | 2.999566
| 32.6738195 | 163.0698 | 2.999521
| 32.6838442 | 163.0102 | 2.999581
| 32.6948466 | 163.0665 | 2.999566
| 32.7056837 | 163.04 | 2.999686
| 32.715773 | 163.0759 | 2.999551
| 32.7267095 | 163.0034 | 2.999581
| 32.7376881 | 163.0355 | 2.999611
| 32.7486975 | 163.0772 | 2.999546
| 32.7597107 | 163.0335 | 2.999536
| 32.7706853 | 163.1073 | 2.999476
| 32.7816958 | 163.1241 | 2.999566
| 32.7926132 | 163.1915 | 2.999556
| 32.803537 | 163.2128 | 2.999556
| 32.8145614 | 163.1996 | 2.999566
| 32.825467 | 163.1484 | 2.999556
| 32.8364428 | 163.1899 | 2.999601
| 32.8464681 | 163.1413 | 2.999531
| 32.8574695 | 163.2365 | 2.999581
| 32.868508 | 163.1125 | 2.999551
| 32.8785232 | 163.1866 | 2.999546
| 32.889273 | 163.1633 | 2.999521
| 32.8992993 | 163.1407 | 2.999491
| 32.9093379 | 163.1119 | 2.999581
| 32.9201412 | 163.1497 | 2.999536
| 32.9312349 | 163.0782 | 2.999551
| 32.9421585 | 163.1915 | 2.999456
| 32.9522992 | 163.1581 | 2.999481
| 32.9625451 | 163.1821 | 2.999566
| 32.9731694 | 163.1724 | 2.999566
| 32.9832427 | 163.2245 | 2.999566
| 32.9941443 | 163.2115 | 2.999521
| 33.0051653 | 163.3494 | 2.999581
| 33.0161628 | 163.2423 | 2.999546
| 33.0270613 | 163.2966 | 2.999481
| 33.0370983 | 163.3264 | 2.999511
| 33.0479769 | 163.3248 | 2.999521
| 33.0580278 | 163.3423 | 2.999506
| 33.0689725 | 163.3138 | 2.999521
| 33.0800306 | 163.3374 | 2.999556
| 33.090841 | 163.3484 | 2.999491
| 33.1008926 | 163.3591 | 2.999581
| 33.1109308 | 163.3303 | 2.999576
| 33.1218758 | 163.3145 | 2.999476
| 33.1318984 | 163.3031 | 2.999601
| 33.1428173 | 163.397 | 2.999491
| 33.1537457 | 163.395 | 2.999486
| 33.1646915 | 163.441 | 2.999446
| 33.1747521 | 163.3821 | 2.999566
| 33.1857175 | 163.3766 | 2.999466
| 33.196658 | 163.3293 | 2.999481
| 33.2075848 | 163.3403 | 2.999491
| 33.2175907 | 163.3481 | 2.999486
| 33.227645 | 163.3174 | 2.999581
| 33.2386442 | 163.4012 | 2.999546
| 33.2494958 | 163.2882 | 2.999571
| 33.2595113 | 163.3931 | 2.999521
| 33.2695735 | 163.4426 | 2.999441
| 33.2805148 | 163.4326 | 2.999506
| 33.291454 | 163.4501 | 2.999441
| 33.3015244 | 163.5219 | 2.999506
| 33.3115483 | 163.4656 | 2.999546
| 33.3224924 | 163.419 | 2.999511
| 33.3333381 | 163.4264 | 2.999486
| 33.3434359 | 163.4255 | 2.999506
| 33.3543407 | 163.4458 | 2.999526
| 33.3653135 | 163.4423 | 2.999536
| 33.3762019 | 163.4219 | 2.999486
| 33.3862936 | 163.5135 | 2.999466
| 33.3972511 | 163.5627 | 2.999501
| 33.4082111 | 163.5727 | 2.999466
| 33.4191621 | 163.5575 | 2.999476
| 33.4300624 | 163.5462 | 2.999506
| 33.4401812 | 163.5397 | 2.999481
| 33.4511093 | 163.5235 | 2.999506
| 33.4619619 | 163.5539 | 2.999526
| 33.471966 | 163.5879 | 2.999511
| 33.4820467 | 163.5766 | 2.999531
| 33.4929912 | 163.5724 | 2.999506
| 33.5039668 | 163.6365 | 2.999546
| 33.5149459 | 163.6077 | 2.999526
| 33.5259186 | 163.6216 | 2.999421
| 33.536895 | 163.5721 | 2.999461
| 33.5479029 | 163.606 | 2.999446
| 33.5588949 | 163.5643 | 2.999531
| 33.5697696 | 163.6391 | 2.999481
| 33.5798491 | 163.6119 | 2.999416
| 33.5908152 | 163.6578 | 2.999421
| 33.6017028 | 163.6766 | 2.999456
| 33.6117791 | 163.6831 | 2.999421
| 33.622615 | 163.663 | 2.999416
| 33.6326611 | 163.6585 | 2.999476
| 33.6435936 | 163.73 | 2.999526
| 33.6536147 | 163.6255 | 2.999431
| 33.6645165 | 163.6433 | 2.999396
| 33.6745614 | 163.5688 | 2.999551
| 33.68549 | 163.586 | 2.999506
| 33.6964852 | 163.5559 | 2.999421
| 33.7065447 | 163.6381 | 2.999446
| 33.7174909 | 163.6329 | 2.999456
| 33.7275411 | 163.6174 | 2.999466
| 33.7383231 | 163.6614 | 2.999526
| 33.74848 | 163.7112 | 2.999466
| 33.7593382 | 163.6264 | 2.999506
| 33.7703131 | 163.7216 | 2.999466
| 33.7803178 | 163.7038 | 2.999486
| 33.7912192 | 163.6433 | 2.999486
| 33.8012789 | 163.709 | 2.999481
| 33.8122026 | 163.5912 | 2.999431
| 33.8231927 | 163.6044 | 2.999446
| 33.8341218 | 163.664 | 2.999546
| 33.8441387 | 163.6497 | 2.999441
| 33.8550695 | 163.6627 | 2.999486
| 33.86603 | 163.6484 | 2.999526
| 33.8760401 | 163.7326 | 2.999376
| 33.8869911 | 163.795 | 2.999446
| 33.8970353 | 163.7258 | 2.999411
| 33.9079035 | 163.7125 | 2.999441
| 33.9189361 | 163.731 | 2.999391
| 33.9298642 | 163.7323 | 2.999521
| 33.9398912 | 163.7284 | 2.999546
| 33.9508396 | 163.7326 | 2.999456
| 33.9618688 | 163.7886 | 2.999431
| 33.9727899 | 163.709 | 2.999481
| 33.9837141 | 163.7614 | 2.999486
| 33.9937587 | 163.8054 | 2.999506
| 34.0046139 | 163.8115 | 2.999456
| 34.0146253 | 163.7882 | 2.999421
| 34.0246409 | 163.82 | 2.999346
| 34.0355198 | 163.8009 | 2.999476
| 34.045592 | 163.8196 | 2.999491
| 34.0565963 | 163.8569 | 2.999486
| 34.0674946 | 163.8934 | 2.999421
| 34.0785829 | 163.8086 | 2.999456
| 34.0894965 | 163.8413 | 2.999476
| 34.1004633 | 163.8546 | 2.999386
| 34.1104658 | 163.9229 | 2.999436
| 34.1204934 | 163.9569 | 2.999416
| 34.1304943 | 163.7938 | 2.999531
| 34.1412704 | 163.8054 | 2.999521
| 34.1513339 | 163.8899 | 2.999461
| 34.162268 | 163.82 | 2.999511
| 34.1722772 | 163.8705 | 2.999481
| 34.1831948 | 163.8996 | 2.999501
| 34.1932053 | 163.8964 | 2.999411
| 34.2041623 | 163.9756 | 2.999376
| 34.2151088 | 163.9954 | 2.999416
| 34.2251156 | 163.9119 | 2.999431
| 34.2360888 | 163.8397 | 2.999466
| 34.2470586 | 163.8983 | 2.999461
| 34.2579987 | 163.8711 | 2.999401
| 34.2689126 | 163.8711 | 2.999436
| 34.2789953 | 163.8423 | 2.999456
| 34.2889974 | 163.9044 | 2.999441
| 34.2999117 | 163.9164 | 2.999356
| 34.3108782 | 163.954 | 2.999346
| 34.3218725 | 163.9044 | 2.999441
| 34.3328136 | 163.8957 | 2.999351
| 34.3428843 | 163.9196 | 2.999396
| 34.3537904 | 163.7992 | 2.999396
| 34.364705 | 163.8061 | 2.999491
| 34.3747475 | 163.7779 | 2.999386
| 34.3857449 | 163.9287 | 2.999481
| 34.3965645 | 163.8044 | 2.999476
| 34.4066352 | 163.8963 | 2.999461
| 34.4175453 | 163.8459 | 2.999396
| 34.4285895 | 163.863 | 2.999396
| 34.4386105 | 163.9099 | 2.999416
| 34.4496519 | 163.9355 | 2.999421
| 34.46064 | 163.9365 | 2.999411
| 34.4714969 | 163.898 | 2.999476
| 34.4825245 | 163.8853 | 2.999456
| 34.4925459 | 163.9569 | 2.999391
| 34.5025467 | 163.8947 | 2.999421
| 34.5135194 | 163.9614 | 2.999331
| 34.5244651 | 163.9731 | 2.999356
| 34.5345254 | 164.0129 | 2.999446
| 34.5455149 | 163.94 | 2.999431
| 34.5564686 | 163.9718 | 2.999491
| 34.5665085 | 163.9983 | 2.999391
| 34.5773115 | 163.9394 | 2.999411
| 34.5873205 | 163.964 | 2.999431
| 34.5982499 | 164.0698 | 2.999401
| 34.609178 | 164.0772 | 2.999411
| 34.6192401 | 164.0132 | 2.999371
| 34.6292647 | 164.0158 | 2.999456
| 34.6401595 | 164.0417 | 2.999441
| 34.6511659 | 164.075 | 2.999386
| 34.6620423 | 164.0459 | 2.999326
| 34.6720818 | 164.0468 | 2.999396
| 34.6829634 | 164.0339 | 2.999331
| 34.6939491 | 164.1533 | 2.999431
| 34.7049917 | 164.0313 | 2.999456
| 34.7159582 | 164.0643 | 2.999386
| 34.7269333 | 164.0666 | 2.999336
| 34.7378673 | 163.9973 | 2.999491
| 34.7479025 | 164.0054 | 2.999331
| 34.758742 | 164.0391 | 2.999421
| 34.7688218 | 164.0769 | 2.999411
| 34.7788234 | 164.0802 | 2.999401
| 34.7896906 | 164.087 | 2.999336
| 34.8007438 | 164.0015 | 2.999416
| 34.810792 | 164.041 | 2.999376
| 34.8217129 | 163.9912 | 2.999446
| 34.8326893 | 164.0497 | 2.999376
| 34.8436129 | 164.051 | 2.999386
| 34.8545161 | 164.1096 | 2.999346
| 34.8655797 | 164.1307 | 2.999376
| 34.8764929 | 164.0921 | 2.999476
| 34.8875776 | 164.0921 | 2.999441
| 34.8985068 | 164.1527 | 2.999401
| 34.9094866 | 164.1019 | 2.999436
| 34.920461 | 164.2203 | 2.999446
| 34.9305087 | 164.1258 | 2.999386
| 34.9414955 | 164.1035 | 2.999371
| 34.9523522 | 164.1734 | 2.999456
| 34.9632446 | 164.1867 | 2.999376
| 34.9743108 | 164.1879 | 2.999411
| 34.98527 | 164.2096 | 2.999386
| 34.9962357 | 164.1834 | 2.999416
| 35.0072283 | 164.2067 | 2.999391
| 35.0181441 | 164.2103 | 2.999421
| 35.0290817 | 164.1455 | 2.999441
| 35.0391158 | 164.1624 | 2.999356
| 35.0501115 | 164.1566 | 2.999436
| 35.0611136 | 164.163 | 2.999356
| 35.0720579 | 164.1265 | 2.999501
| 35.0828936 | 164.1552 | 2.999351
| 35.0939713 | 164.1161 | 2.999386
| 35.1040275 | 164.1847 | 2.999371
| 35.1149889 | 164.2378 | 2.999401
| 35.1259192 | 164.2303 | 2.999331
| 35.1368898 | 164.2598 | 2.999436
| 35.1478428 | 164.2196 | 2.999376
| 35.1588367 | 164.1915 | 2.999411
| 35.1698737 | 164.2449 | 2.999396
| 35.1807825 | 164.1611 | 2.999416
| 35.1917703 | 164.2284 | 2.999421
| 35.2026355 | 164.2025 | 2.999411
| 35.2126831 | 164.2504 | 2.999391
| 35.2236385 | 164.1873 | 2.999346
| 35.2346469 | 164.242 | 2.999391
| 35.2446786 | 164.2559 | 2.999436
| 35.2556071 | 164.2934 | 2.999411
| 35.2665658 | 164.287 | 2.999311
| 35.2775487 | 164.3002 | 2.999401
| 35.2885466 | 164.3346 | 2.999411
| 35.2994952 | 164.3054 | 2.999386
| 35.3095483 | 164.2611 | 2.999411
| 35.3204924 | 164.2993 | 2.999421
| 35.3312954 | 164.2439 | 2.999356
| 35.3415239 | 164.3171 | 2.999351
| 35.3523212 | 164.3831 | 2.999441
| 35.3632396 | 164.3507 | 2.999371
| 35.3732685 | 164.3533 | 2.999336
| 35.3832688 | 164.3142 | 2.999431
| 35.3932721 | 164.2837 | 2.999446
| 35.4042009 | 164.1449 | 2.999386
| 35.4151238 | 164.219 | 2.999346
| 35.4251867 | 164.2595 | 2.999461
| 35.4360611 | 164.221 | 2.999456
| 35.4461086 | 164.265 | 2.999331
| 35.4570463 | 164.3245 | 2.999376
| 35.4679885 | 164.4051 | 2.999436
| 35.4779911 | 164.3051 | 2.999371
| 35.4888917 | 164.3582 | 2.999371
| 35.4989811 | 164.2727 | 2.999386
End Of Hold At Load Index | 35.5099322 | 164.3336 | 2.999356
| 35.5298997 | 164.3428 | 2.998333
| 35.5408666 | 164.3403 | 2.997251
| 35.551908 | 164.3526 | 2.996132
| 35.5629251 | 164.3846 | 2.995
| 35.5738139 | 164.3755 | 2.993986
| 35.5848177 | 164.3218 | 2.992861
| 35.5948391 | 164.4237 | 2.991834
| 35.6056373 | 164.2832 | 2.990824
| 35.6157447 | 164.2792 | 2.989773
| 35.6265754 | 164.3436 | 2.98871
| 35.6366345 | 164.3497 | 2.987684
| 35.6475579 | 164.3309 | 2.986677
| 35.6575918 | 164.3903 | 2.985569
| 35.6685552 | 164.377 | 2.984532
| 35.6805871 | 164.3697 | 2.983269
| 35.6915486 | 164.3332 | 2.982238
| 35.701559 | 164.3693 | 2.981232
| 35.7125228 | 164.3583 | 2.980105
| 35.7235049 | 164.3292 | 2.978997
| 35.7345632 | 164.3583 | 2.977906
| 35.7452691 | 164.301 | 2.976861
| 35.7564635 | 164.3596 | 2.975681
| 35.7673631 | 164.336 | 2.974691
| 35.7782443 | 164.3725 | 2.973598
| 35.7892129 | 164.3217 | 2.972441
| 35.7992349 | 164.399 | 2.971479
| 35.8102043 | 164.3715 | 2.970402
| 35.8310897 | 164.2664 | 2.968289
| 35.8420031 | 164.3356 | 2.967263
| 35.8520279 | 164.2281 | 2.966301
| 35.8630374 | 164.2986 | 2.96523
| 35.8740347 | 164.1896 | 2.964085
| 35.8840499 | 164.238 | 2.963033
| 35.8949113 | 164.193 | 2.961942
| 35.9049174 | 164.1961 | 2.960997
| 35.9149636 | 164.2407 | 2.959982
| 35.9259678 | 164.2986 | 2.958802
| 35.9359873 | 164.2729 | 2.95782
| 35.9467916 | 164.3626 | 2.956819
| 35.9568645 | 164.3304 | 2.955747
| 35.9678561 | 164.3288 | 2.954693
| 35.9787834 | 164.3359 | 2.95352
| 35.9897605 | 164.257 | 2.952527
| 35.9997694 | 164.184 | 2.951461
| 36.0106803 | 164.1504 | 2.950385
| 36.0206854 | 164.1907 | 2.94953
| 36.0316139 | 164.1962 | 2.948282
| 36.0426373 | 164.2312 | 2.94721
| 36.0536925 | 164.2775 | 2.946094
Maximum Depth | 36.0644925 | 164.461 | 2.944964
| 36.07451 | 164.3647 | 2.943982
| 36.0845299 | 164.3242 | 2.943035
| 36.0954846 | 164.342 | 2.94198
| 36.1055303 | 164.1917 | 2.940975
| 36.1164314 | 164.2344 | 2.939905
| 36.1264862 | 164.2951 | 2.93887
| 36.1374601 | 164.3036 | 2.937707
| 36.1482564 | 164.2825 | 2.936653
| 36.1592629 | 164.3385 | 2.935607
| 36.1692694 | 164.318 | 2.934606
| 36.1802626 | 164.2801 | 2.933427
| 36.1912199 | 164.3216 | 2.932356
| 36.2021386 | 164.2303 | 2.931264
| 36.2121928 | 164.2079 | 2.930239
| 36.2231677 | 164.2312 | 2.929182
| 36.2331784 | 164.2812 | 2.928075
| 36.2441596 | 164.2544 | 2.927082
| 36.2550369 | 164.3013 | 2.92597
| 36.2651076 | 164.2465 | 2.924943
| 36.2760909 | 164.2785 | 2.923829
| 36.2870601 | 164.1973 | 2.922782
| 36.2979932 | 164.1954 | 2.921684
| 36.3089563 | 164.1737 | 2.920623
| 36.3189911 | 164.2855 | 2.919589
| 36.329897 | 164.1347 | 2.918529
| 36.3408888 | 164.2046 | 2.917439
| 36.3509065 | 164.1087 | 2.916408
| 36.3618655 | 164.1511 | 2.915297
| 36.3727182 | 164.2129 | 2.914252
| 36.3827826 | 164.2028 | 2.913245
| 36.393742 | 164.2093 | 2.912114
| 36.4047065 | 164.1928 | 2.910953
| 36.415651 | 164.2051 | 2.909923
| 36.4256604 | 164.1755 | 2.908922
| 36.4366548 | 164.0982 | 2.907858
| 36.4475345 | 164.1273 | 2.906765
| 36.4575814 | 164.1307 | 2.905715
| 36.4685168 | 164.1456 | 2.904622
| 36.4785743 | 164.1944 | 2.903676
| 36.4895532 | 164.253 | 2.902548
| 36.5005329 | 164.2426 | 2.901405
| 36.5105345 | 164.2176 | 2.900525
| 36.5215396 | 164.2406 | 2.899299
| 36.532503 | 164.1681 | 2.898188
| 36.5432913 | 164.214 | 2.897174
| 36.5533064 | 164.1935 | 2.896263
| 36.5642681 | 164.2634 | 2.895072
| 36.574286 | 164.208 | 2.893995
| 36.5852678 | 164.3009 | 2.892972
| 36.5961868 | 164.2015 | 2.891925
| 36.607106 | 164.2403 | 2.890793
| 36.6172008 | 164.2017 | 2.889788
| 36.6282134 | 164.2451 | 2.888687
| 36.639068 | 164.2266 | 2.887547
| 36.6491732 | 164.2938 | 2.886536
| 36.6601806 | 164.1654 | 2.885485
| 36.6709865 | 164.2427 | 2.884335
| 36.6811148 | 164.151 | 2.883397
| 36.6919917 | 164.2089 | 2.882289
| 36.7020351 | 164.1797 | 2.8813
| 36.7130114 | 164.1325 | 2.880207
| 36.723921 | 164.1771 | 2.879151
| 36.7339848 | 164.1336 | 2.87811
| 36.7440447 | 164.1601 | 2.877059
| 36.754869 | 164.1215 | 2.875956
| 36.7648696 | 164.0687 | 2.875046
| 36.775738 | 164.1269 | 2.87396
| 36.7857632 | 164.066 | 2.872997
| 36.7957652 | 164.085 | 2.871957
| 36.8057699 | 164.0418 | 2.871021
| 36.8167248 | 164.1392 | 2.869816
| 36.8277099 | 164.101 | 2.868727
| 36.8386044 | 164.0703 | 2.867688
| 36.8486114 | 164.0711 | 2.866752
| 36.8595288 | 164.0071 | 2.865625
| 36.869532 | 163.9895 | 2.86462
| 36.8805865 | 164.017 | 2.863465
| 36.8906695 | 163.9017 | 2.862396
| 36.9006926 | 163.9504 | 2.861479
| 36.9115114 | 164.0061 | 2.860367
| 36.9226103 | 164.0922 | 2.859222
| 36.9335367 | 164.0602 | 2.85821
| 36.9435467 | 164.0329 | 2.857164
| 36.9545206 | 164.0484 | 2.856091
| 36.9645525 | 163.9836 | 2.855068
| 36.9755349 | 163.9878 | 2.85398
| 36.9862911 | 164.0198 | 2.852939
| 36.9965103 | 164.0223 | 2.851822
| 37.0073622 | 163.9326 | 2.850812
| 37.0183603 | 163.9932 | 2.849647
| 37.029281 | 164.0673 | 2.84858
| 37.0401739 | 164.0967 | 2.847446
| 37.0501794 | 164.0406 | 2.846535
| 37.0602409 | 164.0758 | 2.845434
| 37.0711615 | 164.0421 | 2.844372
| 37.0820567 | 163.9673 | 2.843358
| 37.0921207 | 164.0566 | 2.842321
| 37.1030729 | 164.0158 | 2.841196
| 37.1139923 | 163.998 | 2.840194
| 37.1240355 | 163.9681 | 2.839145
| 37.13499 | 164.0662 | 2.838079
| 37.1450105 | 164.0114 | 2.837137
| 37.1558647 | 164.0537 | 2.835937
| 37.1668443 | 163.9609 | 2.834924
| 37.1769075 | 164.0229 | 2.833873
| 37.1878659 | 163.9494 | 2.832792
| 37.1988323 | 163.9731 | 2.831665
| 37.2097374 | 163.9883 | 2.83066
| 37.2197378 | 163.9516 | 2.829605
| 37.230765 | 163.9856 | 2.828472
| 37.2408433 | 163.9363 | 2.827509
| 37.2516782 | 163.8965 | 2.826421
| 37.2625878 | 163.967 | 2.825335
| 37.2726958 | 164.0287 | 2.824219
| 37.28366 | 163.954 | 2.823227
| 37.2945774 | 163.9433 | 2.822111
| 37.3055964 | 163.9844 | 2.821014
| 37.3165451 | 163.9336 | 2.819914
| 37.3275005 | 163.9151 | 2.818863
| 37.3375107 | 163.9322 | 2.817812
| 37.3484966 | 163.9671 | 2.816659
| 37.3595088 | 163.9089 | 2.815567
| 37.37049 | 163.8749 | 2.814494
| 37.3812933 | 163.8781 | 2.813464
| 37.3913133 | 163.8787 | 2.812417
| 37.4022966 | 163.9311 | 2.811359
| 37.4122998 | 163.9116 | 2.810343
| 37.423273 | 163.8824 | 2.809251
| 37.4343443 | 163.9054 | 2.808099
| 37.4453072 | 163.9184 | 2.807023
| 37.4560566 | 163.8436 | 2.806003
| 37.4660927 | 163.8907 | 2.804984
| 37.4761589 | 163.933 | 2.803952
| 37.4861617 | 163.932 | 2.802907
| 37.4971394 | 163.9449 | 2.801874
| 37.5080473 | 163.9151 | 2.800789
| 37.5190086 | 163.8692 | 2.799688
| 37.5290228 | 163.848 | 2.798666
| 37.5400142 | 163.9244 | 2.797547
| 37.5508666 | 163.8959 | 2.796552
| 37.5618288 | 163.8092 | 2.79538
| 37.5719137 | 163.8984 | 2.794352
| 37.581945 | 163.8365 | 2.793384
| 37.5929316 | 163.8468 | 2.79225
| 37.6038857 | 163.8737 | 2.79119
| 37.614832 | 163.9057 | 2.790045
| 37.6258291 | 163.9061 | 2.789025
| 37.6367907 | 163.9333 | 2.787899
| 37.6477514 | 163.8834 | 2.786823
| 37.6586809 | 163.8368 | 2.785785
| 37.6687396 | 163.8895 | 2.784669
| 37.6796648 | 163.8212 | 2.783642
| 37.6897203 | 163.8266 | 2.782616
| 37.700531 | 163.9246 | 2.78152
| 37.7105886 | 163.8857 | 2.780474
| 37.7215955 | 163.9329 | 2.779449
| 37.7325302 | 163.9038 | 2.7783
| 37.7435228 | 163.9032 | 2.777236
| 37.7544893 | 163.9245 | 2.776124
| 37.7645096 | 163.8603 | 2.775092
| 37.7745816 | 163.8916 | 2.77409
| 37.7855147 | 163.8486 | 2.773022
| 37.7965188 | 163.9457 | 2.771936
| 37.8074053 | 163.8492 | 2.770783
| 37.8182164 | 163.9725 | 2.769757
| 37.8284873 | 163.9333 | 2.76868
| 37.8393148 | 163.9235 | 2.767632
| 37.8501507 | 163.8216 | 2.766538
| 37.8602364 | 163.8804 | 2.76551
| 37.8712102 | 163.8383 | 2.764497
| 37.8821635 | 163.8001 | 2.763392
| 37.8931514 | 163.8603 | 2.762263
| 37.9040916 | 163.8678 | 2.761244
| 37.9150787 | 163.8209 | 2.760101
| 37.9260803 | 163.8633 | 2.758985
| 37.9361658 | 163.8369 | 2.757947
| 37.9469917 | 163.7725 | 2.756844
| 37.9579918 | 163.7687 | 2.755869
| 37.9689868 | 163.7428 | 2.75469
| 37.9798571 | 163.7123 | 2.753558
| 37.9908393 | 163.7078 | 2.752529
| 38.0008635 | 163.8262 | 2.751462
| 38.0118577 | 163.7802 | 2.750363
| 38.022758 | 163.7863 | 2.749243
| 38.0327771 | 163.7451 | 2.748271
| 38.0427841 | 163.7949 | 2.747195
| 38.0538249 | 163.8149 | 2.746211
| 38.0646504 | 163.7537 | 2.745148
| 38.0746785 | 163.7721 | 2.744141
| 38.0846976 | 163.6856 | 2.743149
| 38.0956895 | 163.7393 | 2.742054
| 38.1066781 | 163.6762 | 2.740946
| 38.1176314 | 163.6862 | 2.73987
| 38.1285869 | 163.7361 | 2.738765
| 38.1395576 | 163.6862 | 2.737698
| 38.1495783 | 163.646 | 2.736701
| 38.1605189 | 163.6832 | 2.735481
| 38.1714875 | 163.6674 | 2.734515
| 38.1815094 | 163.6604 | 2.733417
| 38.1915289 | 163.6454 | 2.73239
| 38.2024788 | 163.681 | 2.731255
| 38.2125369 | 163.7208 | 2.730415
| 38.2233601 | 163.7282 | 2.729272
| 38.2343308 | 163.747 | 2.728265
| 38.2452705 | 163.655 | 2.727106
| 38.2562565 | 163.7317 | 2.725928
| 38.2671081 | 163.7042 | 2.724798
| 38.2772299 | 163.7048 | 2.723885
| 38.2881611 | 163.5559 | 2.722747
| 38.2991515 | 163.6834 | 2.721748
| 38.3101427 | 163.6093 | 2.720529
| 38.3210901 | 163.6614 | 2.719554
| 38.3320688 | 163.5918 | 2.718402
| 38.3430759 | 163.6472 | 2.717326
| 38.353085 | 163.6804 | 2.716315
| 38.3640161 | 163.6765 | 2.715242
| 38.3749575 | 163.672 | 2.714098
| 38.3849906 | 163.6428 | 2.713164
| 38.3958852 | 163.6016 | 2.712035
| 38.4060009 | 163.6394 | 2.711063
| 38.4169307 | 163.6371 | 2.70993
| 38.4279074 | 163.6083 | 2.708783
| 38.438885 | 163.6397 | 2.707725
| 38.4498341 | 163.5886 | 2.706595
| 38.4608928 | 163.5987 | 2.705504
| 38.4717844 | 163.577 | 2.704505
| 38.4827631 | 163.6113 | 2.703377
| 38.4927758 | 163.5652 | 2.702401
| 38.5037059 | 163.5972 | 2.701328
| 38.5146966 | 163.6215 | 2.700129
| 38.5256303 | 163.6403 | 2.698955
| 38.5366292 | 163.6095 | 2.69799
| 38.5466405 | 163.6269 | 2.696914
| 38.5575799 | 163.5418 | 2.695885
| 38.5685273 | 163.6036 | 2.694736
| 38.5785294 | 163.5799 | 2.69383
| 38.5885452 | 163.5892 | 2.692699
| 38.5994637 | 163.6536 | 2.691687
| 38.609533 | 163.5813 | 2.690705
| 38.6205074 | 163.5405 | 2.689548
| 38.6305561 | 163.5611 | 2.688588
| 38.6413056 | 163.6365 | 2.687448
| 38.6513257 | 163.6471 | 2.686556
| 38.6623531 | 163.616 | 2.685353
| 38.6732866 | 163.6357 | 2.68429
| 38.6842951 | 163.6393 | 2.683179
| 38.6943635 | 163.6068 | 2.682287
| 38.7052993 | 163.5405 | 2.681068
| 38.7162996 | 163.5515 | 2.679938
| 38.727168 | 163.5971 | 2.678972
| 38.7382082 | 163.6114 | 2.677798
| 38.7491038 | 163.5544 | 2.676758
| 38.7591544 | 163.5776 | 2.675738
| 38.7701109 | 163.5912 | 2.674612
| 38.7809878 | 163.5478 | 2.673515
| 38.79203 | 163.497 | 2.67246
| 38.8021161 | 163.5833 | 2.671427
| 38.8130497 | 163.5882 | 2.670338
| 38.823885 | 163.5199 | 2.669265
| 38.8339854 | 163.5664 | 2.668225
| 38.8449598 | 163.5298 | 2.667117
| 38.8558587 | 163.4515 | 2.666098
| 38.866885 | 163.5039 | 2.664955
| 38.8778273 | 163.5376 | 2.663896
| 38.8888034 | 163.568 | 2.662758
| 38.8996849 | 163.5198 | 2.66171
| 38.9097846 | 163.4556 | 2.66068
| 38.9207397 | 163.4835 | 2.659499
| 38.9317098 | 163.4805 | 2.658497
| 38.9426821 | 163.5537 | 2.65734
| 38.9536304 | 163.5291 | 2.65628
| 38.9645747 | 163.5757 | 2.655131
| 38.9746126 | 163.5717 | 2.654137
| 38.9854841 | 163.5293 | 2.65311
| 38.9956403 | 163.5978 | 2.652089
| 39.0065395 | 163.6017 | 2.650964
| 39.0175045 | 163.4755 | 2.649908
| 39.0275339 | 163.5996 | 2.648885
| 39.0385295 | 163.5653 | 2.647805
| 39.0485577 | 163.5206 | 2.646798
| 39.0592886 | 163.5419 | 2.64574
| 39.0693582 | 163.589 | 2.644723
| 39.0803228 | 163.5658 | 2.643671
| 39.0911999 | 163.5298 | 2.642488
| 39.1012826 | 163.4766 | 2.64151
| 39.1122562 | 163.4796 | 2.640458
| 39.1231974 | 163.4679 | 2.639244
| 39.133201 | 163.4231 | 2.638358
| 39.1441104 | 163.416 | 2.637222
| 39.1541282 | 163.59 | 2.636251
| 39.1650331 | 163.458 | 2.63515
| 39.1759625 | 163.4589 | 2.634087
| 39.1861246 | 163.3918 | 2.633056
| 39.1970878 | 163.4313 | 2.632
| 39.2079972 | 163.41 | 2.630844
| 39.2189772 | 163.4737 | 2.629881
| 39.22903 | 163.4542 | 2.628755
| 39.2399506 | 163.3613 | 2.627728
| 39.2499882 | 163.4441 | 2.626705
| 39.2609291 | 163.3667 | 2.62554
| 39.271885 | 163.3878 | 2.624445
| 39.2819067 | 163.3893 | 2.623443
| 39.291923 | 163.3364 | 2.622496
| 39.3028656 | 163.3234 | 2.621427
| 39.3138509 | 163.3215 | 2.620323
| 39.3248345 | 163.349 | 2.619155
| 39.3357661 | 163.3383 | 2.618042
| 39.3466262 | 163.3574 | 2.616951
| 39.3566731 | 163.3735 | 2.615991
| 39.3676517 | 163.3783 | 2.614853
| 39.3786272 | 163.3143 | 2.613836
| 39.3895308 | 163.2538 | 2.61273
| 39.4005187 | 163.2683 | 2.611627
| 39.4105808 | 163.2294 | 2.610655
| 39.4215269 | 163.2763 | 2.609516
| 39.4315274 | 163.2947 | 2.608486
| 39.4415294 | 163.2761 | 2.60746
| 39.4525255 | 163.2638 | 2.606551
| 39.4635265 | 163.2738 | 2.605376
| 39.4744858 | 163.2195 | 2.60423
| 39.485277 | 163.2696 | 2.603176
| 39.496324 | 163.2395 | 2.602126
| 39.507202 | 163.258 | 2.600913
| 39.5172806 | 163.2469 | 2.59994
| 39.5282596 | 163.2724 | 2.598807
| 39.5391602 | 163.3019 | 2.597702
| 39.5492327 | 163.2345 | 2.596775
| 39.5601492 | 163.1875 | 2.595718
| 39.5702012 | 163.2508 | 2.594663
| 39.5810441 | 163.2389 | 2.593669
| 39.5910598 | 163.3002 | 2.592552
| 39.601109 | 163.2493 | 2.591573
| 39.6119908 | 163.1959 | 2.590549
| 39.6229097 | 163.2195 | 2.589457
| 39.6329417 | 163.2049 | 2.588439
| 39.6429742 | 163.2264 | 2.587436
| 39.6539308 | 163.2031 | 2.58633
| 39.6648087 | 163.262 | 2.585178
| 39.6758752 | 163.3439 | 2.584076
| 39.6867589 | 163.2598 | 2.583023
| 39.6968076 | 163.2445 | 2.582023
| 39.707764 | 163.1652 | 2.580967
| 39.7186197 | 163.1988 | 2.579841
| 39.728698 | 163.1835 | 2.578859
| 39.7387074 | 163.1514 | 2.577898
| 39.7496486 | 163.1646 | 2.576694
| 39.7606242 | 163.2031 | 2.575651
| 39.7716052 | 163.2973 | 2.574553
| 39.78251 | 163.2235 | 2.573517
| 39.7925772 | 163.2648 | 2.572466
| 39.8025779 | 163.3068 | 2.571426
| 39.813532 | 163.2434 | 2.5704
| 39.8235454 | 163.2183 | 2.569434
| 39.8335497 | 163.2691 | 2.568433
| 39.8445643 | 163.1907 | 2.567227
| 39.8555285 | 163.159 | 2.566216
| 39.8655509 | 163.1366 | 2.565178
| 39.8763086 | 163.1874 | 2.564128
| 39.8864806 | 163.2102 | 2.5631
| 39.8965962 | 163.1794 | 2.562134
| 39.9072775 | 163.1438 | 2.561051
| 39.9173255 | 163.0812 | 2.559996
| 39.9282596 | 163.1676 | 2.558917
| 39.9383279 | 163.1811 | 2.557926
| 39.9483549 | 163.0816 | 2.556863
| 39.9592394 | 163.1334 | 2.555804
| 39.9693099 | 163.1126 | 2.554827
| 39.9802868 | 163.0793 | 2.55372
| 39.9911584 | 163.1375 | 2.552573
| 40.0021688 | 163.1582 | 2.551462
| 40.0121806 | 163.1261 | 2.550495
| 40.0221911 | 163.0386 | 2.549559
| 40.0331262 | 163.0425 | 2.548466
| 40.0431487 | 163.0767 | 2.547439
| 40.054159 | 163.0906 | 2.546373
| 40.0650796 | 163.0903 | 2.545225
| 40.0760725 | 163.1139 | 2.544121
| 40.0870048 | 163.0861 | 2.543043
| 40.0970052 | 163.0872 | 2.541958
| 40.1070055 | 163.058 | 2.541008
| 40.1179186 | 163.0751 | 2.539982
| 40.1279539 | 163.076 | 2.538963
| 40.1389323 | 162.988 | 2.537835
| 40.1497896 | 163.011 | 2.536709
| 40.1608539 | 163.021 | 2.535733
| 40.171823 | 162.9793 | 2.534561
| 40.1826931 | 162.9721 | 2.533509
| 40.1936985 | 163.0291 | 2.532434
| 40.2037391 | 163.0604 | 2.53135
| 40.2146275 | 163.0241 | 2.530316
| 40.2246596 | 163.0069 | 2.529322
| 40.2347516 | 163.0349 | 2.528253
| 40.2456655 | 162.9223 | 2.527187
| 40.2566041 | 162.9566 | 2.526073
| 40.2666292 | 162.8875 | 2.525106
| 40.2776007 | 162.9542 | 2.524018
| 40.2885797 | 162.9656 | 2.522885
| 40.298584 | 162.9852 | 2.52191
| 40.3096058 | 162.9263 | 2.520788
| 40.3205447 | 162.9574 | 2.519769
| 40.3315532 | 162.9842 | 2.518688
| 40.3425303 | 162.9726 | 2.517505
| 40.3534999 | 162.9499 | 2.516403
| 40.3635046 | 162.9459 | 2.515493
| 40.374355 | 162.8838 | 2.514368
| 40.3852812 | 162.9106 | 2.5132
| 40.3955286 | 162.9219 | 2.512281
| 40.406237 | 162.9144 | 2.511085
| 40.4162402 | 162.9256 | 2.510194
| 40.4271913 | 162.8923 | 2.509004
| 40.4372015 | 162.8899 | 2.508023
| 40.4481253 | 162.877 | 2.506956
| 40.4591806 | 162.8941 | 2.505885
| 40.4700697 | 162.8524 | 2.504761
| 40.4800748 | 162.8723 | 2.503706
| 40.4910423 | 162.8264 | 2.502669
| 40.501984 | 162.8487 | 2.501545
| 40.5130015 | 162.8254 | 2.500458
| 40.5239038 | 162.9002 | 2.499363
| 40.5349273 | 162.8691 | 2.498321
| 40.5458051 | 162.8678 | 2.497163
| 40.5558845 | 162.9286 | 2.49612
| 40.5668265 | 162.9098 | 2.495091
| 40.5776926 | 162.9269 | 2.494009
| 40.5877799 | 162.9317 | 2.49297
| 40.5986745 | 162.7789 | 2.491796
| 40.6086762 | 162.8782 | 2.490931
| 40.6187866 | 162.8716 | 2.48996
| 40.6296233 | 162.8564 | 2.488811
| 40.6397324 | 162.8928 | 2.48774
| 40.6506733 | 162.7449 | 2.486656
| 40.6615516 | 162.8245 | 2.485643
| 40.6726072 | 162.731 | 2.484603
| 40.6836045 | 162.7294 | 2.483478
| 40.6946057 | 162.7087 | 2.482358
| 40.7055108 | 162.8475 | 2.481192
| 40.7155271 | 162.8565 | 2.480246
| 40.726498 | 162.8656 | 2.479154
| 40.7365313 | 162.8463 | 2.47806
| 40.7465608 | 162.8414 | 2.477142
| 40.7574514 | 162.886 | 2.476043
| 40.768532 | 162.8035 | 2.475005
| 40.7795066 | 162.7757 | 2.473888
| 40.7902341 | 162.8061 | 2.47275
| 40.8011571 | 162.8462 | 2.471638
| 40.8112069 | 162.7943 | 2.470653
| 40.8222344 | 162.8426 | 2.469565
| 40.8331947 | 162.8885 | 2.468479
| 40.8441684 | 162.8759 | 2.467342
| 40.8551246 | 162.8319 | 2.466221
| 40.8661556 | 162.8513 | 2.465183
| 40.8770954 | 162.7944 | 2.464034
| 40.8880304 | 162.8041 | 2.462995
| 40.8990229 | 162.783 | 2.461901
| 40.9090291 | 162.747 | 2.460896
| 40.9200203 | 162.7049 | 2.459816
| 40.9309843 | 162.7758 | 2.458725
| 40.9410327 | 162.7352 | 2.45765
| 40.9518816 | 162.7754 | 2.456585
| 40.9629871 | 162.7417 | 2.45549
| 40.9738468 | 162.7168 | 2.454404
| 40.9839058 | 162.7222 | 2.453413
| 40.9948275 | 162.7455 | 2.452356
| 41.0048902 | 162.7454 | 2.451304
| 41.0158117 | 162.7176 | 2.450152
| 41.0267915 | 162.714 | 2.449134
| 41.0377609 | 162.7169 | 2.447977
| 41.048733 | 162.658 | 2.44698
| 41.0596506 | 162.725 | 2.445893
| 41.0696749 | 162.7039 | 2.444826
| 41.0806565 | 162.6734 | 2.443728
| 41.0915739 | 162.6883 | 2.442596
| 41.1025442 | 162.6637 | 2.441469
| 41.1135659 | 162.656 | 2.440467
| 41.1245569 | 162.6424 | 2.439378
| 41.1355237 | 162.6867 | 2.438316
| 41.1455282 | 162.6144 | 2.437216
| 41.155553 | 162.6509 | 2.436283
| 41.1665538 | 162.6066 | 2.435168
| 41.1775504 | 162.6843 | 2.433978
| 41.1882787 | 162.6444 | 2.433071
| 41.1982822 | 162.6669 | 2.432015
| 41.2083577 | 162.5879 | 2.430958
| 41.2192258 | 162.682 | 2.429866
| 41.2302389 | 162.5879 | 2.42881
| 41.2413384 | 162.6284 | 2.42775
| 41.2522863 | 162.572 | 2.426615
| 41.2632596 | 162.6316 | 2.425417
| 41.2733041 | 162.5875 | 2.424483
| 41.2841928 | 162.6072 | 2.423504
| 41.2942325 | 162.5692 | 2.422435
| 41.3042361 | 162.5351 | 2.421435
| 41.3151966 | 162.5591 | 2.420359
| 41.3261509 | 162.564 | 2.419298
| 41.3371483 | 162.5617 | 2.418124
| 41.3480638 | 162.5937 | 2.417062
| 41.3590629 | 162.5555 | 2.415947
| 41.3699902 | 162.4685 | 2.414909
| 41.3809462 | 162.5303 | 2.413739
| 41.3919419 | 162.5329 | 2.412659
| 41.4029632 | 162.5717 | 2.411502
| 41.4138636 | 162.5228 | 2.410472
| 41.4247382 | 162.5458 | 2.409395
| 41.4347552 | 162.5742 | 2.408368
| 41.4457378 | 162.4923 | 2.40726
| 41.4557809 | 162.4977 | 2.40631
| 41.4667803 | 162.4356 | 2.40521
| 41.4777341 | 162.4353 | 2.404125
| 41.4885983 | 162.5375 | 2.402979
| 41.4996445 | 162.4113 | 2.401879
| 41.5096654 | 162.5659 | 2.400912
End Of Stiffness Data Index | 41.5206308 | 162.5073 | 2.39976
| 41.5326047 | 162.4309 | 2.398719
| 41.5435971 | 162.4384 | 2.397574
| 41.5555379 | 162.4573 | 2.396395
| 41.566526 | 162.5 | 2.395296
| 41.5775301 | 162.4832 | 2.394121
| 41.5884821 | 162.5304 | 2.393151
| 41.5985326 | 162.464 | 2.392061
| 41.6085362 | 162.4555 | 2.391075
| 41.6194809 | 162.4522 | 2.390001
| 41.6303801 | 162.4645 | 2.388921
| 41.6413295 | 162.4147 | 2.387741
| 41.6523044 | 162.3458 | 2.386684
| 41.6623056 | 162.3861 | 2.385779
| 41.6723072 | 162.3883 | 2.384743
| 41.6831997 | 162.4598 | 2.383659
| 41.6932846 | 162.4493 | 2.382626
| 41.7033261 | 162.4369 | 2.381706
| 41.7142089 | 162.4492 | 2.380563
| 41.7252295 | 162.4414 | 2.379411
| 41.7362293 | 162.4498 | 2.378371
| 41.7471049 | 162.4136 | 2.377274
| 41.7571782 | 162.4106 | 2.376276
| 41.7681025 | 162.3617 | 2.375194
| 41.7789819 | 162.4051 | 2.374101
| 41.7890773 | 162.3448 | 2.373066
| 41.8000124 | 162.3477 | 2.371953
| 41.8109386 | 162.4367 | 2.370865
| 41.8219272 | 162.4293 | 2.369801
| 41.8319438 | 162.3961 | 2.368755
| 41.8429475 | 162.3029 | 2.367624
| 41.8537376 | 162.3372 | 2.36654
| 41.8638308 | 162.3617 | 2.365571
| 41.8738544 | 162.3707 | 2.364654
| 41.8847342 | 162.3774 | 2.363481
| 41.8957132 | 162.2693 | 2.362428
| 41.9057271 | 162.3236 | 2.361401
| 41.9167048 | 162.3353 | 2.360279
| 41.9267586 | 162.3688 | 2.359288
| 41.9376466 | 162.3309 | 2.358194
| 41.9486313 | 162.3148 | 2.357256
| 41.9586638 | 162.3338 | 2.356073
| 41.969651 | 162.3072 | 2.354984
| 41.9805748 | 162.3596 | 2.353987
| 41.990575 | 162.3615 | 2.352927
| 42.0015943 | 162.3521 | 2.3518
| 42.0125696 | 162.376 | 2.350702
| 42.0235764 | 162.2903 | 2.349571
| 42.0345021 | 162.3074 | 2.348549
| 42.0455302 | 162.2123 | 2.347491
| 42.056576 | 162.2942 | 2.346271
| 42.0672858 | 162.3061 | 2.345226
| 42.0773811 | 162.3507 | 2.344281
| 42.087531 | 162.3487 | 2.343246
| 42.0983252 | 162.2936 | 2.342077
| 42.1083576 | 162.2877 | 2.341093
| 42.1192526 | 162.2851 | 2.340034
| 42.1292983 | 162.2581 | 2.339004
| 42.1402338 | 162.318 | 2.337956
| 42.1511797 | 162.2834 | 2.336856
| 42.1612018 | 162.3205 | 2.335829
| 42.1721307 | 162.2512 | 2.334751
| 42.1821599 | 162.2938 | 2.333733
| 42.1931239 | 162.2832 | 2.332652
| 42.2040697 | 162.2615 | 2.331477
| 42.2150135 | 162.2285 | 2.330453
| 42.2259855 | 162.1997 | 2.329366
| 42.236823 | 162.2259 | 2.328372
| 42.2469364 | 162.2351 | 2.327315
| 42.2569507 | 162.1894 | 2.326379
| 42.2678986 | 162.1671 | 2.325309
| 42.2789012 | 162.2169 | 2.324114
| 42.2898602 | 162.2328 | 2.322923
| 42.3008262 | 162.2338 | 2.321941
| 42.3117759 | 162.2208 | 2.320842
| 42.3218149 | 162.2217 | 2.319778
| 42.3327039 | 162.2848 | 2.318694
| 42.34276 | 162.2109 | 2.317748
| 42.3536954 | 162.2245 | 2.316635
| 42.3646399 | 162.2351 | 2.315535
| 42.3755972 | 162.1695 | 2.314464
| 42.3856271 | 162.1778 | 2.313466
| 42.3956478 | 162.179 | 2.312459
| 42.4065233 | 162.132 | 2.311357
| 42.4165752 | 162.0966 | 2.310352
| 42.42658 | 162.126 | 2.309366
| 42.4374729 | 162.0858 | 2.308237
| 42.4475034 | 162.2051 | 2.307269
| 42.4583016 | 162.2472 | 2.306254
| 42.4685401 | 162.2413 | 2.305165
| 42.4793764 | 162.14 | 2.304061
| 42.4905035 | 162.1471 | 2.302924
| 42.5014412 | 162.0876 | 2.301875
| 42.5123503 | 162.1591 | 2.300719
| 42.5233499 | 162.0908 | 2.299629
| 42.5342379 | 162.1568 | 2.298535
| 42.5442798 | 162.1111 | 2.297611
| 42.5552281 | 162.1761 | 2.296526
| 42.5652305 | 162.1475 | 2.295541
| 42.5761958 | 162.1417 | 2.294364
| 42.5871729 | 162.1382 | 2.293302
| 42.598145 | 162.0763 | 2.292235
| 42.6090958 | 162.1184 | 2.291085
| 42.6191247 | 162.0031 | 2.290092
| 42.630012 | 162.0432 | 2.288993
| 42.6400353 | 162.09 | 2.287976
| 42.6509365 | 161.9988 | 2.286835
| 42.6619385 | 162.0612 | 2.285815
| 42.6729346 | 161.9991 | 2.284761
| 42.68392 | 162.0926 | 2.283707
| 42.6939282 | 162.0653 | 2.282616
| 42.7048599 | 162.0394 | 2.281518
| 42.7158542 | 162.009 | 2.280394
| 42.7267813 | 162.0148 | 2.279366
| 42.7377808 | 162.1175 | 2.278291
| 42.7486882 | 162.0692 | 2.27715
| 42.7587269 | 162.0588 | 2.276136
| 42.7695771 | 162.0989 | 2.275071
| 42.7796501 | 162.0632 | 2.274059
| 42.7906533 | 162.1095 | 2.272974
| 42.8015727 | 162.0409 | 2.271882
| 42.8115745 | 162.1453 | 2.270847
| 42.8225328 | 162.1288 | 2.269751
| 42.8325699 | 162.171 | 2.268762
| 42.8435096 | 162.0348 | 2.267673
| 42.8545581 | 162.0371 | 2.266598
| 42.8645672 | 162.0405 | 2.265597
| 42.8746271 | 162.0204 | 2.264631
| 42.8855026 | 162.0527 | 2.263514
| 42.8963437 | 162.0084 | 2.26237
| 42.9063516 | 162.0442 | 2.261364
| 42.9172776 | 161.9781 | 2.260291
| 42.9282514 | 162.0613 | 2.259199
| 42.9382754 | 161.9916 | 2.258212
| 42.9492309 | 161.9942 | 2.257161
| 42.9601503 | 161.9784 | 2.256014
| 42.9711464 | 161.9606 | 2.254939
| 42.9821169 | 162.0004 | 2.253852
| 42.9930485 | 161.9858 | 2.252769
| 43.003064 | 161.9481 | 2.251743
| 43.0130837 | 161.9539 | 2.250786
| 43.0240357 | 161.8723 | 2.249651
| 43.0349467 | 161.8781 | 2.248604
| 43.0459275 | 161.9367 | 2.247496
| 43.0568323 | 161.9005 | 2.246416
| 43.0669446 | 161.9424 | 2.24535
| 43.0778152 | 161.8654 | 2.244283
| 43.0878527 | 161.9248 | 2.243304
| 43.0988239 | 161.875 | 2.242202
| 43.1098048 | 161.9126 | 2.241109
| 43.1206973 | 161.8734 | 2.240039
| 43.1307235 | 161.9775 | 2.238977
| 43.1407301 | 161.8939 | 2.238056
| 43.1516219 | 161.8677 | 2.236982
| 43.1616982 | 161.9009 | 2.235944
| 43.1726927 | 161.9025 | 2.2348
| 43.183597 | 161.9381 | 2.233734
| 43.1945727 | 161.9216 | 2.232567
| 43.2045732 | 161.815 | 2.231617
| 43.2155282 | 161.8772 | 2.230501
| 43.2255728 | 161.7871 | 2.229482
| 43.2365696 | 161.8233 | 2.228397
| 43.2475231 | 161.8072 | 2.227322
| 43.2583117 | 161.7787 | 2.226288
| 43.2692858 | 161.8635 | 2.225211
| 43.2794815 | 161.8035 | 2.224166
| 43.2903547 | 161.8158 | 2.223094
| 43.3003549 | 161.7811 | 2.222119
| 43.3113016 | 161.7296 | 2.221054
| 43.3221957 | 161.7788 | 2.219895
| 43.3331664 | 161.7157 | 2.218777
| 43.3441246 | 161.7367 | 2.217732
| 43.3551022 | 161.7276 | 2.216584
| 43.3660843 | 161.8199 | 2.215486
| 43.3770505 | 161.7581 | 2.214429
| 43.3879344 | 161.7759 | 2.213281
| 43.3980222 | 161.7207 | 2.212312
| 43.4089735 | 161.8538 | 2.211167
| 43.4199424 | 161.7855 | 2.21008
| 43.4308214 | 161.7246 | 2.209072
| 43.4408746 | 161.7268 | 2.207977
| 43.4518469 | 161.7022 | 2.206834
| 43.4627324 | 161.6669 | 2.205816
| 43.4727586 | 161.7263 | 2.204818
| 43.4838168 | 161.7671 | 2.203672
| 43.4946495 | 161.6797 | 2.202654
| 43.5047302 | 161.7389 | 2.201666
| 43.5156545 | 161.733 | 2.200524
| 43.5265866 | 161.6903 | 2.199405
| 43.5366202 | 161.7892 | 2.198482
| 43.5466266 | 161.748 | 2.197421
| 43.5575785 | 161.7312 | 2.196336
| 43.5685237 | 161.8089 | 2.195237
| 43.5795215 | 161.7668 | 2.194167
| 43.5895348 | 161.7408 | 2.193121
| 43.6004873 | 161.6949 | 2.192045
| 43.6105202 | 161.6504 | 2.191112
| 43.621505 | 161.7064 | 2.189919
| 43.63153 | 161.6445 | 2.188991
| 43.6415508 | 161.6223 | 2.187944
| 43.6525024 | 161.6217 | 2.186849
| 43.6634457 | 161.6123 | 2.185745
| 43.674321 | 161.644 | 2.184657
| 43.6852861 | 161.6466 | 2.183601
| 43.696227 | 161.635 | 2.182486
| 43.7062303 | 161.5552 | 2.181431
| 43.7171108 | 161.6329 | 2.180398
| 43.7271709 | 161.6202 | 2.179412
| 43.7380508 | 161.6079 | 2.178334
| 43.7480727 | 161.5485 | 2.177337
| 43.7580946 | 161.6122 | 2.17637
| 43.7690435 | 161.575 | 2.17525
| 43.7800159 | 161.5429 | 2.174138
| 43.7900195 | 161.5768 | 2.173132
| 43.8010207 | 161.5253 | 2.172042
| 43.8119305 | 161.5665 | 2.170961
| 43.8229138 | 161.5609 | 2.169838
| 43.8338497 | 161.6176 | 2.168714
| 43.8438944 | 161.5854 | 2.167785
| 43.8548214 | 161.6269 | 2.166692
| 43.8657313 | 161.5301 | 2.165526
| 43.8767406 | 161.6126 | 2.16453
| 43.8877414 | 161.5748 | 2.16343
| 43.8987276 | 161.5728 | 2.162261
| 43.9097333 | 161.477 | 2.161121
| 43.9206436 | 161.5055 | 2.16005
| 43.9316208 | 161.479 | 2.158927
| 43.9425797 | 161.5447 | 2.157826
| 43.9535749 | 161.4858 | 2.156877
| 43.9645185 | 161.513 | 2.155647
| 43.9745798 | 161.4358 | 2.154656
| 43.9855044 | 161.4203 | 2.153564
| 43.9955391 | 161.4237 | 2.152565
| 44.0065423 | 161.4166 | 2.151485
| 44.0165446 | 161.433 | 2.150555
| 44.0275591 | 161.4402 | 2.149378
| 44.0385818 | 161.447 | 2.148281
| 44.049522 | 161.3525 | 2.147227
| 44.0605554 | 161.4055 | 2.146164
| 44.0712892 | 161.3537 | 2.14506
| 44.082229 | 161.4541 | 2.143886
| 44.0923483 | 161.4368 | 2.142924
| 44.1023574 | 161.5069 | 2.141793
| 44.1132764 | 161.4516 | 2.140831
| 44.1241939 | 161.481 | 2.13974
| 44.1342577 | 161.4648 | 2.138648
| 44.1451474 | 161.4541 | 2.137639
| 44.1561177 | 161.3984 | 2.136562
| 44.1671254 | 161.3223 | 2.135462
| 44.1780694 | 161.3544 | 2.134397
| 44.1890704 | 161.401 | 2.133232
| 44.2000488 | 161.4085 | 2.132169
| 44.2110151 | 161.3492 | 2.131088
| 44.2220034 | 161.4117 | 2.129964
| 44.23202 | 161.3685 | 2.128952
| 44.2429998 | 161.441 | 2.127899
| 44.253981 | 161.4249 | 2.126831
| 44.2648636 | 161.4805 | 2.125653
| 44.2748885 | 161.3785 | 2.124685
| 44.2858172 | 161.3843 | 2.123582
| 44.2958488 | 161.3479 | 2.122574
| 44.306789 | 161.4007 | 2.12151
| 44.3177451 | 161.3169 | 2.12039
| 44.3277493 | 161.3779 | 2.119389
| 44.3387275 | 161.3475 | 2.118301
| 44.3495751 | 161.3572 | 2.117232
| 44.3596448 | 161.3422 | 2.116255
| 44.3706246 | 161.3396 | 2.115052
| 44.3815831 | 161.2846 | 2.114051
| 44.3925402 | 161.3574 | 2.112815
| 44.4025637 | 161.3023 | 2.111918
| 44.4135527 | 161.3531 | 2.110854
| 44.4245253 | 161.3635 | 2.109682
| 44.4355312 | 161.4314 | 2.108691
| 44.4465217 | 161.4221 | 2.107462
| 44.4565234 | 161.3679 | 2.106467
| 44.4665533 | 161.3862 | 2.105599
| 44.4772984 | 161.3234 | 2.104409
| 44.488274 | 161.3341 | 2.103372
| 44.498317 | 161.2699 | 2.102327
| 44.5092769 | 161.3259 | 2.101231
| 44.5202759 | 161.3541 | 2.100162
| 44.5303001 | 161.3553 | 2.099174
| 44.5412503 | 161.297 | 2.098014
| 44.5522335 | 161.3747 | 2.096976
| 44.5631326 | 161.4015 | 2.095886
| 44.5732094 | 161.428 | 2.094878
| 44.5841513 | 161.3859 | 2.093829
| 44.5942366 | 161.3081 | 2.09274
| 44.6052195 | 161.2962 | 2.091697
| 44.6161285 | 161.3819 | 2.090576
| 44.6271006 | 161.2606 | 2.089419
| 44.6380654 | 161.2279 | 2.088358
| 44.6490677 | 161.2881 | 2.087302
| 44.6600412 | 161.2489 | 2.086215
| 44.6709985 | 161.2764 | 2.085044
| 44.6810507 | 161.2446 | 2.084014
| 44.6919747 | 161.2514 | 2.082957
| 44.7029407 | 161.3106 | 2.08191
| 44.7138297 | 161.3391 | 2.080746
| 44.723845 | 161.3099 | 2.079775
| 44.7348195 | 161.2099 | 2.078697
| 44.7456928 | 161.2234 | 2.077665
| 44.7557702 | 161.2408 | 2.076642
| 44.7657733 | 161.241 | 2.075602
| 44.7767318 | 161.2643 | 2.074511
| 44.7876673 | 161.2258 | 2.073372
| 44.7986475 | 161.174 | 2.072334
| 44.8096414 | 161.0672 | 2.071235
| 44.8205967 | 161.0585 | 2.070239
| 44.831557 | 161.0886 | 2.069063
| 44.8415707 | 161.1073 | 2.068047
| 44.8525463 | 161.1451 | 2.066944
| 44.8625626 | 161.213 | 2.065943
| 44.8735186 | 161.1518 | 2.064917
| 44.8835855 | 161.1779 | 2.063816
| 44.8945767 | 161.1087 | 2.062686
| 44.9046663 | 161.1024 | 2.061647
| 44.9153517 | 161.0629 | 2.060739
| 44.9254759 | 161.0243 | 2.059727
| 44.9363182 | 161.0806 | 2.058612
| 44.9472193 | 161.0605 | 2.057477
| 44.9572475 | 161.0446 | 2.056474
| 44.9672667 | 161.0503 | 2.055562
| 44.9782288 | 160.9949 | 2.054411
| 44.989143 | 161.036 | 2.053395
| 44.9991754 | 161.0249 | 2.052237
| 45.010122 | 161.0181 | 2.051242
| 45.0201491 | 161.0154 | 2.050159
| 45.0311109 | 161.0679 | 2.049088
| 45.0411611 | 161.0341 | 2.048153
| 45.0521154 | 161.1228 | 2.046928
| 45.0630049 | 161.0775 | 2.045964
| 45.0730504 | 161.0948 | 2.044904
| 45.0840329 | 161.0731 | 2.043826
| 45.0948729 | 161.0705 | 2.042757
| 45.1058859 | 160.9993 | 2.041706
| 45.1160054 | 161.0766 | 2.040589
| 45.1260453 | 161.039 | 2.039645
| 45.1370119 | 161.0979 | 2.038523
| 45.1480715 | 161.0587 | 2.037427
| 45.1589704 | 161.0319 | 2.036347
| 45.169919 | 161.0312 | 2.035217
| 45.180819 | 161.0108 | 2.034167
| 45.1908691 | 161.0405 | 2.033137
| 45.2018199 | 161.0437 | 2.032022
| 45.2118231 | 161.0708 | 2.030962
| 45.2226937 | 161.0342 | 2.03
| 45.2327273 | 161.0273 | 2.028926
| 45.2437265 | 161.0519 | 2.027816
| 45.2546964 | 161.0244 | 2.02676
| 45.2656176 | 160.9399 | 2.025662
| 45.2756464 | 160.9372 | 2.02473
| 45.2865203 | 160.9395 | 2.023617
| 45.296536 | 161.0724 | 2.022556
| 45.3065587 | 160.9642 | 2.021618
| 45.3175214 | 161.0218 | 2.020512
| 45.3275293 | 161.0029 | 2.019556
| 45.3385176 | 161.0039 | 2.018527
| 45.3485444 | 160.9899 | 2.01744
| 45.3595044 | 160.9371 | 2.016314
| 45.3705464 | 160.9426 | 2.015235
| 45.3812881 | 160.9319 | 2.014135
| 45.3922725 | 160.8921 | 2.013017
| 45.4023051 | 160.8551 | 2.012034
| 45.4132952 | 160.8978 | 2.01095
| 45.424182 | 160.9748 | 2.009881
| 45.4342229 | 160.8333 | 2.008847
| 45.4450966 | 160.8851 | 2.007674
| 45.4550975 | 160.8432 | 2.006779
| 45.4661259 | 160.906 | 2.005597
| 45.4770329 | 160.8869 | 2.004531
| 45.4870641 | 160.825 | 2.003518
| 45.4980447 | 160.8561 | 2.002555
| 45.5090251 | 160.8503 | 2.001412
| 45.5199241 | 160.8768 | 2.000342
| 45.5300391 | 160.8987 | 1.999335
| 45.5409132 | 160.9035 | 1.998133
| 45.5509934 | 160.8707 | 1.997145
| 45.5618473 | 160.874 | 1.996019
| 45.572821 | 160.8669 | 1.995032
| 45.5828561 | 160.7959 | 1.993994
| 45.5938248 | 160.8014 | 1.992862
| 45.6038268 | 160.8097 | 1.991971
| 45.6138523 | 160.8021 | 1.990814
| 45.6248148 | 160.7856 | 1.989858
| 45.6356681 | 160.7736 | 1.988752
| 45.6456918 | 160.8049 | 1.987655
| 45.6556953 | 160.8423 | 1.986725
| 45.666681 | 160.8262 | 1.985586
| 45.6776649 | 160.8582 | 1.984478
| 45.6885866 | 160.7559 | 1.983455
| 45.6995673 | 160.7844 | 1.982277
| 45.7105683 | 160.8006 | 1.981187
| 45.7215186 | 160.7556 | 1.980207
| 45.7316298 | 160.7669 | 1.979181
| 45.7425515 | 160.8326 | 1.977964
| 45.7535187 | 160.7983 | 1.976922
| 45.7645482 | 160.7575 | 1.975874
| 45.7755277 | 160.728 | 1.974691
| 45.7864959 | 160.7941 | 1.97364
| 45.7972443 | 160.7756 | 1.972585
| 45.8073188 | 160.7593 | 1.971502
| 45.8182469 | 160.7709 | 1.970419
| 45.8292238 | 160.7842 | 1.969307
| 45.8402164 | 160.8354 | 1.968333
| 45.8511602 | 160.8124 | 1.967158
| 45.8621211 | 160.8111 | 1.966082
| 45.8721715 | 160.8213 | 1.965072
| 45.883057 | 160.8165 | 1.963988
| 45.894035 | 160.8909 | 1.962826
| 45.9040472 | 160.9345 | 1.961824
| 45.9149994 | 160.8497 | 1.960829
| 45.9250218 | 160.7917 | 1.959792
| 45.935943 | 160.6298 | 1.95879
| 45.9469477 | 160.6531 | 1.957644
| 45.9578902 | 160.6421 | 1.95654
| 45.9678988 | 160.7103 | 1.955524
| 45.9787435 | 160.654 | 1.954455
| 45.9898039 | 160.7061 | 1.953334
| 46.0007709 | 160.642 | 1.952312
| 46.0116969 | 160.6391 | 1.951119
| 46.0217274 | 160.6442 | 1.950126
| 46.032726 | 160.5992 | 1.948962
| 46.0435955 | 160.5775 | 1.948025
| 46.054644 | 160.6044 | 1.946815
| 46.0655722 | 160.594 | 1.945777
| 46.0755982 | 160.659 | 1.944804
| 46.0865164 | 160.6525 | 1.943688
| 46.0965495 | 160.7608 | 1.942674
| 46.1075262 | 160.6307 | 1.941557
| 46.1185267 | 160.6961 | 1.940421
| 46.1285446 | 160.641 | 1.939475
| 46.139541 | 160.6228 | 1.93842
| 46.1502862 | 160.6099 | 1.937331
| 46.1602908 | 160.5926 | 1.93636
| 46.1703215 | 160.6019 | 1.935327
| 46.1812871 | 160.5621 | 1.93418
| 46.1922736 | 160.5174 | 1.933157
| 46.2032243 | 160.5038 | 1.932052
| 46.2132244 | 160.4772 | 1.931052
| 46.2241175 | 160.5497 | 1.929967
| 46.2341665 | 160.535 | 1.928913
| 46.2451237 | 160.536 | 1.927832
| 46.2560953 | 160.5577 | 1.92668
| 46.2669932 | 160.5408 | 1.92564
| 46.2770121 | 160.5158 | 1.924653
| 46.2879956 | 160.5537 | 1.92353
| 46.2988973 | 160.5349 | 1.922444
| 46.3098945 | 160.4323 | 1.921355
| 46.3208485 | 160.5336 | 1.920254
| 46.3318548 | 160.4449 | 1.919174
| 46.3418952 | 160.4639 | 1.91806
| 46.3528457 | 160.4083 | 1.917095
| 46.3628783 | 160.4664 | 1.916021
| 46.3737488 | 160.4602 | 1.914924
| 46.3847227 | 160.4667 | 1.913867
| 46.3948017 | 160.4365 | 1.912904
| 46.4055918 | 160.4776 | 1.91176
| 46.4157343 | 160.4846 | 1.910736
| 46.4267255 | 160.4639 | 1.909672
| 46.4376352 | 160.3581 | 1.908666
| 46.4486344 | 160.4943 | 1.907476
| 46.4594996 | 160.4438 | 1.906414
| 46.4695625 | 160.4447 | 1.905453
| 46.4805137 | 160.3547 | 1.904283
| 46.4905421 | 160.3569 | 1.90332
| 46.5005525 | 160.3969 | 1.902284
| 46.5115162 | 160.3564 | 1.901283
| 46.5224967 | 160.3183 | 1.90015
| 46.5333828 | 160.3208 | 1.899051
| 46.5435934 | 160.3658 | 1.898005
| 46.5545045 | 160.2878 | 1.896974
| 46.5645335 | 160.3673 | 1.895861
| 46.5745393 | 160.3749 | 1.8949
| 46.5855201 | 160.3128 | 1.893802
| 46.5962985 | 160.3393 | 1.892684
| 46.6064704 | 160.358 | 1.891762
| 46.6172445 | 160.3712 | 1.890615
| 46.628277 | 160.2402 | 1.889627
| 46.6391422 | 160.3285 | 1.888445
| 46.6491579 | 160.2381 | 1.887508
| 46.6591627 | 160.3137 | 1.886518
| 46.6701346 | 160.2454 | 1.885351
| 46.6811181 | 160.2849 | 1.884242
| 46.6920193 | 160.2587 | 1.883117
| 46.702091 | 160.3139 | 1.88217
| 46.7129704 | 160.212 | 1.881082
| 46.7230157 | 160.2588 | 1.880108
| 46.7339928 | 160.1708 | 1.879005
| 46.7449759 | 160.1912 | 1.877882
| 46.7550092 | 160.2315 | 1.876808
| 46.7658965 | 160.1412 | 1.87586
| 46.7759012 | 160.1799 | 1.874819
| 46.7868889 | 160.1641 | 1.873735
| 46.7977877 | 160.2133 | 1.872625
| 46.8078043 | 160.2041 | 1.871729
| 46.8178046 | 160.2218 | 1.870609
| 46.8278437 | 160.2527 | 1.869595
| 46.8387924 | 160.0994 | 1.868545
| 46.848843 | 160.1834 | 1.86752
| 46.8597523 | 160.1562 | 1.866469
| 46.8707464 | 160.1837 | 1.86533
| 46.881568 | 160.2352 | 1.864287
| 46.8915903 | 160.2299 | 1.863245
| 46.9016342 | 160.1893 | 1.862256
| 46.9116404 | 160.2523 | 1.861225
| 46.9225209 | 160.2374 | 1.860102
| 46.9325452 | 160.2567 | 1.85919
| 46.9425988 | 160.2006 | 1.858174
| 46.9535201 | 160.1628 | 1.857122
| 46.9645183 | 160.1233 | 1.855932
| 46.9755217 | 160.1725 | 1.854792
| 46.9863188 | 160.1216 | 1.853787
| 46.9964265 | 160.1568 | 1.852732
| 47.0072723 | 160.1452 | 1.851662
| 47.01732 | 160.0683 | 1.850702
| 47.0283506 | 160.1373 | 1.849584
| 47.0392475 | 160.1347 | 1.848479
| 47.0502431 | 160.182 | 1.847375
| 47.0602483 | 160.044 | 1.846394
| 47.0711902 | 160.0958 | 1.84535
| 47.0812138 | 160.1442 | 1.844238
| 47.0920685 | 160.1138 | 1.843212
| 47.1020921 | 160.101 | 1.84227
| 47.1130951 | 160.0962 | 1.84109
| 47.1231199 | 160.0621 | 1.840087
| 47.1339754 | 160.0498 | 1.839007
| 47.1449692 | 160.0462 | 1.837982
| 47.15509 | 159.996 | 1.836965
| 47.165095 | 160.0243 | 1.835925
| 47.1751423 | 160.0161 | 1.83494
| 47.1860586 | 160.064 | 1.833783
| 47.1960929 | 160.0044 | 1.83287
| 47.2070252 | 160.1008 | 1.831732
| 47.2180245 | 160.0138 | 1.830602
| 47.2289789 | 160.0439 | 1.829511
| 47.2399322 | 159.9901 | 1.828396
| 47.2508752 | 159.9587 | 1.827332
| 47.2618457 | 159.9325 | 1.826305
| 47.2718716 | 159.8978 | 1.825287
| 47.2828143 | 159.8589 | 1.824193
| 47.2937957 | 159.8606 | 1.823065
| 47.3047733 | 159.9046 | 1.821967
| 47.3157429 | 159.8952 | 1.82079
| 47.3267085 | 159.9567 | 1.819728
| 47.3367406 | 159.9336 | 1.81885
| 47.3476375 | 159.9566 | 1.81775
| 47.3585587 | 159.9174 | 1.816623
| 47.3685716 | 159.8798 | 1.815712
| 47.3786196 | 159.9007 | 1.814672
| 47.3896239 | 159.9175 | 1.813502
| 47.400518 | 159.8929 | 1.812352
| 47.4115107 | 159.9337 | 1.811298
| 47.4215463 | 159.888 | 1.81025
| 47.4325669 | 159.956 | 1.809188
| 47.4425743 | 159.8649 | 1.808217
| 47.4535224 | 159.9811 | 1.807057
| 47.4644848 | 159.8079 | 1.806051
| 47.4753117 | 159.9215 | 1.804958
| 47.4853552 | 159.8473 | 1.803989
| 47.4962685 | 159.8577 | 1.802777
| 47.5063224 | 159.841 | 1.801772
| 47.5172151 | 159.8414 | 1.800788
| 47.5272578 | 159.8325 | 1.799728
| 47.538049 | 159.8564 | 1.798674
| 47.5480997 | 159.7741 | 1.797679
| 47.5591425 | 159.8198 | 1.796595
| 47.5700895 | 159.8356 | 1.79544
| 47.5810331 | 159.8787 | 1.794411
| 47.5920512 | 159.8085 | 1.793249
| 47.6030357 | 159.8554 | 1.792171
| 47.6130614 | 159.831 | 1.791263
| 47.6238994 | 159.7708 | 1.790054
| 47.6339378 | 159.8031 | 1.78901
| 47.6439543 | 159.8829 | 1.788069
| 47.6549684 | 159.8903 | 1.786982
| 47.6658404 | 159.8725 | 1.78594
| 47.6758973 | 159.8177 | 1.784859
| 47.6869763 | 159.8239 | 1.783782
| 47.6978674 | 159.8676 | 1.782677
| 47.7089061 | 159.8433 | 1.781619
| 47.7198353 | 159.8181 | 1.780471
| 47.7308312 | 159.877 | 1.779386
| 47.7416943 | 159.8071 | 1.778325
| 47.752662 | 159.7769 | 1.777273
| 47.7627488 | 159.7953 | 1.776204
| 47.7736295 | 159.7866 | 1.775191
| 47.7836759 | 159.802 | 1.774077
| 47.7946157 | 159.7321 | 1.773073
| 47.8056081 | 159.7965 | 1.771843
| 47.8165641 | 159.7441 | 1.770853
| 47.8275352 | 159.7298 | 1.769671
| 47.8375659 | 159.6705 | 1.768758
| 47.8485136 | 159.7734 | 1.767623
| 47.85855 | 159.7859 | 1.766644
| 47.8695261 | 159.7413 | 1.765607
| 47.8795478 | 159.7272 | 1.764514
| 47.8905541 | 159.6518 | 1.763479
| 47.9012956 | 159.6877 | 1.76229
| 47.9114959 | 159.6847 | 1.76135
| 47.9222964 | 159.6226 | 1.76025
| 47.933245 | 159.6896 | 1.759185
| 47.9433515 | 159.7141 | 1.758119
| 47.9543511 | 159.6869 | 1.757039
| 47.9652172 | 159.617 | 1.755957
| 47.9752453 | 159.7091 | 1.755
| 47.9861875 | 159.6838 | 1.75392
| 47.9962784 | 159.6947 | 1.752896
| 48.0071555 | 159.6931 | 1.751759
| 48.0171675 | 159.7115 | 1.750717
| 48.0281995 | 159.6649 | 1.749674
| 48.0391122 | 159.6836 | 1.748568
| 48.0501111 | 159.6607 | 1.747468
| 48.0610099 | 159.6898 | 1.746408
| 48.0710678 | 159.6463 | 1.745452
| 48.0819309 | 159.6049 | 1.744301
| 48.0919625 | 159.5585 | 1.743383
| 48.1029735 | 159.6002 | 1.742202
| 48.1130114 | 159.592 | 1.741193
| 48.1239138 | 159.5441 | 1.740083
| 48.134871 | 159.5558 | 1.739057
| 48.1458122 | 159.5551 | 1.737958
| 48.1567981 | 159.692 | 1.736784
| 48.1676879 | 159.6545 | 1.735725
| 48.1777697 | 159.6246 | 1.734702
| 48.1877941 | 159.6507 | 1.73376
| 48.1987235 | 159.6019 | 1.732667
| 48.2087535 | 159.5826 | 1.731664
| 48.2197465 | 159.5338 | 1.73061
| 48.2306639 | 159.5357 | 1.729478
| 48.241635 | 159.5771 | 1.728371
| 48.2525879 | 159.615 | 1.727295
| 48.2635952 | 159.5726 | 1.7262
| 48.2736127 | 159.5971 | 1.725088
| 48.2845198 | 159.5887 | 1.724107
| 48.2945229 | 159.4607 | 1.723087
| 48.304547 | 159.5169 | 1.72211
| 48.3154892 | 159.4865 | 1.72099
| 48.326475 | 159.4652 | 1.719922
| 48.3365165 | 159.4628 | 1.718883
| 48.3473187 | 159.533 | 1.717782
| 48.3582962 | 159.5026 | 1.716755
| 48.3683221 | 159.5093 | 1.715702
| 48.3786364 | 159.4658 | 1.714771
| 48.3892218 | 159.4985 | 1.713567
| 48.3992646 | 159.5314 | 1.712563
| 48.4092736 | 159.5251 | 1.711617
| 48.420202 | 159.4526 | 1.710504
| 48.4311839 | 159.4368 | 1.709416
| 48.4411845 | 159.4972 | 1.708371
| 48.4521333 | 159.46 | 1.707306
| 48.4630926 | 159.4807 | 1.70625
| 48.4740295 | 159.4431 | 1.705131
| 48.4840356 | 159.4563 | 1.704156
| 48.4950378 | 159.4796 | 1.70296
| 48.5059715 | 159.4378 | 1.701902
| 48.5159947 | 159.4999 | 1.70096
| 48.5269139 | 159.4976 | 1.699853
| 48.5379084 | 159.4976 | 1.698808
| 48.5487702 | 159.406 | 1.697662
| 48.5588685 | 159.4033 | 1.696647
| 48.5690096 | 159.4009 | 1.695663
| 48.5798704 | 159.4828 | 1.694577
| 48.5908625 | 159.4757 | 1.693478
| 48.6008895 | 159.3762 | 1.69239
| 48.6118407 | 159.4646 | 1.69142
| 48.6227877 | 159.4743 | 1.690255
| 48.6336555 | 159.3999 | 1.689239
| 48.6437192 | 159.3998 | 1.688197
| 48.6546864 | 159.2897 | 1.687041
| 48.6656676 | 159.3632 | 1.685992
| 48.6756954 | 159.4106 | 1.68494
| 48.686615 | 159.4039 | 1.683848
| 48.6966342 | 159.3723 | 1.682926
| 48.7066875 | 159.3311 | 1.68189
| 48.71673 | 159.2948 | 1.680961
| 48.7276097 | 159.3071 | 1.679778
| 48.7385904 | 159.3695 | 1.67862
| 48.7485906 | 159.2979 | 1.677705
| 48.759515 | 159.2953 | 1.676568
| 48.7695443 | 159.1958 | 1.675695
| 48.7795594 | 159.2284 | 1.674543
| 48.7905586 | 159.2122 | 1.673553
| 48.8005692 | 159.2186 | 1.672482
| 48.8115118 | 159.2141 | 1.671413
| 48.8224951 | 159.2354 | 1.67035
| 48.8333366 | 159.2024 | 1.669266
| 48.8433405 | 159.225 | 1.66829
| 48.8542593 | 159.2809 | 1.667073
| 48.8652392 | 159.3007 | 1.666055
| 48.8752414 | 159.2776 | 1.665105
| 48.8861125 | 159.2044 | 1.663993
| 48.8962177 | 159.1924 | 1.662962
| 48.907153 | 159.249 | 1.661854
| 48.9181085 | 159.2442 | 1.660703
| 48.9290053 | 159.1713 | 1.659664
| 48.9400269 | 159.1564 | 1.658652
| 48.9500286 | 159.124 | 1.657606
| 48.9600749 | 159.1381 | 1.656552
| 48.9709695 | 159.1501 | 1.655492
| 48.9819158 | 159.1407 | 1.654423
| 48.9921079 | 159.1461 | 1.653353
| 49.0029467 | 159.2616 | 1.652265
| 49.0129488 | 159.1689 | 1.651274
| 49.0239157 | 159.1583 | 1.650278
| 49.0348427 | 159.1172 | 1.649085
| 49.0448679 | 159.1478 | 1.648122
| 49.0558422 | 159.1452 | 1.64706
| 49.0668108 | 159.173 | 1.645918
| 49.0776957 | 159.1624 | 1.64481
| 49.0877777 | 159.1244 | 1.643831
| 49.0987424 | 159.149 | 1.64275
| 49.1096863 | 159.1354 | 1.641646
| 49.1206583 | 159.1425 | 1.640563
| 49.1315953 | 159.1652 | 1.63929
| 49.1416303 | 159.2026 | 1.638471
| 49.1525852 | 159.1644 | 1.637341
| 49.1635581 | 159.1635 | 1.636213
| 49.1745396 | 159.0903 | 1.635155
| 49.1845684 | 159.1203 | 1.634172
| 49.1955082 | 159.1614 | 1.633038
| 49.2056016 | 159.0704 | 1.632139
| 49.2165886 | 159.072 | 1.630995
| 49.2273157 | 159.0749 | 1.629893
| 49.2373397 | 159.135 | 1.628805
| 49.2473854 | 159.1112 | 1.627906
| 49.2583653 | 159.1138 | 1.626813
| 49.269369 | 159.0996 | 1.625597
| 49.2803388 | 159.0879 | 1.624645
| 49.2913176 | 159.0378 | 1.623517
| 49.3023084 | 159.1763 | 1.622418
| 49.3133534 | 159.1439 | 1.621244
| 49.3241549 | 159.0989 | 1.620164
| 49.3342163 | 159.1121 | 1.619213
| 49.3451686 | 159.0836 | 1.618082
| 49.3561502 | 159.0215 | 1.617094
| 49.3671276 | 159.0332 | 1.615936
| 49.3780647 | 159.0141 | 1.614753
| 49.3889838 | 159.0199 | 1.613731
| 49.3990392 | 158.9029 | 1.612695
| 49.4090598 | 159.0303 | 1.611678
| 49.4199713 | 158.9462 | 1.610657
| 49.4309444 | 159.0138 | 1.60949
| 49.4419272 | 158.9423 | 1.608452
| 49.4529224 | 158.9553 | 1.607387
| 49.463867 | 158.9155 | 1.606248
| 49.4747912 | 158.8983 | 1.60523
| 49.4848821 | 158.8571 | 1.604161
| 49.4958413 | 158.8778 | 1.603025
| 49.5068123 | 158.8377 | 1.601983
| 49.517719 | 158.8532 | 1.600882
| 49.5277573 | 158.8379 | 1.599944
| 49.5387471 | 158.8534 | 1.5988
| 49.5496822 | 158.8385 | 1.597696
| 49.560659 | 158.7838 | 1.596648
| 49.5715335 | 158.8728 | 1.595426
| 49.5815941 | 158.8562 | 1.594555
| 49.5925625 | 158.8203 | 1.593393
| 49.6035345 | 158.8203 | 1.592391
| 49.6135617 | 158.8704 | 1.591343
| 49.624527 | 158.7665 | 1.590267
| 49.6355167 | 158.7561 | 1.589128
| 49.6455357 | 158.7295 | 1.588146
| 49.6565422 | 158.7712 | 1.587025
| 49.6672938 | 158.7359 | 1.58594
| 49.6774803 | 158.775 | 1.584986
| 49.6883387 | 158.7336 | 1.583865
| 49.6992448 | 158.7478 | 1.58273
| 49.7092894 | 158.7445 | 1.581745
| 49.7201626 | 158.7483 | 1.580678
| 49.7301641 | 158.7421 | 1.579633
| 49.7401924 | 158.7915 | 1.578735
| 49.751155 | 158.7203 | 1.577549
| 49.7611743 | 158.7338 | 1.576572
| 49.7720799 | 158.7405 | 1.575461
| 49.7821413 | 158.7476 | 1.57445
| 49.7930365 | 158.7262 | 1.573346
| 49.8041421 | 158.7026 | 1.572305
| 49.8149372 | 158.6955 | 1.571116
| 49.8249859 | 158.7329 | 1.570166
| 49.8360071 | 158.6979 | 1.569119
| 49.8468172 | 158.7371 | 1.567903
| 49.856916 | 158.7859 | 1.566963
| 49.8678878 | 158.7574 | 1.5659
| 49.8788075 | 158.6988 | 1.564774
| 49.8898105 | 158.6389 | 1.563753
| 49.9008081 | 158.593 | 1.562653
| 49.9118351 | 158.6389 | 1.561511
| 49.9227857 | 158.6283 | 1.560431
| 49.9337183 | 158.6438 | 1.559272
| 49.9446859 | 158.636 | 1.558226
| 49.9556819 | 158.6008 | 1.557171
| 49.9666342 | 158.6632 | 1.556011
| 49.9766361 | 158.633 | 1.555056
| 49.9875611 | 158.6735 | 1.553913
| 49.9975644 | 158.6478 | 1.552938
| 50.0085362 | 158.6653 | 1.551816
| 50.0194857 | 158.5782 | 1.550771
| 50.0295343 | 158.6833 | 1.549711
| 50.0395381 | 158.6799 | 1.548755
| 50.0503391 | 158.6084 | 1.54771
| 50.0605118 | 158.6209 | 1.546703
| 50.0714639 | 158.5416 | 1.545553
| 50.0823336 | 158.5659 | 1.544421
| 50.0933037 | 158.5672 | 1.543339
| 50.1041898 | 158.6125 | 1.542225
| 50.1142487 | 158.5409 | 1.541274
| 50.1252201 | 158.5713 | 1.540142
| 50.1361894 | 158.6241 | 1.53916
| 50.1471369 | 158.5677 | 1.537986
| 50.1571544 | 158.5857 | 1.536939
| 50.1681097 | 158.5346 | 1.535833
| 50.1781138 | 158.5319 | 1.534868
| 50.1890061 | 158.5125 | 1.533754
| 50.2000758 | 158.5131 | 1.532772
| 50.2109203 | 158.4164 | 1.531647
| 50.2209818 | 158.4205 | 1.530691
| 50.2319009 | 158.5253 | 1.529639
| 50.2428867 | 158.4567 | 1.528501
| 50.2537804 | 158.4441 | 1.527391
| 50.2638391 | 158.4333 | 1.52638
| 50.2738462 | 158.5313 | 1.525395
| 50.28479 | 158.5403 | 1.52423
| 50.2957167 | 158.449 | 1.523098
| 50.3057743 | 158.482 | 1.522122
| 50.3166938 | 158.446 | 1.52116
| 50.3276669 | 158.5282 | 1.519988
| 50.3386346 | 158.493 | 1.518856
| 50.3496425 | 158.4276 | 1.51787
| 50.3606176 | 158.4619 | 1.516763
| 50.3715786 | 158.3664 | 1.515566
| 50.3825314 | 158.3842 | 1.514481
| 50.3925331 | 158.4958 | 1.513481
| 50.4035581 | 158.4401 | 1.512338
| 50.4143739 | 158.4265 | 1.511332
| 50.4245459 | 158.4481 | 1.510345
| 50.4353213 | 158.4918 | 1.509232
| 50.4455141 | 158.4208 | 1.508238
| 50.4563353 | 158.4732 | 1.507151
| 50.4672173 | 158.4855 | 1.506018
| 50.4772293 | 158.4268 | 1.504976
| 50.4872754 | 158.4319 | 1.504027
| 50.4981532 | 158.3956 | 1.502939
| 50.5082309 | 158.3771 | 1.501891
| 50.5191074 | 158.3933 | 1.500889
| 50.5301343 | 158.3942 | 1.499766
| 50.5410413 | 158.3907 | 1.498675
| 50.5510909 | 158.3647 | 1.49763
| 50.5620622 | 158.421 | 1.496558
| 50.5730223 | 158.4268 | 1.495392
| 50.58405 | 158.3666 | 1.494339
| 50.5948865 | 158.3702 | 1.493276
| 50.6058406 | 158.3737 | 1.492215
| 50.615969 | 158.3649 | 1.491212
| 50.6269872 | 158.3228 | 1.490106
| 50.6378495 | 158.3273 | 1.488984
| 50.6489123 | 158.2633 | 1.487823
| 50.6598675 | 158.3597 | 1.486798
| 50.6708064 | 158.3183 | 1.485704
| 50.680813 | 158.3499 | 1.484698
| 50.691738 | 158.3179 | 1.483661
| 50.702775 | 158.303 | 1.482447
| 50.7137101 | 158.3489 | 1.481383
| 50.7237412 | 158.3103 | 1.48036
| 50.734608 | 158.3113 | 1.479434
| 50.7446764 | 158.2571 | 1.478342
| 50.7555646 | 158.2752 | 1.477168
| 50.766566 | 158.2617 | 1.476188
| 50.776657 | 158.2104 | 1.475134
| 50.787535 | 158.2535 | 1.473991
| 50.7975949 | 158.2679 | 1.47304
| 50.8085324 | 158.2563 | 1.471891
| 50.8185596 | 158.2176 | 1.470958
| 50.829526 | 158.2429 | 1.469767
| 50.8395355 | 158.2939 | 1.468791
| 50.8495397 | 158.2883 | 1.46783
| 50.8605571 | 158.278 | 1.466774
| 50.8715086 | 158.2663 | 1.465658
| 50.8823859 | 158.2022 | 1.464496
| 50.8933698 | 158.2456 | 1.463397
| 50.9043858 | 158.1825 | 1.462321
| 50.9152182 | 158.1501 | 1.461327
| 50.9261588 | 158.1168 | 1.460273
| 50.9361639 | 158.1817 | 1.459103
| 50.9462318 | 158.1593 | 1.458206
| 50.9570831 | 158.2227 | 1.457031
| 50.9671312 | 158.1342 | 1.456041
| 50.9780912 | 158.2164 | 1.455015
| 50.989084 | 158.2805 | 1.453871
| 51.000055 | 158.1734 | 1.452804
| 51.0111182 | 158.1728 | 1.451632
| 51.0219312 | 158.2291 | 1.450616
| 51.0319589 | 158.1917 | 1.449588
| 51.0429937 | 158.161 | 1.448555
| 51.0539684 | 158.1002 | 1.447367
| 51.0639908 | 158.1709 | 1.44636
| 51.074956 | 158.1065 | 1.445284
| 51.0860207 | 158.1311 | 1.444182
| 51.0970223 | 158.0955 | 1.443057
| 51.1070364 | 158.0436 | 1.442131
| 51.118006 | 158.0828 | 1.441044
| 51.1289633 | 158.0155 | 1.439893
| 51.1389834 | 158.0565 | 1.438916
| 51.1498634 | 158.0659 | 1.437748
| 51.1599287 | 158.0441 | 1.436811
| 51.1708939 | 158.0755 | 1.43572
| 51.181843 | 158.0292 | 1.43467
| 51.1927391 | 158.0616 | 1.433485
| 51.2028787 | 158.0741 | 1.432491
| 51.2137489 | 158.0721 | 1.431379
| 51.2237669 | 158.1112 | 1.430388
| 51.2346608 | 158.0089 | 1.429333
| 51.2456575 | 158.0471 | 1.428224
| 51.2566283 | 158.0516 | 1.427121
| 51.2675241 | 157.9859 | 1.426162
| 51.2775724 | 158.0308 | 1.425052
| 51.2885789 | 158.0318 | 1.423941
| 51.2995058 | 158.0289 | 1.422834
| 51.3095078 | 157.9747 | 1.421864
| 51.3195367 | 157.9992 | 1.420856
| 51.3295692 | 158.0201 | 1.419892
| 51.3405343 | 158.0321 | 1.418791
| 51.3505468 | 157.9786 | 1.41777
| 51.3614869 | 157.9362 | 1.416661
| 51.3722614 | 157.9468 | 1.415623
| 51.3823358 | 157.9043 | 1.414656
| 51.3925386 | 157.9198 | 1.413605
| 51.403384 | 157.8907 | 1.412476
| 51.4142392 | 157.9068 | 1.411435
| 51.4252326 | 157.8554 | 1.410376
| 51.4361672 | 157.9479 | 1.409238
| 51.446265 | 157.9491 | 1.408183
| 51.4572161 | 157.9618 | 1.407093
| 51.4680854 | 157.9825 | 1.405981
| 51.4791313 | 157.9213 | 1.404886
| 51.4900021 | 157.9197 | 1.403879
| 51.500008 | 157.8616 | 1.402824
| 51.5110701 | 157.8969 | 1.401752
| 51.5210824 | 157.8987 | 1.400781
| 51.5320097 | 157.8295 | 1.399623
| 51.5420106 | 157.8465 | 1.398643
| 51.5529587 | 157.8109 | 1.397483
| 51.5638769 | 157.8899 | 1.396482
| 51.573911 | 157.8555 | 1.395453
| 51.5848659 | 157.8454 | 1.394363
| 51.5958067 | 157.8396 | 1.393299
| 51.6068365 | 157.8422 | 1.392086
| 51.617768 | 157.8717 | 1.391068
| 51.6286532 | 157.8115 | 1.389904
| 51.6387143 | 157.8389 | 1.388963
| 51.6496008 | 157.7741 | 1.387944
| 51.6596455 | 157.8439 | 1.386885
| 51.6706607 | 157.7436 | 1.385848
| 51.6806924 | 157.7186 | 1.38485
| 51.6916454 | 157.8338 | 1.383665
| 51.7016535 | 157.8476 | 1.382704
| 51.7127621 | 157.7606 | 1.381628
| 51.7235285 | 157.8207 | 1.380536
| 51.7336378 | 157.7692 | 1.379471
| 51.7445848 | 157.8132 | 1.378366
| 51.7555351 | 157.6769 | 1.377296
| 51.7655682 | 157.7901 | 1.376363
| 51.7765052 | 157.6872 | 1.375274
| 51.7865606 | 157.8272 | 1.374188
| 51.7974859 | 157.755 | 1.373081
| 51.8075075 | 157.7595 | 1.372139
| 51.8176065 | 157.7196 | 1.371074
| 51.8283214 | 157.7677 | 1.370012
| 51.8383306 | 157.711 | 1.369071
| 51.8493862 | 157.7735 | 1.367916
| 51.8602872 | 157.6502 | 1.366851
| 51.8703101 | 157.6322 | 1.365883
| 51.8803368 | 157.7092 | 1.364841
| 51.8912121 | 157.8198 | 1.363783
| 51.9012793 | 157.7278 | 1.362661
| 51.9122198 | 157.6854 | 1.361612
| 51.9222389 | 157.6617 | 1.360695
| 51.9332143 | 157.6662 | 1.359568
| 51.9441001 | 157.6662 | 1.358469
| 51.9541257 | 157.6962 | 1.357457
| 51.9651286 | 157.6868 | 1.356386
| 51.9759988 | 157.602 | 1.355304
| 51.986082 | 157.677 | 1.354311
| 51.9970122 | 157.6482 | 1.353168
| 52.0070278 | 157.6274 | 1.352177
| 52.0179082 | 157.7245 | 1.351104
| 52.0288512 | 157.627 | 1.350034
| 52.0388847 | 157.6515 | 1.349081
| 52.0498638 | 157.6512 | 1.347888
| 52.0607787 | 157.6043 | 1.346811
| 52.0708347 | 157.609 | 1.345816
| 52.0808366 | 157.6063 | 1.344816
| 52.0908502 | 157.5735 | 1.343859
| 52.1017813 | 157.6551 | 1.342711
| 52.1117843 | 157.5896 | 1.341681
| 52.1227619 | 157.6026 | 1.340648
| 52.133737 | 157.6527 | 1.339521
| 52.1446802 | 157.687 | 1.338401
| 52.1556316 | 157.6068 | 1.337251
| 52.1665213 | 157.6385 | 1.336267
| 52.1765345 | 157.6484 | 1.335236
| 52.1865496 | 157.614 | 1.334289
| 52.197591 | 157.6205 | 1.3331
| 52.2095947 | 157.5659 | 1.33192
| 52.2204833 | 157.6057 | 1.330826
| 52.2305606 | 157.6156 | 1.329863
| 52.2415028 | 157.6279 | 1.328729
| 52.2515394 | 157.5961 | 1.327735
| 52.2623838 | 157.6288 | 1.326656
| 52.2733617 | 157.5592 | 1.325608
| 52.2842386 | 157.5391 | 1.32445
| 52.2943754 | 157.5665 | 1.323557
| 52.3053334 | 157.5322 | 1.322381
| 52.3162379 | 157.5299 | 1.321311
| 52.3272164 | 157.4944 | 1.320203
| 52.3372395 | 157.5001 | 1.319145
| 52.3481283 | 157.4541 | 1.318197
| 52.3582256 | 157.5061 | 1.317067
| 52.3691731 | 157.5443 | 1.316032
| 52.3800599 | 157.4 | 1.314953
| 52.3901065 | 157.4976 | 1.313984
| 52.4010826 | 157.441 | 1.312796
| 52.4120805 | 157.4355 | 1.311776
| 52.4229533 | 157.3966 | 1.310654
| 52.4339741 | 157.4613 | 1.309482
| 52.4448878 | 157.4471 | 1.308476
| 52.4549217 | 157.4137 | 1.307427
| 52.4658787 | 157.4956 | 1.306266
| 52.4768932 | 157.4234 | 1.30525
| 52.4878492 | 157.435 | 1.304159
| 52.4978703 | 157.4174 | 1.303137
| 52.5088329 | 157.4213 | 1.302106
| 52.5188376 | 157.3976 | 1.301031
| 52.5297667 | 157.4164 | 1.299938
| 52.540712 | 157.4096 | 1.298953
| 52.5507459 | 157.4292 | 1.29792
| 52.561679 | 157.3745 | 1.296796
| 52.5726517 | 157.4114 | 1.295594
| 52.5835568 | 157.4205 | 1.294614
| 52.5935853 | 157.345 | 1.293621
| 52.6036167 | 157.3397 | 1.292563
| 52.6145519 | 157.3934 | 1.291514
| 52.6255354 | 157.4028 | 1.290366
| 52.6355619 | 157.3972 | 1.289403
| 52.6464829 | 157.3745 | 1.288271
| 52.6575614 | 157.3548 | 1.287193
| 52.6685339 | 157.3965 | 1.286081
| 52.6793354 | 157.3464 | 1.285031
| 52.6895084 | 157.4155 | 1.284038
| 52.7003583 | 157.3679 | 1.282913
| 52.7103676 | 157.4144 | 1.281968
| 52.7212863 | 157.4471 | 1.280811
| 52.7322697 | 157.3526 | 1.279677
| 52.7422848 | 157.347 | 1.278711
| 52.7531897 | 157.4464 | 1.277595
| 52.7641347 | 157.3583 | 1.276526
| 52.7750677 | 157.3748 | 1.275483
| 52.7851037 | 157.3161 | 1.274434
| 52.7960059 | 157.3019 | 1.273349
| 52.8069827 | 157.3556 | 1.272191
| 52.8170063 | 157.3254 | 1.271224
| 52.8279971 | 157.3474 | 1.270125
| 52.8389805 | 157.4222 | 1.269046
| 52.8498731 | 157.4244 | 1.268002
| 52.8609363 | 157.329 | 1.266766
| 52.8718686 | 157.4387 | 1.265797
| 52.8829109 | 157.4093 | 1.264543
| 52.8938858 | 157.3727 | 1.263546
| 52.9047494 | 157.3105 | 1.262509
| 52.9149069 | 157.3425 | 1.261489
| 52.9257534 | 157.3163 | 1.260369
| 52.9367507 | 157.2473 | 1.259284
| 52.9477339 | 157.3088 | 1.258206
| 52.957759 | 157.2116 | 1.257208
| 52.9686778 | 157.2922 | 1.255962
| 52.9796337 | 157.2408 | 1.255016
| 52.9906288 | 157.2699 | 1.253906
| 53.0015901 | 157.3042 | 1.25278
| 53.0125641 | 157.3388 | 1.251773
| 53.0235357 | 157.2388 | 1.250631
| 53.0345182 | 157.2168 | 1.249483
| 53.0445341 | 157.2549 | 1.248531
| 53.0545373 | 157.158 | 1.247511
| 53.0654593 | 157.1218 | 1.246398
| 53.0764587 | 157.1244 | 1.245278
| 53.0872615 | 157.0658 | 1.244233
| 53.0983721 | 157.1512 | 1.243057
| 53.1093481 | 157.1949 | 1.242095
| 53.1193626 | 157.2197 | 1.241078
| 53.1303072 | 157.212 | 1.239914
| 53.1403343 | 157.2688 | 1.238971
| 53.1513057 | 157.2144 | 1.237849
| 53.1622182 | 157.14 | 1.236773
| 53.1722438 | 157.1224 | 1.23576
| 53.1831884 | 157.0781 | 1.234726
| 53.1941507 | 157.0868 | 1.233629
| 53.2041539 | 157.066 | 1.232634
| 53.2151232 | 157.1492 | 1.231502
| 53.2251258 | 157.0432 | 1.230497
| 53.2351348 | 157.0091 | 1.229536
| 53.2459387 | 157.1069 | 1.22842
| 53.2570588 | 157.0913 | 1.227263
| 53.2679964 | 157.0836 | 1.226195
| 53.278962 | 157.1014 | 1.225048
| 53.2899291 | 157.0871 | 1.224051
| 53.3009373 | 157.1024 | 1.222826
| 53.3118848 | 157.081 | 1.221861
| 53.3228355 | 157.1117 | 1.220681
| 53.3337657 | 157.146 | 1.219548
| 53.3438845 | 157.0789 | 1.218546
| 53.3547857 | 156.9812 | 1.217531
| 53.3647944 | 156.9995 | 1.216545
| 53.3758686 | 157.0106 | 1.215397
| 53.3867145 | 156.9989 | 1.214278
| 53.3976819 | 157.0484 | 1.213261
| 53.4086548 | 157.0704 | 1.212194
| 53.4196577 | 157.0549 | 1.211019
| 53.4305464 | 156.9743 | 1.210035
| 53.4405814 | 156.9486 | 1.209001
| 53.4515795 | 156.904 | 1.207941
| 53.4625462 | 156.8949 | 1.206775
| 53.4725579 | 156.9472 | 1.205709
| 53.4835293 | 156.8938 | 1.204661
| 53.4935763 | 156.9397 | 1.203567
| 53.5045526 | 156.9297 | 1.202604
| 53.515542 | 156.9488 | 1.20147
| 53.5255578 | 156.9797 | 1.200534
| 53.5365062 | 157.0143 | 1.199409
| 53.546508 | 156.9861 | 1.198399
| 53.5573022 | 156.9372 | 1.197349
| 53.5673051 | 156.9416 | 1.196384
| 53.5782605 | 156.94 | 1.195158
| 53.5892127 | 156.9863 | 1.193983
| 53.6002387 | 156.8597 | 1.19302
| 53.6111732 | 156.8853 | 1.191952
| 53.6221277 | 156.8898 | 1.190867
| 53.6331363 | 156.8212 | 1.189801
| 53.643986 | 156.8587 | 1.188616
| 53.6540529 | 156.8765 | 1.187624
| 53.6640791 | 156.9521 | 1.186571
| 53.6750476 | 156.9469 | 1.185525
| 53.6860009 | 156.9174 | 1.184414
| 53.696962 | 156.9741 | 1.183328
| 53.7079216 | 156.9233 | 1.182257
| 53.7188327 | 156.9071 | 1.181141
| 53.7289042 | 156.7876 | 1.180224
| 53.7398593 | 156.8212 | 1.179048
| 53.7508388 | 156.8147 | 1.177995
| 53.7608793 | 156.8839 | 1.177026
| 53.7718342 | 156.8852 | 1.175896
| 53.7827999 | 156.7496 | 1.174864
| 53.7937826 | 156.8059 | 1.173691
| 53.8047182 | 156.8146 | 1.172563
| 53.8147347 | 156.8365 | 1.171536
| 53.8247349 | 156.75 | 1.170581
| 53.8356587 | 156.7549 | 1.169483
| 53.8465539 | 156.7759 | 1.168404
| 53.8565683 | 156.7984 | 1.167373
| 53.8665853 | 156.8323 | 1.166376
| 53.8775529 | 156.8239 | 1.165324
| 53.8885894 | 156.7809 | 1.16422
| 53.8995752 | 156.7395 | 1.163087
| 53.9105286 | 156.7323 | 1.162062
| 53.9205516 | 156.7134 | 1.161059
| 53.9315306 | 156.7426 | 1.159891
| 53.9415321 | 156.7842 | 1.158941
| 53.9523574 | 156.8182 | 1.157879
| 53.9633396 | 156.7593 | 1.156785
| 53.9743034 | 156.7506 | 1.155584
| 53.9843587 | 156.6708 | 1.154598
| 53.9951885 | 156.6822 | 1.153586
| 54.0052098 | 156.693 | 1.152553
| 54.0162304 | 156.7241 | 1.151451
| 54.0271757 | 156.6613 | 1.150312
| 54.0380484 | 156.7332 | 1.149275
| 54.0481546 | 156.7321 | 1.148259
| 54.0582051 | 156.7255 | 1.147254
| 54.0691 | 156.7041 | 1.146194
| 54.0800502 | 156.6902 | 1.145204
| 54.0900756 | 156.6649 | 1.144082
| 54.1009707 | 156.6477 | 1.142997
| 54.1110694 | 156.6777 | 1.141972
| 54.1220321 | 156.6832 | 1.140856
| 54.1329595 | 156.6551 | 1.139843
| 54.1430145 | 156.7336 | 1.138768
| 54.1530262 | 156.6859 | 1.137797
| 54.1638593 | 156.6461 | 1.136693
| 54.1739286 | 156.7266 | 1.135686
| 54.1848616 | 156.634 | 1.134508
| 54.1957951 | 156.645 | 1.1335
| 54.2058277 | 156.6002 | 1.132462
| 54.2167527 | 156.6591 | 1.131404
| 54.2277192 | 156.5986 | 1.130372
| 54.2387395 | 156.6239 | 1.12914
| 54.2497385 | 156.6339 | 1.12804
| 54.2605893 | 156.6494 | 1.12702
| 54.2706094 | 156.6348 | 1.126043
| 54.2806264 | 156.6039 | 1.125102
| 54.2915634 | 156.6382 | 1.123853
| 54.30253 | 156.6249 | 1.122806
| 54.3125499 | 156.7087 | 1.121839
| 54.3225819 | 156.6383 | 1.120731
| 54.3335802 | 156.5555 | 1.119741
| 54.3445099 | 156.5367 | 1.118648
| 54.3545338 | 156.5677 | 1.117606
| 54.3653388 | 156.5864 | 1.116671
| 54.3753539 | 156.5976 | 1.115559
| 54.3863042 | 156.5568 | 1.114484
| 54.3972598 | 156.5795 | 1.113413
| 54.4082575 | 156.5381 | 1.112229
| 54.4191235 | 156.5384 | 1.111182
| 54.4292006 | 156.5063 | 1.110224
| 54.4401849 | 156.4972 | 1.109081
| 54.4510713 | 156.527 | 1.107962
| 54.4620256 | 156.5746 | 1.106922
| 54.4720755 | 156.4528 | 1.105952
| 54.4830364 | 156.5104 | 1.104771
| 54.4939818 | 156.5715 | 1.103701
| 54.5039978 | 156.4727 | 1.102765
| 54.5149685 | 156.4633 | 1.101598
| 54.5250041 | 156.4949 | 1.100619
| 54.5360209 | 156.483 | 1.099477
| 54.5460382 | 156.4644 | 1.098491
| 54.5569871 | 156.3929 | 1.097391
| 54.5679894 | 156.4243 | 1.096315
| 54.5787979 | 156.4887 | 1.09524
| 54.5888352 | 156.4439 | 1.094256
| 54.5998003 | 156.485 | 1.093089
| 54.610763 | 156.43 | 1.092118
| 54.621745 | 156.4947 | 1.09095
| 54.6317495 | 156.4169 | 1.089944
| 54.6426752 | 156.4156 | 1.088942
| 54.6527512 | 156.343 | 1.087904
| 54.6636025 | 156.4372 | 1.086744
| 54.674575 | 156.412 | 1.085702
| 54.6855544 | 156.3828 | 1.084609
| 54.6955807 | 156.3581 | 1.083566
| 54.7055955 | 156.3839 | 1.082565
| 54.7165686 | 156.4046 | 1.081508
| 54.7275605 | 156.438 | 1.080378
| 54.7385659 | 156.3843 | 1.079188
| 54.749527 | 156.3975 | 1.078217
| 54.7595462 | 156.3958 | 1.077225
| 54.7695664 | 156.3895 | 1.076193
| 54.7805868 | 156.3268 | 1.075066
| 54.7915028 | 156.3099 | 1.073964
| 54.8023823 | 156.3316 | 1.072856
| 54.813335 | 156.3047 | 1.071871
| 54.8243035 | 156.4012 | 1.070624
| 54.8351506 | 156.3131 | 1.069649
| 54.8452393 | 156.2778 | 1.068595
| 54.8561743 | 156.3053 | 1.067532
| 54.8670809 | 156.36 | 1.066391
| 54.878058 | 156.2969 | 1.065404
| 54.8881245 | 156.3524 | 1.064322
| 54.8990839 | 156.3133 | 1.063281
| 54.910061 | 156.3612 | 1.062153
| 54.9201265 | 156.306 | 1.061107
| 54.9310827 | 156.2374 | 1.059966
| 54.9420379 | 156.2769 | 1.058956
| 54.9520785 | 156.3567 | 1.057972
| 54.9630506 | 156.2603 | 1.056839
| 54.9739436 | 156.3205 | 1.05575
| 54.98398 | 156.2932 | 1.054706
| 54.994975 | 156.2405 | 1.053692
| 55.0058332 | 156.2987 | 1.052536
| 55.0159022 | 156.2733 | 1.051534
| 55.0268669 | 156.2947 | 1.050463
| 55.0377871 | 156.2588 | 1.049316
| 55.047803 | 156.281 | 1.048359
| 55.0586518 | 156.2836 | 1.047349
| 55.0687055 | 156.254 | 1.046289
| 55.0796217 | 156.2249 | 1.045202
| 55.0906628 | 156.1734 | 1.044168
| 55.1015728 | 156.3191 | 1.042932
| 55.1116153 | 156.2465 | 1.042028
| 55.121631 | 156.2496 | 1.040986
| 55.1325754 | 156.1774 | 1.039927
| 55.1435547 | 156.2642 | 1.038779
| 55.1545746 | 156.1574 | 1.037732
| 55.1655531 | 156.1888 | 1.036609
| 55.1755631 | 156.1175 | 1.035613
| 55.1855669 | 156.1801 | 1.034653
| 55.1955731 | 156.1477 | 1.033562
| 55.2065493 | 156.1681 | 1.032574
| 55.2175484 | 156.0771 | 1.031435
| 55.2285514 | 156.0745 | 1.030334
| 55.2393516 | 156.0661 | 1.029319
| 55.2495074 | 156.1145 | 1.028184
| 55.2603732 | 156.0705 | 1.027157
| 55.2713339 | 156.0709 | 1.026051
| 55.2823551 | 156.0738 | 1.024934
| 55.293183 | 156.0275 | 1.023846
| 55.3032093 | 156.0636 | 1.022823
| 55.3142004 | 156.0358 | 1.021804
| 55.3251017 | 156.1083 | 1.020624
| 55.33514 | 156.012 | 1.01974
| 55.3461264 | 156.1159 | 1.018627
| 55.357111 | 156.0376 | 1.017483
| 55.3671265 | 156.0378 | 1.016467
| 55.3780739 | 156.1 | 1.015352
| 55.3890043 | 156.0433 | 1.014304
| 55.4000232 | 156.0634 | 1.013222
| 55.4109797 | 156.0608 | 1.012106
| 55.4219247 | 156.054 | 1.010992
| 55.4329019 | 156.1061 | 1.009914
| 55.4438796 | 156.0123 | 1.008826
| 55.4548235 | 156.043 | 1.007637
| 55.4658029 | 156.0476 | 1.006614
| 55.4767793 | 155.9647 | 1.005506
| 55.4876233 | 155.9657 | 1.004417
| 55.4977125 | 155.9371 | 1.003393
| 55.5077248 | 155.9166 | 1.002477
| 55.5186069 | 155.8939 | 1.001324
| 55.5286151 | 155.9226 | 1.000343
| 55.5386204 | 155.8096 | 0.9993474
| 55.5486226 | 155.8327 | 0.9983021
| 55.5595744 | 155.9334 | 0.997272
| 55.5705762 | 155.9489 | 0.9962118
| 55.5805883 | 155.9026 | 0.9951556
| 55.5915741 | 155.8925 | 0.994022
| 55.601586 | 155.8979 | 0.9930358
| 55.6115984 | 155.8615 | 0.9920496
| 55.6223303 | 155.8398 | 0.9910364
| 55.6323555 | 155.8779 | 0.9899588
| 55.6425026 | 155.8238 | 0.9889391
| 55.6532909 | 155.9002 | 0.9878203
| 55.6632982 | 155.8981 | 0.9868796
| 55.6742016 | 155.8596 | 0.9857442
| 55.6852552 | 155.8661 | 0.9846639
| 55.6961514 | 155.8427 | 0.9836893
| 55.7070804 | 155.7868 | 0.9825964
| 55.7171843 | 155.7624 | 0.981531
| 55.7272568 | 155.7338 | 0.9805587
| 55.7380689 | 155.7519 | 0.9794475
| 55.7481043 | 155.7867 | 0.978404
| 55.7581255 | 155.6785 | 0.9773968
| 55.7690757 | 155.6795 | 0.9762368
| 55.78 | 155.7526 | 0.9752694
| 55.7900026 | 155.7299 | 0.9742992
| 55.8008844 | 155.6891 | 0.973191
| 55.8109303 | 155.687 | 0.9721914
| 55.8209964 | 155.7145 | 0.9711698
| 55.8318676 | 155.7229 | 0.9700827
| 55.8429568 | 155.7151 | 0.9689788
| 55.8538377 | 155.7672 | 0.9678657
| 55.8639204 | 155.658 | 0.9668424
| 55.8748782 | 155.7629 | 0.9657416
| 55.8858265 | 155.7063 | 0.9646668
| 55.8958815 | 155.6835 | 0.9636513
| 55.9067388 | 155.7013 | 0.9625405
| 55.9176927 | 155.6789 | 0.9614351
| 55.9277514 | 155.7611 | 0.9605243
| 55.9387563 | 155.6873 | 0.9594438
| 55.9495782 | 155.6148 | 0.9582516
| 55.9597149 | 155.6402 | 0.9573029
| 55.9706012 | 155.716 | 0.9562193
| 55.9816286 | 155.7121 | 0.9550216
| 55.9926486 | 155.7079 | 0.9539746
| 56.0035362 | 155.7095 | 0.9528558
| 56.014499 | 155.6658 | 0.9518095
| 56.0245252 | 155.6146 | 0.9508219
| 56.0345253 | 155.6497 | 0.9497869
| 56.0455532 | 155.5912 | 0.9487491
| 56.0565858 | 155.5507 | 0.9475708
| 56.0673321 | 155.5416 | 0.9465462
| 56.0783704 | 155.5895 | 0.9453974
| 56.088475 | 155.5519 | 0.9444319
| 56.0993722 | 155.5357 | 0.9433422
| 56.1103087 | 155.5771 | 0.9422936
| 56.1213301 | 155.5846 | 0.9411214
| 56.1322509 | 155.6208 | 0.9400993
| 56.1432139 | 155.5108 | 0.938953
| 56.1542102 | 155.4979 | 0.9379234
| 56.1651712 | 155.5108 | 0.9367873
| 56.1761198 | 155.503 | 0.9356174
| 56.186128 | 155.4689 | 0.9347016
| 56.1970521 | 155.5065 | 0.9335492
| 56.2080499 | 155.4864 | 0.9324994
| 56.2190191 | 155.4732 | 0.9314925
| 56.2299245 | 155.4443 | 0.930327
| 56.2399776 | 155.4727 | 0.9292717
| 56.2509918 | 155.4362 | 0.9282303
| 56.2619593 | 155.4669 | 0.9270785
| 56.2728765 | 155.4329 | 0.9260268
| 56.2838775 | 155.4886 | 0.9249767
| 56.2948561 | 155.542 | 0.9237988
| 56.3057829 | 155.5135 | 0.9226611
| 56.3168438 | 155.5032 | 0.9216451
| 56.3277633 | 155.4854 | 0.9204781
| 56.338697 | 155.4401 | 0.9194097
| 56.3497588 | 155.4559 | 0.9182585
| 56.3605788 | 155.4727 | 0.9172015
| 56.3706239 | 155.4286 | 0.916237
| 56.3815735 | 155.3946 | 0.9150821
| 56.3916127 | 155.4292 | 0.9141532
| 56.4025478 | 155.3829 | 0.9130897
| 56.4145833 | 155.3814 | 0.9118561
| 56.4255462 | 155.3115 | 0.9108098
| 56.4355539 | 155.3974 | 0.909764
| 56.4455542 | 155.3459 | 0.908814
| 56.4555564 | 155.3649 | 0.9077838
| 56.4663732 | 155.281 | 0.9067071
| 56.4773674 | 155.337 | 0.9056077
| 56.4882298 | 155.3594 | 0.9044915
| 56.4992146 | 155.372 | 0.903448
| 56.5093314 | 155.3732 | 0.9024113
| 56.5202389 | 155.313 | 0.9012605
| 56.53024 | 155.4028 | 0.9003505
| 56.5412317 | 155.3776 | 0.8991713
| 56.5512377 | 155.3402 | 0.8982707
| 56.5621207 | 155.4354 | 0.8971324
| 56.5729998 | 155.2538 | 0.8960945
| 56.5840534 | 155.3166 | 0.8948891
| 56.594075 | 155.3269 | 0.8938769
| 56.6049975 | 155.3796 | 0.8928047
| 56.6150114 | 155.3138 | 0.8918233
| 56.6258508 | 155.2665 | 0.8907844
| 56.6360006 | 155.2962 | 0.8897494
| 56.6469132 | 155.3199 | 0.8887332
| 56.6578056 | 155.3276 | 0.8875339
| 56.6687486 | 155.1703 | 0.8865296
| 56.6788244 | 155.2621 | 0.885417
| 56.6898038 | 155.1806 | 0.8843341
| 56.7006661 | 155.2566 | 0.8832978
| 56.7107214 | 155.2653 | 0.8822673
| 56.7216263 | 155.2591 | 0.8811768
| 56.7317549 | 155.2936 | 0.8801439
| 56.7426996 | 155.2959 | 0.8791345
| 56.7536216 | 155.1897 | 0.8779873
| 56.7645316 | 155.2561 | 0.8768863
| 56.7745876 | 155.1333 | 0.8758857
| 56.7855418 | 155.19 | 0.8748203
| 56.7955725 | 155.1623 | 0.8738022
| 56.8065764 | 155.151 | 0.8726718
| 56.8175431 | 155.1287 | 0.8715901
| 56.8285495 | 155.1604 | 0.8704395
| 56.8393188 | 155.1128 | 0.8694426
| 56.8502537 | 155.0918 | 0.8684091
| 56.8603311 | 155.0897 | 0.8673063
| 56.8713333 | 155.1642 | 0.8662311
| 56.882256 | 155.1402 | 0.8651238
| 56.8932558 | 155.1179 | 0.8640339
| 56.9042118 | 155.0376 | 0.8629083
| 56.9151467 | 155.1363 | 0.8617998
| 56.9261681 | 155.0137 | 0.8608377
| 56.9371189 | 155.0118 | 0.8596976
| 56.9481364 | 154.992 | 0.8585308
| 56.9590733 | 155.0674 | 0.8575021
| 56.9690766 | 155.101 | 0.8563868
| 56.9800021 | 154.9699 | 0.8553642
| 56.9900079 | 155.0338543 | 0.8544237
| 57.0009172 | 154.9898 | 0.8532777
| 57.0109468 | 154.9593 | 0.8523198
| 57.0219087 | 154.9515 | 0.8511936
| 57.0329009 | 154.9622 | 0.8500994
| 57.0438484 | 154.9114 | 0.8490746
| 57.0548248 | 155.0121 | 0.847942
| 57.0658244 | 154.9596 | 0.846792
| 57.0767425 | 154.9496 | 0.8457102
| 57.087748 | 154.9716 | 0.8445446
| 57.0987109 | 154.9554 | 0.8435034
| 57.1096912 | 154.9464 | 0.8424153
| 57.1206707 | 154.9118 | 0.8414024
| 57.1316235 | 154.9105 | 0.8402721
| 57.142528 | 154.927 | 0.8390966
| 57.1525399 | 154.9236 | 0.8381155
| 57.1625551 | 154.9277 | 0.837179
| 57.1725656 | 154.9315 | 0.8361729
| 57.1835402 | 154.9891 | 0.8349404
| 57.1935713 | 154.9337 | 0.8340673
| 57.2035827 | 154.9313 | 0.8330912
| 57.2145585 | 154.9005 | 0.8320937
| 57.2254981 | 154.8623 | 0.8308646
| 57.2363865 | 154.8824 | 0.8297858
| 57.2473743 | 154.8843 | 0.828637
| 57.2583305 | 154.8617 | 0.8274964
| 57.2693245 | 154.874 | 0.826502
| 57.2802584 | 154.997 | 0.8253886
| 57.29128 | 154.953 | 0.8242965
| 57.3022318 | 154.8902 | 0.8231863
| 57.3131715 | 154.9054 | 0.8221223
| 57.3240979 | 154.9199 | 0.8209497
| 57.3350284 | 154.8711 | 0.8199016
| 57.3451204 | 154.9076 | 0.8188824
| 57.3560501 | 154.8975 | 0.8178295
| 57.3670509 | 154.9127 | 0.8166393
| 57.3770666 | 154.8515 | 0.8156228
| 57.3880034 | 154.9146 | 0.8145391
| 57.3988494 | 154.8291 | 0.8135045
| 57.4089263 | 154.9154 | 0.8124968
| 57.4198817 | 154.94 | 0.8114263
| 57.4307706 | 154.8714 | 0.8102974
| 57.4408734 | 154.8273 | 0.8093221
| 57.4518532 | 154.815 | 0.8082891
| 57.4627048 | 154.7732 | 0.807119
| 57.4727458 | 154.8233 | 0.8061349
| 57.4827536 | 154.708 | 0.8051841
| 57.4936465 | 154.7584 | 0.8039798
| 57.5036738 | 154.7512 | 0.8030621
| 57.5146214 | 154.7506 | 0.8020123
| 57.5255135 | 154.7033 | 0.8008781
| 57.5356075 | 154.7653 | 0.7998737
| 57.5456076 | 154.7034 | 0.7988137
| 57.5566072 | 154.6811 | 0.7978388
| 57.5675742 | 154.6523 | 0.796697
| 57.5775746 | 154.6247 | 0.795762
| 57.5885846 | 154.6907 | 0.794531
| 57.599526 | 154.6929 | 0.7935269
| 57.6095444 | 154.6695 | 0.7925751
| 57.6203326 | 154.7618 | 0.7914412
| 57.6303764 | 154.7439 | 0.7904118
| 57.6405712 | 154.7341 | 0.7893973
| 57.6505732 | 154.6786 | 0.7884171
| 57.661495 | 154.7022 | 0.787305
| 57.6724757 | 154.6812 | 0.7861869
| 57.6832545 | 154.5734 | 0.785174
| 57.6943274 | 154.5925 | 0.7840217
| 57.705202 | 154.5566 | 0.7829743
| 57.7152227 | 154.5794 | 0.7819472
| 57.7252299 | 154.569 | 0.7808815
| 57.7361205 | 154.5926 | 0.7798274
| 57.7462145 | 154.5453 | 0.778848
| 57.7571476 | 154.5226 | 0.7777847
| 57.7680139 | 154.5316 | 0.7766331
| 57.7780419 | 154.5257 | 0.7756353
| 57.7880658 | 154.523 | 0.7747329
| 57.7990406 | 154.5919 | 0.7735504
| 57.809061 | 154.5307 | 0.7725434
| 57.8199127 | 154.5197 | 0.7715232
| 57.8299638 | 154.4959 | 0.7704381
| 57.8400717 | 154.5068 | 0.7694973
| 57.8510176 | 154.4987 | 0.7683927
| 57.8619051 | 154.5058 | 0.7672389
| 57.871944 | 154.5578 | 0.7663951
| 57.8828907 | 154.5417 | 0.7651504
| 57.8938608 | 154.6044 | 0.7640484
| 57.9048688 | 154.5776 | 0.7629626
| 57.9157951 | 154.5685 | 0.76187
| 57.9267022 | 154.565 | 0.7607842
| 57.9367911 | 154.5189 | 0.7598054
| 57.947659 | 154.4697 | 0.7587936
| 57.9586316 | 154.4539 | 0.7575963
| 57.9686763 | 154.4625 | 0.7566519
| 57.9786842 | 154.4064 | 0.7556261
| 57.9895922 | 154.3581 | 0.7545403
| 58.0005727 | 154.3316 | 0.7535472
| 58.0115722 | 154.4035 | 0.7523573
| 58.0225153 | 154.3675 | 0.751218
| 58.0325841 | 154.4244 | 0.7502211
| 58.0425848 | 154.4026 | 0.749236
| 58.0534986 | 154.3874 | 0.7480796
| 58.0635692 | 154.3811 | 0.7471626
| 58.0743469 | 154.4772 | 0.7460948
| 58.0844763 | 154.4338 | 0.7450068
| 58.0953743 | 154.4166 | 0.7439771
| 58.1063292 | 154.4393 | 0.7429066
| 58.1173219 | 154.4296 | 0.7417623
| 58.1282691 | 154.2978 | 0.7407126
| 58.1392368 | 154.3101 | 0.7395458
| 58.150118 | 154.3321 | 0.7385527
| 58.1601777 | 154.2887 | 0.7375517
| 58.1701967 | 154.2157 | 0.7364998
| 58.1811582 | 154.3106 | 0.7354537
| 58.1911619 | 154.2528 | 0.7344283
| 58.2021004 | 154.2959 | 0.7333294
| 58.2130489 | 154.2328 | 0.7322446
| 58.2230674 | 154.3301 | 0.7312178
| 58.2340156 | 154.3045 | 0.7301479
| 58.2449919 | 154.2071 | 0.7289753
| 58.2559802 | 154.2618 | 0.7279865
| 58.2669214 | 154.2893 | 0.7268273
| 58.2778623 | 154.2168 | 0.7257333
| 58.2878715 | 154.3177 | 0.7247773
| 58.2987261 | 154.2245 | 0.7236669
| 58.3088739 | 154.1515 | 0.7225871
| 58.3188982 | 154.1647 | 0.7216297
| 58.3298233 | 154.2366 | 0.7205222
| 58.3406844 | 154.1657 | 0.7195261
| 58.3507717 | 154.1151 | 0.7185424
| 58.3607872 | 154.147 | 0.7173908
| 58.3715995 | 154.1612 | 0.7163795
| 58.3816743 | 154.1404 | 0.715327
| 58.3926198 | 154.2055 | 0.7142575
| 58.4035964 | 154.1786 | 0.7132099
| 58.4136007 | 154.1306 | 0.7121194
| 58.4245359 | 154.1232 | 0.7110759
| 58.4345417 | 154.1162 | 0.7101153
| 58.4445465 | 154.075 | 0.7090599
| 58.4555642 | 154.1634 | 0.7079681
| 58.4655695 | 154.1112 | 0.7070126
| 58.4755743 | 154.1169 | 0.7059421
| 58.4863527 | 154.0745 | 0.7049242
| 58.4964006 | 154.1569 | 0.7038444
| 58.5073267 | 154.0957 | 0.7027718
| 58.517371 | 154.1335 | 0.7017674
| 58.5282439 | 154.0872 | 0.7007201
| 58.5382489 | 154.1534 | 0.6997596
| 58.549208 | 154.0282 | 0.6986237
| 58.560101 | 154.0738 | 0.6975744
| 58.5711653 | 154.0612 | 0.696428
| 58.5811672 | 154.0497 | 0.6955128
| 58.5921219 | 154.0675 | 0.6943523
| 58.6030751 | 154.0983 | 0.693302
| 58.6139851 | 154.0523 | 0.692081
| 58.6240536 | 153.9914 | 0.6911441
| 58.6350172 | 153.9474 | 0.6900278
| 58.6459859 | 153.9551 | 0.6889509
| 58.6569542 | 153.9901 | 0.6878441
| 58.6679495 | 153.9506 | 0.6867445
| 58.6779547 | 153.9243 | 0.6858391
| 58.6888692 | 153.912 | 0.6847326
| 58.6998498 | 153.9139 | 0.6835545
| 58.7108228 | 153.9295 | 0.6825122
| 58.7218051 | 153.8615 | 0.681439
| 58.7327268 | 153.902 | 0.6802668
| 58.7437326 | 153.901 | 0.6791462
| 58.7537601 | 153.8546 | 0.6781635
| 58.7645873 | 153.8873 | 0.6771008
| 58.774597 | 153.8804 | 0.6760648
| 58.7847095 | 153.8725 | 0.6751786
| 58.7955527 | 153.9139 | 0.6740392
| 58.8066006 | 153.9528 | 0.6728694
| 58.8175558 | 153.967 | 0.6718489
| 58.8285709 | 153.9259 | 0.6707374
| 58.8395398 | 153.9013 | 0.6697005
| 58.850542 | 153.822 | 0.6685503
| 58.8606053 | 153.8782 | 0.667549
| 58.8715486 | 153.8889 | 0.6664197
| 58.8825275 | 153.7734 | 0.6652968
| 58.8933662 | 153.8326 | 0.6643179
| 58.9033681 | 153.8645 | 0.6632327
| 58.9142893 | 153.8891 | 0.6621206
| 58.9243592 | 153.8667 | 0.6612836
| 58.9353237 | 153.9 | 0.6600571
| 58.9462017 | 153.779 | 0.6590344
| 58.9562337 | 153.8785 | 0.6580061
| 58.9671549 | 153.8588 | 0.656879
| 58.9781814 | 153.8533 | 0.6557464
| 58.9891663 | 153.7701 | 0.6547379
| 59.0001514 | 153.7197 | 0.6536394
| 59.0110779 | 153.8012 | 0.6525117
| 59.0220673 | 153.8006 | 0.6514128
| 59.0320718 | 153.8662 | 0.6503623
| 59.0430125 | 153.7953 | 0.6492683
| 59.0539982 | 153.7237 | 0.6481747
| 59.064936 | 153.6749 | 0.6471609
| 59.0749552 | 153.7463 | 0.646244
| 59.0858989 | 153.7253 | 0.6451097
| 59.0967971 | 153.733 | 0.6438798
| 59.1068632 | 153.6481 | 0.6429332
| 59.1168674 | 153.6849 | 0.6419228
| 59.1278324 | 153.66 | 0.6408013
| 59.1387638 | 153.7069 | 0.6397632
| 59.1497715 | 153.6762 | 0.6386274
| 59.1606921 | 153.6451 | 0.6375703
| 59.1707007 | 153.5935 | 0.6366245
| 59.1816983 | 153.5699 | 0.6354797
| 59.1926147 | 153.5699 | 0.634328
| 59.2035687 | 153.5366 | 0.6333277
| 59.2145533 | 153.566 | 0.6321792
| 59.225543 | 153.5026 | 0.6311202
| 59.2365136 | 153.6023 | 0.6300532
| 59.2465456 | 153.5028 | 0.62904
| 59.2575437 | 153.5659 | 0.6278601
| 59.2683226 | 153.4847 | 0.6268673
| 59.2793302 | 153.5837 | 0.6257015
| 59.289469 | 153.4422 | 0.6247126
| 59.3003255 | 153.4525 | 0.623597
| 59.3112573 | 153.459 | 0.6226438
| 59.3223008 | 153.381 | 0.6214095
| 59.333226 | 153.4567 | 0.6203169
| 59.3441659 | 153.4528 | 0.619283
| 59.3542018 | 153.3715 | 0.6181943
| 59.3651017 | 153.4052 | 0.6171744
| 59.3751441 | 153.3542 | 0.6162051
| 59.3851726 | 153.3373 | 0.6151623
| 59.3960693 | 153.3684 | 0.6141176
| 59.4069517 | 153.3506 | 0.6130344
| 59.4170473 | 153.367 | 0.6119948
| 59.4278995 | 153.3307 | 0.6109046
| 59.4379995 | 153.3465 | 0.6098196
| 59.448967 | 153.307 | 0.6087378
| 59.459902 | 153.339 | 0.6077043
| 59.4708011 | 153.3277 | 0.6065944
| 59.4808367 | 153.2981 | 0.6056109
| 59.4918199 | 153.2583 | 0.6045426
| 59.5027001 | 153.2638 | 0.6034345
| 59.5127984 | 153.2579 | 0.6023947
| 59.5237496 | 153.2754 | 0.6013196
| 59.5346369 | 153.2695 | 0.6002559
| 59.5446735 | 153.1888 | 0.5992122
| 59.5555432 | 153.2325 | 0.5981452
| 59.5656482 | 153.2085 | 0.5971297
| 59.5765158 | 153.1664 | 0.596033
| 59.5865713 | 153.2491 | 0.5950824
| 59.5975622 | 153.2653 | 0.5938483
| 59.6085774 | 153.2339 | 0.5929168
| 59.6195444 | 153.263 | 0.5917551
| 59.6295616 | 153.1244 | 0.5908184
| 59.6404163 | 153.1707 | 0.5897079
| 59.6505393 | 153.1796 | 0.5886956
| 59.661485 | 153.1696 | 0.587536
| 59.6723752 | 153.1583 | 0.586467
| 59.6832579 | 153.2097 | 0.5853738
| 59.6933301 | 153.1595 | 0.5843465
| 59.7042764 | 153.1844 | 0.5832519
| 59.7152079 | 153.1608 | 0.5821137
| 59.7252372 | 153.1322 | 0.5811608
| 59.7362466 | 153.082 | 0.5800599
| 59.7471389 | 153.17 | 0.5789907
| 59.7572293 | 153.158 | 0.5779766
| 59.7681773 | 153.1159 | 0.5768918
| 59.7791239 | 153.0586 | 0.5758372
| 59.790024 | 153.1421 | 0.5747222
| 59.8000671 | 153.1307 | 0.5737578
| 59.8110471 | 153.0802 | 0.5726398
| 59.8220007 | 153.031 | 0.5715695
| 59.8330488 | 153.1352 | 0.5705047
| 59.8439654 | 153.0847 | 0.569333
| 59.8548705 | 153.0575 | 0.5682625
| 59.86593 | 153.154 | 0.5671766
| 59.8768225 | 153.0656 | 0.5660373
| 59.8878887 | 153.12 | 0.5648657
| 59.8988566 | 153.155 | 0.5637889
| 59.9098013 | 153.0799 | 0.5626794
| 59.9207231 | 153.0569 | 0.5616672
| 59.930778 | 153.0526 | 0.5606968
| 59.9407798 | 153.0787 | 0.5596416
| 59.9517515 | 152.9819 | 0.5585794
| 59.9627284 | 152.9835 | 0.5574917
| 59.9729264 | 152.9838 | 0.5564319
| 59.9836682 | 152.9863 | 0.5553827
| 59.9936836 | 153.0691 | 0.5543712
| 60.0046395 | 152.9619 | 0.5533106
| 60.0156164 | 153.0076 | 0.5522879
| 60.0265493 | 152.9367 | 0.5510446
| 60.0365685 | 152.9842 | 0.5501627
| 60.0475416 | 152.9305 | 0.5489554
| 60.0575598 | 152.9604 | 0.5480286
| 60.0685386 | 152.8912 | 0.5469207
| 60.0795721 | 152.8999 | 0.5457623
| 60.0904948 | 152.8812 | 0.5447701
| 60.1013261 | 152.8553 | 0.543622
| 60.1113388 | 152.9166 | 0.5426357
| 60.1223524 | 152.8911 | 0.5415593
| 60.1332909 | 152.9963 | 0.5404205
| 60.1442212 | 152.972 | 0.5392874
| 60.1542398 | 152.8822 | 0.5383956
| 60.1652187 | 152.8906 | 0.5372177
| 60.1760751 | 152.7994 | 0.5361771
| 60.1861172 | 152.8206 | 0.5351728
| 60.1971492 | 152.8116 | 0.5340597
| 60.2080193 | 152.74 | 0.5329876
| 60.2180681 | 152.7771 | 0.5319778
| 60.2290128 | 152.7833 | 0.5308283
| 60.2390183 | 152.7841 | 0.5298377
| 60.2490183 | 152.7445 | 0.5289477
| 60.2599517 | 152.6759 | 0.5277744
| 60.2708276 | 152.7824 | 0.5267468
| 60.2808957 | 152.7435 | 0.525795
| 60.2918976 | 152.7428 | 0.5245348
| 60.3028463 | 152.6839 | 0.5234799
| 60.3137973 | 152.7797 | 0.5224098
| 60.3247974 | 152.7108 | 0.5213098
| 60.3357504 | 152.6451 | 0.5203296
| 60.346726 | 152.6849 | 0.519157
| 60.3577264 | 152.7519 | 0.5179969
| 60.3686769 | 152.6894 | 0.5169219
| 60.3796198 | 152.6687 | 0.5158476
| 60.3905673 | 152.6532 | 0.5147328
| 60.4015461 | 152.5927 | 0.513725
| 60.4115675 | 152.5631 | 0.5126828
| 60.4215869 | 152.6352 | 0.5117009
| 60.432528 | 152.586 | 0.5106218
| 60.4425621 | 152.6205 | 0.5095634
| 60.4526002 | 152.6482 | 0.5085746
| 60.4635709 | 152.5877 | 0.5075475
| 60.4743225 | 152.5048 | 0.5064073
| 60.4852875 | 152.5165 | 0.5053709
| 60.4953672 | 152.5303 | 0.5042929
| 60.5063672 | 152.4869 | 0.5031929
| 60.5172894 | 152.4986 | 0.5021357
| 60.5282618 | 152.4546 | 0.5010334
| 60.5392231 | 152.4432 | 0.4999323
| 60.5502261 | 152.4665 | 0.498862
| 60.5611773 | 152.4338 | 0.4977318
| 60.5721234 | 152.4403 | 0.4966022
| 60.5821443 | 152.4334 | 0.4956351
| 60.5929822 | 152.4972 | 0.4945414
| 60.6030301 | 152.3977 | 0.4936366
| 60.6130677 | 152.4591 | 0.4925128
| 60.6239918 | 152.4393 | 0.4915054
| 60.6340134 | 152.3878 | 0.4904983
| 60.6449865 | 152.3845 | 0.4893509
| 60.6559518 | 152.4467 | 0.4882844
| 60.6659556 | 152.4919 | 0.487154
| 60.6768193 | 152.4744 | 0.4861977
| 60.68687 | 152.4115 | 0.4852376
| 60.6978666 | 152.4452 | 0.4841129
| 60.7087418 | 152.4293 | 0.4829604
| 60.7197016 | 152.4047 | 0.4819945
| 60.7297669 | 152.3742 | 0.4809179
| 60.7407408 | 152.4625 | 0.4797805
| 60.7517031 | 152.3564 | 0.4787143
| 60.7626492 | 152.3664 | 0.4776147
| 60.7726934 | 152.3009 | 0.4766603
| 60.7836157 | 152.3818 | 0.475523
| 60.7945406 | 152.3889 | 0.4744706
| 60.804549 | 152.3691 | 0.4733347
| 60.8155444 | 152.3384 | 0.4723902
| 60.8255734 | 152.3033 | 0.4712522
| 60.835589 | 152.3145 | 0.4703607
| 60.8455992 | 152.3021 | 0.4692697
| 60.85657 | 152.2895 | 0.4682076
| 60.8665994 | 152.1952 | 0.4672397
| 60.87661 | 152.2873 | 0.4661586
| 60.8875592 | 152.2307 | 0.4651287
| 60.8985147 | 152.2711 | 0.4640931
| 60.9094194 | 152.2394 | 0.4628476
| 60.9195381 | 152.2205 | 0.4619508
| 60.9295685 | 152.202 | 0.4609728
| 60.9405112 | 152.2097 | 0.4598435
| 60.9505162 | 152.1349 | 0.458828
| 60.9613448 | 152.1666 | 0.4577601
| 60.9722874 | 152.1863 | 0.4566959
| 60.98327 | 152.1339 | 0.4555476
| 60.9943525 | 152.1164 | 0.4544694
| 61.0052234 | 152.1468 | 0.4533423
| 61.0161987 | 152.1607 | 0.4522797
| 61.0271135 | 152.1449 | 0.4511733
| 61.0371596 | 152.1121 | 0.4502487
| 61.0471709 | 152.0722 | 0.4492475
| 61.0580721 | 152.0786 | 0.4481124
| 61.0690489 | 152.0893 | 0.4470047
| 61.0799262 | 152.0857 | 0.445932
| 61.089954 | 152.0588 | 0.4449242
| 61.1009544 | 152.1387 | 0.4438092
| 61.1119511 | 152.0426 | 0.4427345
| 61.1229266 | 152.0138 | 0.4416019
| 61.1329657 | 152.0205 | 0.440643
| 61.1438543 | 151.9697 | 0.4394792
| 61.1538631 | 151.9547 | 0.4385233
| 61.1638687 | 151.9562 | 0.4375327
| 61.1738693 | 151.935 | 0.4366227
| 61.184762 | 151.9176 | 0.4355134
| 61.1957889 | 151.9263 | 0.4343457
| 61.2067458 | 151.9428 | 0.43327
| 61.2176807 | 151.9674 | 0.4321365
| 61.2277176 | 151.8401 | 0.4311529
| 61.2377702 | 151.9669 | 0.4301626
| 61.248567 | 151.9335 | 0.4290729
| 61.2586336 | 151.9088 | 0.4281213
| 61.268641 | 151.832 | 0.4270805
| 61.2795991 | 151.8165 | 0.4259597
| 61.2905924 | 151.7822 | 0.4248804
| 61.3005937 | 151.7772 | 0.4238502
| 61.311609 | 151.7481 | 0.4227837
| 61.3225431 | 151.7452 | 0.4217303
| 61.3325688 | 151.7955 | 0.4206827
| 61.3435669 | 151.7169 | 0.4195479
| 61.3544924 | 151.7373 | 0.4186154
| 61.3653589 | 151.7405 | 0.4174137
| 61.3753632 | 151.7168 | 0.4164283
| 61.3863222 | 151.6488 | 0.4152424
| 61.3972526 | 151.7485 | 0.4142044
| 61.4072954 | 151.6309 | 0.4133001
| 61.4181696 | 151.684 | 0.4121577
| 61.429118 | 151.7238 | 0.4111079
| 61.4401745 | 151.7445 | 0.4099972
| 61.4510205 | 151.738 | 0.4088826
| 61.4611168 | 151.6722 | 0.407908
| 61.4721241 | 151.7253 | 0.4067122
| 61.4830456 | 151.6039 | 0.4056601
| 61.4930465 | 151.6436 | 0.404755
| 61.5039839 | 151.5873 | 0.4036813
| 61.5149232 | 151.5986 | 0.4024523
| 61.5249304 | 151.5095 | 0.4014966
| 61.5359184 | 151.5276 | 0.4004028
| 61.5469035 | 151.5147 | 0.3993193
| 61.5577795 | 151.525 | 0.3982417
| 61.5678146 | 151.5657 | 0.3972182
| 61.5787952 | 151.4777 | 0.3961401
| 61.5898 | 151.4385 | 0.3950196
| 61.6007507 | 151.4424 | 0.3939346
| 61.6117161 | 151.4618 | 0.392863
| 61.6217826 | 151.4899 | 0.3917964
| 61.6327052 | 151.3944 | 0.3907241
| 61.6427185 | 151.4128 | 0.3897378
| 61.653696 | 151.3962 | 0.38866
| 61.6646353 | 151.4448 | 0.3875461
| 61.6755458 | 151.3804 | 0.3864651
| 61.6855694 | 151.3622 | 0.3855077
| 61.696513 | 151.3411 | 0.3844284
| 61.7065417 | 151.3345 | 0.3833555
| 61.7175133 | 151.3514 | 0.3822883
| 61.7285429 | 151.3433 | 0.3811453
| 61.7394717 | 151.3261 | 0.3800925
| 61.750498 | 151.2912 | 0.3789648
| 61.7612927 | 151.2967 | 0.3779354
| 61.7722926 | 151.2633 | 0.3768454
| 61.7822956 | 151.2791 | 0.3758251
| 61.7932242 | 151.304 | 0.3746922
| 61.8042218 | 151.2898 | 0.3736325
| 61.8142223 | 151.31 | 0.3725524
| 61.8251709 | 151.3139 | 0.3716276
| 61.8360669 | 151.2485 | 0.370453
| 61.8460906 | 151.2973 | 0.3694506
| 61.8561104 | 151.2066 | 0.3684686
| 61.8670956 | 151.2121 | 0.3673351
| 61.8779897 | 151.202 | 0.3662407
| 61.8880166 | 151.2301 | 0.365263
| 61.8980392 | 151.0879 | 0.3642357
| 61.9081045 | 151.1308 | 0.3632342
| 61.9189524 | 151.0917 | 0.3621944
| 61.9299767 | 151.1066 | 0.361082
| 61.9409522 | 151.0787 | 0.3599194
| 61.9518619 | 151.0719 | 0.3589385
| 61.9628231 | 151.0571 | 0.3578273
| 61.9728825 | 151.0582 | 0.3568764
| 61.9838197 | 151.0689 | 0.3557677
| 61.9946874 | 151.0446 | 0.3546609
| 62.0047014 | 151.0277 | 0.3535945
| 62.0156968 | 151.0688 | 0.35254
| 62.026696 | 151.0264 | 0.3514601
| 62.0375421 | 150.9685 | 0.3503305
| 62.0485359 | 151.0876 | 0.3492761
| 62.0586697 | 151.0538 | 0.3482677
| 62.0695417 | 150.9907 | 0.3471805
| 62.0805373 | 150.9965 | 0.3459859
| 62.0905771 | 150.944 | 0.345062
| 62.1005826 | 150.9711 | 0.3440714
| 62.1105901 | 150.9622 | 0.3429956
| 62.1215652 | 150.9784 | 0.3419431
| 62.1323518 | 150.9667 | 0.3408445
| 62.1423695 | 150.9621 | 0.3398077
| 62.1533455 | 150.9679 | 0.3386801
| 62.1643459 | 150.9048 | 0.3376901
| 62.1752915 | 150.92 | 0.3365355
| 62.1862468 | 150.8961 | 0.335455
| 62.1962745 | 150.8859 | 0.3344922
| 62.2072013 | 150.8176 | 0.3333345
| 62.2181609 | 150.7426 | 0.3323836
| 62.2290387 | 150.7755 | 0.3312208
| 62.2390881 | 150.8518 | 0.3301508
| 62.2500668 | 150.8039 | 0.329128
| 62.26007 | 150.754 | 0.3281577
| 62.2709705 | 150.8184 | 0.3271026
| 62.2820111 | 150.7928 | 0.3258786
| 62.2929157 | 150.729 | 0.3248981
| 62.302944 | 150.6943 | 0.3238753
| 62.3138871 | 150.7221 | 0.322806
| 62.3238991 | 150.69 | 0.3217798
| 62.3348696 | 150.6304 | 0.3206677
| 62.3458424 | 150.6923 | 0.3195354
| 62.3567227 | 150.6939 | 0.3185224
| 62.3668145 | 150.687 | 0.3174532
| 62.3777206 | 150.6769 | 0.3163726
| 62.387755 | 150.7128 | 0.3153942
| 62.3986973 | 150.7157 | 0.314315
| 62.4096606 | 150.6781 | 0.3131586
| 62.420535 | 150.6535 | 0.3121012
| 62.4306164 | 150.7052 | 0.3111331
| 62.4415627 | 150.588 | 0.3100384
| 62.4515687 | 150.6556 | 0.3090278
| 62.4625743 | 150.5857 | 0.3079573
| 62.4735707 | 150.5854 | 0.3068076
| 62.4844881 | 150.5446 | 0.3057709
| 62.4955667 | 150.5705 | 0.304553
| 62.5064886 | 150.5977 | 0.3035158
| 62.5691993 | 150.5792 | 0.3024124
| 62.6192199 | 150.608 | 0.3023674
| 62.6699267 | 150.5883 | 0.3024324
| 62.7199534 | 150.5135 | 0.3024424
| 62.7707312 | 150.5747 | 0.3024424
| 62.8216063 | 150.4649 | 0.3024674
| 62.8725134 | 150.4672 | 0.3025124
| 62.9232789 | 150.4491 | 0.3024824
| 62.9742203 | 150.4494 | 0.3024374
| 63.0250582 | 150.4025 | 0.3025224
| 63.0758968 | 150.4559 | 0.3024674
| 63.126814 | 150.4339 | 0.3024774
| 63.177667 | 150.4054 | 0.3024774
| 63.2285143 | 150.418 | 0.3024374
| 63.2795722 | 150.4808 | 0.3024574
| 63.3302724 | 150.4488 | 0.3023924
| 63.3811683 | 150.4022 | 0.3024874
| 63.4321173 | 150.4688 | 0.3024424
| 63.4830557 | 150.3746 | 0.3024574
| 63.53384 | 150.5015 | 0.3024774
| 63.584641 | 150.4297 | 0.3024524
| 63.634695 | 150.543 | 0.3024024
| 63.6855414 | 150.4355 | 0.3025074
| 63.7365535 | 150.3284 | 0.3024424
| 63.7872612 | 150.3882 | 0.3025024
| 63.8382154 | 150.3821 | 0.3024224
| 63.889064 | 150.4313 | 0.3024574
| 63.9399622 | 150.3536 | 0.3024874
| 63.9908732 | 150.351 | 0.3024674
| 64.0417481 | 150.4025 | 0.3024374
| 64.092621 | 150.3918 | 0.3025224
| 64.1435615 | 150.3397 | 0.3024874
| 64.1945349 | 150.4446 | 0.3024374
| 64.2452191 | 150.2892 | 0.3024824
| 64.295992 | 150.4031 | 0.3024674
| 64.3460139 | 150.2636 | 0.3024224
| 64.3968608 | 150.3863 | 0.3024774
| 64.4478173 | 150.3847 | 0.3025324
| 64.4987179 | 150.3759 | 0.3025024
| 64.5487428 | 150.3232 | 0.3025024
| 64.5995474 | 150.3054 | 0.3024874
| 64.6505368 | 150.2821 | 0.3025224
| 64.7013002 | 150.2675 | 0.3024624
| 64.7520833 | 150.3229 | 0.3024974
| 64.8030356 | 150.3475 | 0.3024774
| 64.853918 | 150.3507 | 0.3024874
| 64.9047158 | 150.2342 | 0.3024574
| 64.9557549 | 150.3675 | 0.3024774
| 65.0065338 | 150.2727 | 0.3025724
| 65.0575631 | 150.4099 | 0.3024824
| 65.1086391 | 150.4035 | 0.3024024
| 65.1592615 | 150.4322 | 0.3024574
| 65.2101937 | 150.3588 | 0.3025724
| 65.260203 | 150.3481 | 0.3024374
| 65.3102571 | 150.2801 | 0.3025424
| 65.3610911 | 150.2882 | 0.3025124
| 65.4120436 | 150.3196 | 0.3024774
| 65.4629553 | 150.2675 | 0.3025074
| 65.5137932 | 150.2633 | 0.3024824
| 65.5647587 | 150.2701 | 0.3024624
| 65.6156569 | 150.1652 | 0.3024874
| 65.6665285 | 150.2076 | 0.3024774
| 65.717372 | 150.2633 | 0.3024674
| 65.7682143 | 150.252 | 0.3024774
| 65.819153 | 150.3067 | 0.3024374
| 65.8700484 | 150.3022 | 0.3024524
| 65.920843 | 150.2821 | 0.3024674
| 65.9716699 | 150.2432 | 0.3025324
| 66.022692 | 150.2572 | 0.3024174
| 66.0735738 | 150.2788 | 0.3024824
| 66.1243453 | 150.1785 | 0.3024524
| 66.1753709 | 150.185 | 0.3025724
| 66.2262555 | 150.2562 | 0.3024174
| 66.2770368 | 150.218 | 0.3024024
| 66.3278909 | 150.2397 | 0.3025124
| 66.3788086 | 150.2555 | 0.3024974
| 66.4296899 | 150.3387 | 0.3025024
| 66.4805547 | 150.1355 | 0.3025024
| 66.5305999 | 150.1358 | 0.3025474
| 66.5812779 | 150.2112 | 0.3025024
| 66.6321867 | 150.1782 | 0.3025724
| 66.6830171 | 150.2274 | 0.3025024
| 66.7338116 | 150.208 | 0.3025474
| 66.784762 | 150.1613 | 0.3024774
| 66.8356182 | 150.2284 | 0.3024774
| 66.8866155 | 150.1656 | 0.3025124
| 66.9373139 | 150.2219 | 0.3025474
| 66.9882429 | 150.2135 | 0.3024774
| 67.0391342 | 150.2057 | 0.3024574
| 67.0900081 | 150.2154 | 0.3023974
| 67.1408779 | 150.1843 | 0.3024624
| 67.1917734 | 150.2245 | 0.3025324
| 67.242639 | 150.2322 | 0.3025674
| 67.2935566 | 150.1847 | 0.3025024
| 67.3445238 | 150.1439 | 0.3025274
| 67.3952907 | 150.1966 | 0.3024624
| 67.4461541 | 150.2293 | 0.3024174
| 67.4970536 | 150.1652 | 0.3025224
| 67.547888 | 150.2264 | 0.3024874
| 67.5988066 | 150.1348 | 0.3024524
| 67.6496551 | 150.0711 | 0.3025224
| 67.7005326 | 150.0882 | 0.3025074
| 67.7514009 | 150.129 | 0.3025474
| 67.8022585 | 150.2235 | 0.3024524
| 67.8531092 | 150.2054 | 0.3024524
| 67.9040183 | 150.1135 | 0.3025074
| 67.9547789 | 150.0963 | 0.3025274
| 68.005843 | 150.0724 | 0.3025524
| 68.0565827 | 150.0575 | 0.3024674
| 68.1066336 | 150.0652 | 0.3025774
| 68.157641 | 150.1957 | 0.3024524
| 68.2084071 | 150.1319 | 0.3025074
| 68.2591712 | 150.1186 | 0.3024324
| 68.3101583 | 150.1368 | 0.3025074
| 68.3610372 | 150.1665 | 0.3025474
| 68.4119127 | 150.1122 | 0.3024824
| 68.4627618 | 150.0727 | 0.3025124
| 68.5136896 | 150.1578 | 0.3024324
| 68.5645365 | 150.0698 | 0.3025024
| 68.6155543 | 150.2219 | 0.3024174
| 68.6662811 | 150.1151 | 0.3025124
| 68.717137 | 150.1753 | 0.3025124
| 68.7680299 | 150.2238 | 0.3024624
| 68.8189082 | 150.1944 | 0.3024324
| 68.8698363 | 150.1329 | 0.3025424
| 68.9206612 | 150.1872 | 0.3025774
| 68.9715073 | 150.2572 | 0.3025324
| 69.0215255 | 150.2258 | 0.3024974
| 69.0722317 | 150.1889 | 0.3024774
| 69.1231579 | 150.0652 | 0.3025424
| 69.1741709 | 150.1092 | 0.3025474
| 69.2249108 | 150.0345 | 0.3025674
| 69.2758091 | 150.0594 | 0.3025724
| 69.326682 | 150.1947 | 0.3024424
| 69.3775344 | 150.2008 | 0.3025324
| 69.4275893 | 150.1406 | 0.3024774
| 69.4782848 | 150.1209 | 0.3025424
| 69.5291637 | 150.1847 | 0.3025924
| 69.58008 | 150.2118 | 0.3025474
| 69.6309772 | 150.1419 | 0.3025024
| 69.681905 | 150.1892 | 0.3025574
| 69.7327259 | 150.0746 | 0.3024774
| 69.7835531 | 150.1183 | 0.3025024
| 69.8345426 | 150.1254 | 0.3025774
| 69.8853748 | 150.0801 | 0.3024874
| 69.9362066 | 150.1711 | 0.3025424
| 69.9870895 | 150.1448 | 0.3025474
| 70.0380291 | 150.1575 | 0.3024824
| 70.0890215 | 150.15 | 0.3025574
| 70.1398483 | 150.2128 | 0.3024324
| 70.1907284 | 150.1497 | 0.3024224
| 70.2416349 | 150.1801 | 0.3024324
| 70.2923376 | 150.0885 | 0.3025124
| 70.3423778 | 150.2025 | 0.3025024
| 70.3931509 | 150.106 | 0.3025674
| 70.4439916 | 150.1296 | 0.3025124
| 70.4948974 | 150.2303 | 0.3024624
| 70.5457551 | 150.1267 | 0.3025324
| 70.5966168 | 150.2057 | 0.3024974
| 70.6475541 | 150.0898 | 0.3024674
| 70.698592 | 150.0562 | 0.3025274
| 70.7491807 | 150.1384 | 0.3025124
| 70.8000726 | 150.1086 | 0.3024324
| 70.8500748 | 150.1361 | 0.3024674
| 70.9009234 | 150.105 | 0.3024874
| 70.9518071 | 150.0497 | 0.3025724
| 71.0026216 | 150.106 | 0.3025724
| 71.0535216 | 150.051 | 0.3025274
| 71.1043528 | 150.1491 | 0.3024624
| 71.1543992 | 150.0455 | 0.3025324
| 71.2052719 | 150.0662 | 0.3025524
| 71.256021 | 150.0979 | 0.3026124
| 71.3069022 | 150.1063 | 0.3025574
| 71.3577983 | 150.096 | 0.3025024
| 71.4086542 | 150.0924 | 0.3025074
| 71.4595089 | 150.0429 | 0.3024774
| 71.5095776 | 150.1296 | 0.3024774
| 71.56038 | 150.1261 | 0.3025424
| 71.6112993 | 150.1613 | 0.3024574
| 71.6621523 | 150.0533 | 0.3025224
| 71.7129922 | 150.0335 | 0.3024374
| 71.7639544 | 149.9597 | 0.3025724
| 71.8147528 | 150.0073 | 0.3025474
| 71.8656771 | 150.0601 | 0.3024824
| 71.9165583 | 150.1128 | 0.3024624
| 71.9675183 | 149.9863 | 0.3025274
| 72.0183382 | 149.9319 | 0.3024224
| 72.0691233 | 149.9471 | 0.3025774
| 72.1191278 | 149.918 | 0.3025324
| 72.1700737 | 149.9659 | 0.3025074
| 72.2208003 | 150.0659 | 0.3025124
| 72.2717321 | 149.973 | 0.3024974
| 72.3226856 | 150.0957 | 0.3024574
| 72.37355 | 150.039 | 0.3024774
| 72.423567 | 149.9604 | 0.3025724
| 72.4741743 | 150.0193 | 0.3025124
| 72.5251599 | 150.0002 | 0.3024874
| 72.5760048 | 150.016 | 0.3025024
| 72.6269213 | 149.9827 | 0.3025524
| 72.67769 | 149.9775 | 0.3024774
| 72.728548 | 150.1669 | 0.3024374
| 72.7795847 | 150.116 | 0.3025224
| 72.8304259 | 150.1267 | 0.3025874
| 72.8812729 | 150.1167 | 0.3025324
| 72.9321872 | 149.9701 | 0.3025674
| 72.9829786 | 150.0086 | 0.3024574
| 73.0337783 | 150.094 | 0.3025674
| 73.0838353 | 150.0617 | 0.3025674
| 73.1347087 | 150.1627 | 0.3025474
| 73.1855421 | 150.1144 | 0.3024374
| 73.2363931 | 150.0015 | 0.3025524
| 73.2864996 | 150.0617 | 0.3025474
| 73.337174 | 149.9795 | 0.3025424
| 73.3879767 | 150.0439 | 0.3025474
| 73.4387996 | 150.063 | 0.3025224
| 73.4896589 | 150.0571 | 0.3024824
| 73.5405656 | 150.0283 | 0.3025674
| 73.5915502 | 150.0947 | 0.3025524
| 73.6423233 | 150.0364 | 0.3024974
| 73.6932765 | 150.1591 | 0.3025674
| 73.7442328 | 150.1183 | 0.3025124
| 73.7951182 | 150.0445 | 0.3024824
| 73.8460836 | 150.0743 | 0.3025324
| 73.8969629 | 150.1465 | 0.3025924
| 73.9479021 | 150.0222 | 0.3024674
| 73.9987594 | 150.0173 | 0.3025024
| 74.049529 | 150.0863 | 0.3024624
| 74.0995753 | 150.0063 | 0.3025224
| 74.1502174 | 150.0063 | 0.3025274
| 74.2011058 | 150.0338 | 0.3025974
| 74.2519784 | 150.0228 | 0.3024674
| 74.3029351 | 150.0976 | 0.3025524
| 74.3538024 | 150.0665 | 0.3024974
| 74.4045684 | 150.1138 | 0.3025224
| 74.4545886 | 150.0497 | 0.3025674
| 74.5053974 | 149.9979 | 0.3025474
| 74.5553997 | 150.0325 | 0.3025224
| 74.6061715 | 150.0581 | 0.3025224
| 74.6570395 | 150.0827 | 0.3024624
| 74.7079573 | 150.0025 | 0.3025474
| 74.7587712 | 150.0092 | 0.3025324
| 74.8097232 | 149.9911 | 0.3025524
| 74.8605717 | 149.9898 | 0.3025424
| 74.9115522 | 150.0206 | 0.3025574
| 74.9625576 | 149.9688 | 0.3025474
| 75.0131933 | 149.9617 | 0.3025524
| 75.0640548 | 150.0238 | 0.3025474
| 75.1150263 | 150.0675 | 0.3025074
| 75.1658708 | 150.0322 | 0.3025474
| 75.2167024 | 150.0086 | 0.3025574
| 75.2675267 | 149.9966 | 0.3025224
| 75.3175674 | 149.9759 | 0.3025424
| 75.3685221 | 149.9798 | 0.3025874
| 75.4191949 | 149.8749 | 0.3025474
| 75.4700786 | 149.95 | 0.3025474
| 75.5209392 | 149.9222 | 0.3025974
| 75.5718989 | 149.9196 | 0.3025874
| 75.6226712 | 149.9147 | 0.3026574
| 75.6735514 | 149.9976 | 0.3025774
| 75.7245467 | 150.0002 | 0.3026324
| 75.7753755 | 149.9086 | 0.3026474
| 75.8262248 | 149.8516 | 0.3025124
| 75.8772049 | 149.918 | 0.3025324
| 75.9279949 | 149.8662 | 0.3025674
| 75.9788255 | 149.8322 | 0.3025424
| 76.0298333 | 149.8782 | 0.3024974
| 76.0807042 | 149.9772 | 0.3025124
| 76.131515 | 149.9008 | 0.3025574
| 76.181593 | 149.9329 | 0.3025074
| 76.2323639 | 149.8591 | 0.3026224
| 76.2831954 | 149.9419 | 0.3024874
| 76.3340885 | 149.816 | 0.3025324
| 76.3848902 | 149.8837 | 0.3024624
| 76.4357982 | 149.9031 | 0.3025224
| 76.486693 | 149.8665 | 0.3026124
| 76.5376823 | 149.9121 | 0.3025674
| 76.5885903 | 149.9015 | 0.3024974
| 76.6393896 | 149.9044 | 0.3025724
| 76.6903024 | 149.916 | 0.3025274
| 76.7411435 | 149.8947 | 0.3025924
| 76.7919714 | 149.9196 | 0.3025424
| 76.8429145 | 149.9312 | 0.3025074
| 76.8938078 | 149.8885 | 0.3025774
| 76.9446443 | 149.84 | 0.3025274
| 76.9955157 | 149.8516 | 0.3025774
| 77.0463451 | 149.8322 | 0.3025724
| 77.097217 | 149.9193 | 0.3026624
| 77.1480398 | 149.8591 | 0.3025974
| 77.1981127 | 149.8312 | 0.3025424
| 77.2488772 | 149.7901 | 0.3025074
| 77.2998266 | 149.8701 | 0.3025574
| 77.3506421 | 149.8458 | 0.3023773
| 77.4015764 | 149.8701 | 0.3025724
| 77.4526027 | 149.9228 | 0.3025274
| 77.5033769 | 149.7995 | 0.3025774
| 77.5540694 | 149.8617 | 0.3025324
| 77.6040807 | 149.8804 | 0.3025324
| 77.6548646 | 149.9403 | 0.3025074
| 77.7058691 | 149.9261 | 0.3025574
| 77.7568139 | 149.8581 | 0.3025474
| 77.8076182 | 149.8691 | 0.3025574
| 77.8585724 | 149.8998 | 0.3024874
| 77.9093154 | 149.9254 | 0.3025724
| 77.9602253 | 149.983 | 0.3025074
| 78.0109827 | 149.8746 | 0.3025074
| 78.0619839 | 149.8918 | 0.3025974
| 78.1127452 | 149.8549 | 0.3025524
| 78.1636664 | 149.8002 | 0.3025324
| 78.2145551 | 149.9228 | 0.3024674
| 78.2654135 | 149.8655 | 0.3025324
| 78.3162691 | 149.894 | 0.3025524
| 78.3671653 | 149.9076 | 0.3026224
| 78.4179231 | 149.9542 | 0.3025724
| 78.4688898 | 149.8685 | 0.3025524
| 78.5197497 | 149.9312 | 0.3025924
| 78.5705884 | 149.9099 | 0.3024974
| 78.621568 | 149.9329 | 0.3025874
| 78.6725363 | 149.9157 | 0.3025974
| 78.7232336 | 150.0063 | 0.3025874
| 78.7741641 | 149.9613 | 0.3025924
| 78.8249888 | 149.9591 | 0.3025424
| 78.8758722 | 149.9617 | 0.3025274
| 78.9267757 | 149.8461 | 0.3025074
| 78.9775793 | 149.9151 | 0.3025224
| 79.0284821 | 149.9743 | 0.3026024
| 79.0784934 | 149.8956 | 0.3025924
| 79.1293694 | 149.8665 | 0.3025574
| 79.1801633 | 149.917 | 0.3025574
| 79.2310118 | 149.8565 | 0.3025424
| 79.2819405 | 149.8115 | 0.3025424
| 79.3327702 | 149.8578 | 0.3025224
| 79.3836963 | 149.9439 | 0.3025724
| 79.4345753 | 149.8144 | 0.3025474
| 79.4855129 | 149.8539 | 0.3025974
| 79.536264 | 149.9345 | 0.3024774
| 79.5871281 | 149.8707 | 0.3025524
| 79.6379514 | 149.8332 | 0.3025524
| 79.6888918 | 149.8804 | 0.3025924
| 79.7397573 | 149.8015 | 0.3024824
| 79.7905795 | 149.8552 | 0.3025724
| 79.8413857 | 149.8591 | 0.3025924
| 79.8923487 | 149.8685 | 0.3025674
| 79.9430926 | 149.8872 | 0.3024524
| 79.9939538 | 149.7694 | 0.3025424
| 80.0449518 | 149.7905 | 0.3025774
| 80.0958131 | 149.8296 | 0.3025674
| 80.1466631 | 149.7976 | 0.3025474
| 80.1976296 | 149.8918 | 0.3025324
| 80.2485451 | 149.9451 | 0.3025474
| 80.2993846 | 149.8869 | 0.3025074
| 80.3502404 | 149.8969 | 0.3025574
| 80.4011282 | 149.9118 | 0.3025574
| 80.4519054 | 149.8144 | 0.3025674
| 80.5028791 | 149.8095 | 0.3025224
| 80.5537103 | 149.8115 | 0.3026174
| 80.6045418 | 149.8561 | 0.3025724
| 80.6555849 | 149.8342 | 0.3025124
| 80.7063642 | 149.8905 | 0.3025524
| 80.7571866 | 149.7917 | 0.3025574
| 80.8080592 | 149.8474 | 0.3025024
| 80.8589532 | 149.8458 | 0.3025574
| 80.9098136 | 149.9523 | 0.3025024
| 80.960655 | 149.9053 | 0.3026174
| 81.0115643 | 149.9351 | 0.3025674
| 81.0622846 | 149.9044 | 0.3025674
| 81.1132285 | 149.9652 | 0.3025674
| 81.1641301 | 149.9536 | 0.3025424
| 81.2150605 | 149.9769 | 0.3025274
| 81.2659155 | 149.9626 | 0.3025324
| 81.3167954 | 149.9581 | 0.3025324
| 81.3677605 | 150.0021 | 0.3025124
| 81.4185496 | 149.9083 | 0.3025074
| 81.4695874 | 149.9575 | 0.3025474
| 81.5203354 | 149.9138 | 0.3025574
| 81.5711634 | 149.9267 | 0.3025524
| 81.622166 | 149.9235 | 0.3025224
| 81.6729782 | 149.8801 | 0.3026124
| 81.7237785 | 149.8963 | 0.3025424
| 81.7746354 | 149.9442 | 0.3024874
| 81.8255346 | 149.8798 | 0.3025574
| 81.8755555 | 149.8927 | 0.3024574
| 81.9263306 | 149.9141 | 0.3025424
| 81.9771935 | 149.927 | 0.3025724
| 82.028072 | 149.9902 | 0.3025424
| 82.0789553 | 149.9681 | 0.3024624
| 82.129787 | 149.9393 | 0.3025324
| 82.1807326 | 149.9892 | 0.3025474
| 82.2315779 | 149.9853 | 0.3025674
| 82.281592 | 149.9691 | 0.3025574
| 82.3322558 | 149.9931 | 0.3025124
| 82.3831628 | 149.9649 | 0.3025674
| 82.4341433 | 149.974 | 0.3025474
| 82.4850175 | 150.0228 | 0.3025674
| 82.5358555 | 149.9542 | 0.3025974
| 82.5867164 | 149.9516 | 0.3025674
| 82.6375827 | 149.9202 | 0.3025924
| 82.6885671 | 149.9545 | 0.3025274
| 82.7392052 | 149.8529 | 0.3025574
| 82.7900762 | 149.8416 | 0.3025674
| 82.8410573 | 149.9507 | 0.3025574
| 82.8918889 | 150.0675 | 0.3024674
| 82.9427867 | 149.9147 | 0.3025724
| 82.9935298 | 149.9927 | 0.3025124
| 83.0435547 | 149.8995 | 0.3025124
| 83.0943179 | 149.9956 | 0.3025874
| 83.1443198 | 150.0209 | 0.3025474
| 83.1951069 | 149.9584 | 0.3024424
| 83.2459368 | 149.9575 | 0.3024524
| 83.2968067 | 149.9193 | 0.3024824
| 83.3477453 | 149.8989 | 0.3025574
| 83.3985734 | 149.9736 | 0.3025574
| 83.4495812 | 149.9002 | 0.3024874
| 83.5003299 | 149.9461 | 0.3025524
| 83.5513289 | 149.9918 | 0.3024824
| 83.6020481 | 149.9532 | 0.3025674
| 83.6521461 | 149.8613 | 0.3024624
| 83.702872 | 149.8468 | 0.3025724
| 83.7537533 | 149.8452 | 0.3025974
| 83.8047134 | 149.8332 | 0.3025774
| 83.8555273 | 149.9021 | 0.3025724
| 83.9064147 | 149.9358 | 0.3025124
| 83.9572246 | 149.8901 | 0.3025574
| 84.0080986 | 149.8341 | 0.3025924
| 84.0589975 | 149.8451 | 0.3024824
| 84.1098736 | 149.8545 | 0.3025224
| 84.1607488 | 149.861 | 0.3025074
| 84.2115787 | 149.873 | 0.3025874
| 84.2625825 | 149.8807 | 0.3025324
| 84.3133802 | 149.9704 | 0.3025224
| 84.3642025 | 149.8167 | 0.3025524
| 84.4150007 | 149.895 | 0.3025524
| 84.4659795 | 149.8066 | 0.3025424
| 84.5169938 | 149.9232 | 0.3026024
| 84.5677802 | 149.7788 | 0.3026324
| 84.6186796 | 149.8477 | 0.3024774
| 84.6695301 | 149.9452 | 0.3025074
| 84.7203557 | 149.895 | 0.3026124
| 84.7711634 | 149.8613 | 0.3025324
| 84.8221176 | 149.8183 | 0.3025424
| 84.8729545 | 149.8526 | 0.3024974
| 84.9238054 | 149.7966 | 0.3025924
| 84.9747139 | 149.915 | 0.3024974
| 85.0256562 | 149.8772 | 0.3024974
| 85.0764005 | 149.9112 | 0.3025724
| 85.127362 | 149.8743 | 0.3025474
| 85.1781986 | 149.8542 | 0.3025324
| 85.2290495 | 149.929 | 0.3025674
| 85.2799712 | 149.8752 | 0.3025724
| 85.3307801 | 149.8714 | 0.3025874
| 85.3816975 | 149.8788 | 0.3025124
| 85.4325304 | 149.8176 | 0.3025574
| 85.4835286 | 149.8917 | 0.3025574
| 85.5343127 | 149.8494 | 0.3024524
| 85.5851132 | 149.8193 | 0.3025474
| 85.6360472 | 149.851 | 0.3024324
| 85.6869429 | 149.8293 | 0.3025774
| 85.7378198 | 149.7396 | 0.3025574
| 85.788689 | 149.8176 | 0.3025074
| 85.8395764 | 149.7772 | 0.3025574
| 85.8904323 | 149.8083 | 0.3025324
| 85.9412711 | 149.7917 | 0.3025424
| 85.992094 | 149.8309 | 0.3025774
| 86.04294 | 149.8076 | 0.3025574
| 86.0939009 | 149.805 | 0.3025524
| 86.1447289 | 149.861 | 0.3025274
| 86.1947664 | 149.8274 | 0.3025574
| 86.2456354 | 149.8791 | 0.3025274
| 86.2964039 | 149.8587 | 0.3025274
| 86.3473453 | 149.7895 | 0.3025774
| 86.3982047 | 149.8338 | 0.3025574
| 86.449166 | 149.8782 | 0.3025724
| 86.5000246 | 149.8008 | 0.3025524
| 86.5508431 | 149.8345 | 0.3025874
| 86.6017407 | 149.8778 | 0.3026124
| 86.6526043 | 149.8396 | 0.3025474
| 86.7035563 | 149.7587 | 0.3024574
| 86.7542623 | 149.8112 | 0.3025724
| 86.805216 | 149.8189 | 0.3025324
| 86.856091 | 149.7672 | 0.3025874
| 86.9070024 | 149.7455 | 0.3025674
| 86.9578077 | 149.8529 | 0.3025774
| 87.0086725 | 149.6387 | 0.3026024
| 87.0595928 | 149.8607 | 0.3025424
| 87.1105442 | 149.8354 | 0.3025324
| 87.1613168 | 149.7843 | 0.3026024
| 87.2121654 | 149.8591 | 0.3024824
| 87.2630337 | 149.8672 | 0.3025524
| 87.3138741 | 149.8008 | 0.3025524
| 87.3639329 | 149.7853 | 0.3026024
| 87.4147626 | 149.883 | 0.3025074
| 87.4655413 | 149.8102 | 0.3025524
| 87.5155925 | 149.8953 | 0.3024574
| 87.5666206 | 149.8659 | 0.3025874
| 87.6173291 | 149.8361 | 0.3025474
| 87.6682173 | 149.8481 | 0.3025724
| 87.7191705 | 149.8918 | 0.3025424
| 87.7699428 | 149.7972 | 0.3025274
| 87.8208198 | 149.7332 | 0.3025324
| 87.8717752 | 149.8335 | 0.3025024
| 87.9225798 | 149.8458 | 0.3025574
| 87.9725911 | 149.7416 | 0.3025474
| 88.0233761 | 149.9241 | 0.3025724
| 88.0742915 | 149.8549 | 0.3025274
| 88.1251524 | 149.8905 | 0.3025424
| 88.1761154 | 149.9384 | 0.3025224
| 88.2269925 | 150.019 | 0.3025724
| 88.2778031 | 149.9335 | 0.3025124
| 88.3285689 | 149.9727 | 0.3025974
| 88.3785733 | 149.9435 | 0.3025724
| 88.4293699 | 149.9015 | 0.3025124
| 88.4801455 | 149.8866 | 0.3025274
| 88.5309965 | 149.9011 | 0.3025324
| 88.5819435 | 150.0125 | 0.3025424
| 88.6328313 | 149.9642 | 0.3026624
| 88.6836678 | 150.0859 | 0.3025324
| 88.734619 | 149.9711 | 0.3024624
| 88.7856028 | 150.0219 | 0.3025074
| 88.8362821 | 150.0419 | 0.3025924
| 88.8872569 | 150.0539 | 0.3025424
| 88.9381161 | 149.9837 | 0.3024824
| 88.9889656 | 149.9753 | 0.3025524
| 89.0389937 | 149.8675 | 0.3025774
| 89.0898747 | 149.8976 | 0.3025324
| 89.1406997 | 149.8898 | 0.3025474
| 89.1916175 | 149.8267 | 0.3026174
| 89.2424061 | 149.928 | 0.3025674
| 89.2932492 | 149.9762 | 0.3025874
| 89.3441225 | 149.9196 | 0.3025874
| 89.3950731 | 149.9002 | 0.3025224
| 89.4459056 | 149.9643 | 0.3025674
| 89.4959163 | 149.9099 | 0.3025424
| 89.546651 | 149.9351 | 0.3025074
| 89.5975621 | 149.9859 | 0.3025024
| 89.6475872 | 149.9403 | 0.3025224
| 89.6983246 | 150.0037 | 0.3025774
| 89.7492222 | 149.8911 | 0.3025774
| 89.8001216 | 149.8597 | 0.3025074
| 89.8508768 | 149.96 | 0.3024874
| 89.9018374 | 149.9639 | 0.3026174
| 89.9528323 | 149.941 | 0.3025724
| 90.0036451 | 149.9575 | 0.3025724
| 90.0546329 | 149.9533 | 0.3025574
| 90.1053657 | 149.9151 | 0.3025524
| 90.1561512 | 149.9536 | 0.3025474
| 90.2061928 | 149.9144 | 0.3025224
| 90.2571486 | 149.9241 | 0.3025224
| 90.3079842 | 150.0232 | 0.3025274
| 90.3588688 | 149.9604 | 0.3025474
| 90.4096871 | 149.8801 | 0.3024874
| 90.4606159 | 149.8746 | 0.3025124
| 90.5115631 | 149.8743 | 0.3025874
| 90.5623335 | 149.937 | 0.3024424
| 90.6132831 | 149.994 | 0.3026024
| 90.6640169 | 149.9251 | 0.3025024
| 90.7149891 | 149.96 | 0.3025524
| 90.76584 | 150.0083 | 0.3025224
| 90.8167438 | 149.8911 | 0.3025224
| 90.8676018 | 149.8827 | 0.3024674
| 90.9176067 | 149.8646 | 0.3025674
| 90.9683405 | 149.919 | 0.3025424
| 91.0192677 | 149.9338 | 0.3026224
| 91.0701127 | 149.9898 | 0.3025474
| 91.1209512 | 149.9248 | 0.3026324
| 91.1718669 | 150.0267 | 0.3026024
| 91.2227267 | 149.9681 | 0.3025474
| 91.2736167 | 150.0345 | 0.3025324
| 91.3245673 | 149.9882 | 0.3025974
| 91.3746187 | 150.0015 | 0.3025424
| 91.4252924 | 149.983 | 0.3024624
| 91.4761186 | 150.0779 | 0.3025274
| 91.5270648 | 150.0312 | 0.3025924
| 91.5780093 | 149.9581 | 0.3025274
| 91.6287683 | 150.0847 | 0.3024874
| 91.6796311 | 149.9329 | 0.3024674
| 91.7305679 | 149.9626 | 0.3025324
| 91.781335 | 150.0312 | 0.3024974
| 91.8322915 | 149.9898 | 0.3025424
| 91.8832206 | 149.9927 | 0.3025074
| 91.9340764 | 150.0309 | 0.3025274
| 91.9849931 | 149.974 | 0.3025424
| 92.0358953 | 150.0215 | 0.3024774
| 92.086748 | 149.9791 | 0.3025974
| 92.1375787 | 150.0694 | 0.3024974
| 92.1883681 | 149.9575 | 0.3024574
| 92.23931 | 149.9989 | 0.3025474
| 92.2900579 | 150.0863 | 0.3024974
| 92.3410431 | 150.0827 | 0.3025424
| 92.3918974 | 150.0759 | 0.3025474
| 92.4427573 | 150.0853 | 0.3025424
| 92.4935722 | 150.1319 | 0.3024774
| 92.5445997 | 150.0614 | 0.3025674
| 92.595343 | 150.0261 | 0.3025524
| 92.6461789 | 150.0096 | 0.3024574
| 92.6961898 | 150.0753 | 0.3025324
| 92.7468418 | 149.9513 | 0.3026124
| 92.797838 | 150.062 | 0.3025274
| 92.8487174 | 150.0267 | 0.3025524
| 92.8995811 | 150.0312 | 0.3025324
| 92.9503923 | 149.9795 | 0.3026174
| 93.0012014 | 150.0225 | 0.3024574
| 93.0521678 | 149.9668 | 0.3025524
| 93.1029583 | 150.1025 | 0.3024224
| 93.1538979 | 150.0549 | 0.3025124
| 93.2046758 | 150.0921 | 0.3025024
| 93.2555812 | 149.9963 | 0.3025124
| 93.3064145 | 150.0503 | 0.3025524
| 93.3573685 | 150.0643 | 0.3025074
| 93.4082303 | 150.0484 | 0.3024024
| 93.4586352 | 150.119 | 0.3025324
| 93.5090091 | 150.1248 | 0.3025224
| 93.5598998 | 150.1358 | 0.3024674
| 93.6107368 | 150.0594 | 0.3024774
| 93.6616654 | 150.1264 | 0.3024624
| 93.7125692 | 150.0626 | 0.3024324
| 93.76344 | 150.0885 | 0.3025574
| 93.8143188 | 150.04 | 0.3025474
| 93.8651625 | 150.0623 | 0.3025124
| 93.9160354 | 150.075 | 0.3025974
| 93.9668616 | 150.1889 | 0.3024874
| 94.0178223 | 150.0895 | 0.3025274
| 94.0686381 | 150.1753 | 0.3024224
| 94.1194537 | 150.1494 | 0.3025874
| 94.1703378 | 150.0905 | 0.3025524
| 94.2212319 | 150.1432 | 0.3025024
| 94.2721076 | 150.1264 | 0.3024824
| 94.3229328 | 150.0811 | 0.3025674
| 94.3738138 | 150.162 | 0.3025224
| 94.4246891 | 150.2106 | 0.3024874
| 94.4755991 | 150.1426 | 0.3025074
| 94.5256733 | 150.1798 | 0.3026024
| 94.5762648 | 150.0782 | 0.3024674
| 94.6271416 | 150.2232 | 0.3025224
| 94.6780964 | 150.1614 | 0.3024574
| 94.728861 | 150.1118 | 0.3024774
| 94.779775 | 150.075 | 0.3025024
| 94.8306522 | 150.1351 | 0.3024624
| 94.8815579 | 150.0691 | 0.3025074
| 94.9323073 | 150.1164 | 0.3025524
| 94.9832884 | 150.127 | 0.3025524
| 95.0342249 | 150.0646 | 0.3024524
| 95.0850956 | 150.0568 | 0.3024424
| 95.1360633 | 150.1772 | 0.3025274
| 95.1869805 | 150.105 | 0.3025024
| 95.2378126 | 150.1005 | 0.3025474
| 95.2887108 | 150.1251 | 0.3025674
| 95.3395836 | 150.0908 | 0.3024774
| 95.3905368 | 150.1306 | 0.3025074
| 95.441242 | 150.0782 | 0.3024824
| 95.4921849 | 150.139 | 0.3024524
| 95.5429459 | 150.1099 | 0.3025874
| 95.5938874 | 150.1225 | 0.3025124
| 95.6447151 | 150.0895 | 0.3025224
| 95.6956317 | 150.0672 | 0.3025924
| 95.7465827 | 150.1449 | 0.3024674
| 95.7973862 | 150.218 | 0.3024574
| 95.8482531 | 150.175 | 0.3024974
| 95.8990805 | 150.2106 | 0.3025424
| 95.9498626 | 150.1947 | 0.3024974
| 95.9998921 | 150.2164 | 0.3024774
| 96.0507378 | 150.2445 | 0.3025274
| 96.101644 | 150.2338 | 0.3025124
| 96.1526021 | 150.2646 | 0.3024774
| 96.2033815 | 150.2772 | 0.3024124
| 96.254238 | 150.13 | 0.3025074
| 96.3051044 | 150.1856 | 0.3024874
| 96.3559373 | 150.1769 | 0.3025474
| 96.4068582 | 150.1678 | 0.3024824
| 96.4577202 | 150.2164 | 0.3024374
| 96.5086455 | 150.2002 | 0.3025424
| 96.5594117 | 150.1652 | 0.3025774
| 96.6102711 | 150.2358 | 0.3025124
| 96.6610598 | 150.1452 | 0.3024674
| 96.7111042 | 150.1484 | 0.3023674
| 96.7618653 | 150.1458 | 0.3025124
| 96.8119037 | 150.2131 | 0.3025324
| 96.8626316 | 150.2112 | 0.3024174
| 96.9135731 | 150.2076 | 0.3025424
| 96.9643578 | 150.2436 | 0.3025274
| 97.0153307 | 150.1814 | 0.3024574
| 97.0661833 | 150.1772 | 0.3024874
| 97.1169011 | 150.2759 | 0.3024974
| 97.167879 | 150.2112 | 0.3025024
| 97.2187255 | 150.2319 | 0.3024974
| 97.2695733 | 150.2445 | 0.3025574
| 97.3204511 | 150.2397 | 0.3024424
| 97.3713554 | 150.2555 | 0.3024874
| 97.4222286 | 150.2271 | 0.3024824
| 97.4729807 | 150.2824 | 0.3024224
| 97.5230042 | 150.206 | 0.3024424
| 97.573745 | 150.2698 | 0.3024624
| 97.6246823 | 150.2251 | 0.3024874
| 97.6755651 | 150.2474 | 0.3024174
| 97.7255856 | 150.1775 | 0.3025124
| 97.7762917 | 150.2284 | 0.3025024
| 97.8270749 | 150.2973 | 0.3024874
| 97.877962 | 150.2834 | 0.3025274
| 97.9289076 | 150.2316 | 0.3025524
| 97.9797573 | 150.3565 | 0.3024424
| 98.0305514 | 150.2384 | 0.3025024
| 98.081421 | 150.2805 | 0.3025474
| 98.1324257 | 150.2921 | 0.3025724
| 98.1833293 | 150.2623 | 0.3024974
| 98.2341342 | 150.3264 | 0.3024424
| 98.2850667 | 150.2594 | 0.3024624
| 98.3358545 | 150.2733 | 0.3024974
| 98.3867552 | 150.2193 | 0.3025224
| 98.4376158 | 150.3436 | 0.3025424
| 98.4878045 | 150.2051 | 0.3024824
| 98.53875 | 150.3484 | 0.3024374
| 98.5887813 | 150.2468 | 0.3024824
| 98.6397211 | 150.2491 | 0.3024874
| 98.6907018 | 150.195 | 0.3024574
| 98.7407185 | 150.319 | 0.3024324
| 98.7916782 | 150.2627 | 0.3025324
| 98.8426544 | 150.2568 | 0.3024524
| 98.8936446 | 150.2196 | 0.3025524
| 98.9436634 | 150.272 | 0.3024874
| 98.9946404 | 150.1685 | 0.3025524
| 99.0456421 | 150.1847 | 0.3024324
| 99.0965766 | 150.2523 | 0.3025474
| 99.1476284 | 150.3423 | 0.3023874
| 99.1976347 | 150.2928 | 0.3024824
| 99.2486436 | 150.2795 | 0.3025674
| 99.2996302 | 150.2724 | 0.3024374
| 99.3506258 | 150.2915 | 0.3024674
| 99.4015679 | 150.3232 | 0.3023924
| 99.4525786 | 150.2996 | 0.3024524
| 99.5033993 | 150.2756 | 0.3024574
| 99.5544001 | 150.2795 | 0.3025224
| 99.6053935 | 150.2662 | 0.3024574
| 99.6555523 | 150.229 | 0.3024124
| 99.7063789 | 150.2617 | 0.3024574
| 99.7571788 | 150.3429 | 0.3025224
| 99.8080974 | 150.2772 | 0.3024324
| 99.8589684 | 150.2507 | 0.3025024
| 99.909979 | 150.307 | 0.3025024
| 99.9608547 | 150.3183 | 0.3025124
| 100.0116542 | 150.2423 | 0.3025224
| 100.0625774 | 150.24 | 0.3025024
| 100.113444 | 150.2779 | 0.3024974
| 100.1643747 | 150.3575 | 0.3025124
| 100.2152499 | 150.1853 | 0.3024774
| 100.2660459 | 150.218 | 0.3024424
| 100.3169186 | 150.2672 | 0.3024974
| 100.3677569 | 150.3164 | 0.3025124
| 100.4178046 | 150.2296 | 0.3025024
| 100.4686658 | 150.2973 | 0.3025274
| 100.5196354 | 150.2662 | 0.3024224
| 100.570385 | 150.3216 | 0.3025024
| 100.6213525 | 150.2782 | 0.3025324
| 100.6722553 | 150.1808 | 0.3025324
| 100.7231853 | 150.2724 | 0.3024624
| 100.7741296 | 150.2028 | 0.3024674
| 100.825147 | 150.2348 | 0.3025124
| 100.8759328 | 150.274 | 0.3024824
| 100.9268775 | 150.2788 | 0.3025224
| 100.9776582 | 150.2795 | 0.3025574
| 101.0286036 | 150.2183 | 0.3025524
| 101.0793907 | 150.2381 | 0.3025224
| 101.1304004 | 150.2497 | 0.3025274
| 101.1811947 | 150.2636 | 0.3024824
| 101.2320815 | 150.2665 | 0.3025324
| 101.2829416 | 150.2934 | 0.3025424
| 101.3337512 | 150.3122 | 0.3024624
| 101.384696 | 150.2688 | 0.3025274
| 101.4356257 | 150.274 | 0.3024374
| 101.4863994 | 150.228 | 0.3024674
| 101.5373688 | 150.2005 | 0.3024224
| 101.5882055 | 150.25 | 0.3024574
| 101.639066 | 150.2691 | 0.3025674
| 101.6899021 | 150.186 | 0.3024874
| 101.740745 | 150.2652 | 0.3024974
| 101.7917846 | 150.2471 | 0.3024674
| 101.8426745 | 150.2724 | 0.3024374
| 101.8935684 | 150.1659 | 0.3025324
| 101.9443819 | 150.2487 | 0.3025324
| 101.9953106 | 150.2096 | 0.3025274
| 102.0462189 | 150.2834 | 0.3024524
| 102.0970429 | 150.3164 | 0.3025124
| 102.1479948 | 150.2183 | 0.3025024
| 102.1988294 | 150.3054 | 0.3025424
| 102.2498199 | 150.2986 | 0.3025074
| 102.300631 | 150.263 | 0.3024674
| 102.3515706 | 150.2947 | 0.3025474
| 102.4024513 | 150.2494 | 0.3024974
| 102.4531805 | 150.2708 | 0.3024824
| 102.5032104 | 150.2581 | 0.3025024
| 102.5700037 | 150.2746 | 0.3024774
| 102.6209184 | 150.2928 | 0.3024774
| 102.6717601 | 150.2465 | 0.3024524
| 102.7225866 | 150.2122 | 0.3024424
| 102.7726867 | 150.2148 | 0.3025474
| 102.8235477 | 150.2261 | 0.3024974
| 102.8742932 | 150.2316 | 0.3025524
| 102.9253021 | 150.1672 | 0.3025074
| 102.9760404 | 150.228 | 0.3024424
| 103.0269252 | 150.1882 | 0.3024974
| 103.0777479 | 150.2212 | 0.3024524
| 103.1285705 | 150.2031 | 0.3024874
| 103.1796 | 150.2717 | 0.3024624
| 103.2303739 | 150.2335 | 0.3024374
| 103.2803957 | 150.3021 | 0.3025574
| 103.3311268 | 150.262 | 0.3024574
| 103.3811363 | 150.3093 | 0.3024224
| 103.4319766 | 150.2746 | 0.3025124
| 103.482884 | 150.2808 | 0.3025674
| 103.5337242 | 150.2575 | 0.3024324
| 103.5845975 | 150.231 | 0.3024524
| 103.635418 | 150.2753 | 0.3025074
| 103.6863447 | 150.3041 | 0.3024774
| 103.7370639 | 150.3057 | 0.3024424
| 103.7880127 | 150.2458 | 0.3025074
| 103.8389291 | 150.1529 | 0.3025474
| 103.8899364 | 150.2565 | 0.3025224
| 103.9408146 | 150.1756 | 0.3024824
| 103.9916197 | 150.206 | 0.3025574
| 104.0426107 | 150.1704 | 0.3025024
| 104.0933945 | 150.1953 | 0.3025674
| 104.1442836 | 150.2025 | 0.3024774
| 104.1951227 | 150.2591 | 0.3025324
| 104.2460749 | 150.2429 | 0.3024774
| 104.2968451 | 150.2125 | 0.3025074
| 104.3478324 | 150.2167 | 0.3025024
| 104.3986214 | 150.2144 | 0.3025024
| 104.4495864 | 150.286 | 0.3024974
| 104.5003657 | 150.3255 | 0.3024174
| 104.5512478 | 150.3112 | 0.3025024
| 104.6021259 | 150.2568 | 0.3025224
| 104.6530189 | 150.206 | 0.3025274
| 104.7038674 | 150.3235 | 0.3024624
| 104.754726 | 150.329 | 0.3024774
| 104.8055948 | 150.2756 | 0.3025074
| 104.8564445 | 150.2568 | 0.3025224
| 104.9073255 | 150.2627 | 0.3023773
| 104.958119 | 150.1682 | 0.3023924
| 105.0090966 | 150.2455 | 0.3025024
| 105.0597972 | 150.2342 | 0.3025574
| 105.1107544 | 150.2364 | 0.3025524
| 105.1616167 | 150.3487 | 0.3024974
| 105.2125992 | 150.3818 | 0.3023924
| 105.2634133 | 150.3721 | 0.3024324
| 105.3142385 | 150.395 | 0.3024124
| 105.3651286 | 150.2371 | 0.3023874
| 105.4159892 | 150.3293 | 0.3024824
| 105.4669516 | 150.3704 | 0.3024874
| 105.5177441 | 150.429 | 0.3024574
| 105.5686288 | 150.3743 | 0.3024874
| 105.6194167 | 150.3122 | 0.3024324
| 105.6703232 | 150.3083 | 0.3024674
| 105.7211855 | 150.3297 | 0.3025074
| 105.7720168 | 150.3122 | 0.3024574
| 105.8229403 | 150.3154 | 0.3025024
| 105.8738456 | 150.4038 | 0.3025474
| 105.9246939 | 150.3462 | 0.3024524
| 105.9754368 | 150.3322 | 0.3025124
| 106.0264133 | 150.3624 | 0.3024674
| 106.0772975 | 150.3604 | 0.3024524
| 106.1281209 | 150.3164 | 0.3025424
| 106.1789898 | 150.274 | 0.3025124
| 106.2298989 | 150.3481 | 0.3024824
| 106.2807828 | 150.3038 | 0.3025074
| 106.3316184 | 150.2426 | 0.3024324
| 106.3826293 | 150.3235 | 0.3025074
| 106.4333435 | 150.353 | 0.3024374
| 106.4842419 | 150.2539 | 0.3023974
| 106.5350927 | 150.2785 | 0.3024524
| 106.5859512 | 150.306 | 0.3025474
| 106.6368166 | 150.2996 | 0.3025024
| 106.6877728 | 150.2374 | 0.3025124
| 106.738616 | 150.2287 | 0.3025574
| 106.78862 | 150.2164 | 0.3024324
| 106.8393397 | 150.2979 | 0.3025124
| 106.8901404 | 150.3785 | 0.3024624
| 106.9410911 | 150.3504 | 0.3025124
| 106.991955 | 150.2666 | 0.3025474
| 107.0428296 | 150.4122 | 0.3025024
| 107.0938194 | 150.3433 | 0.3024524
| 107.1446209 | 150.3364 | 0.3024774
| 107.1953488 | 150.2106 | 0.3025024
| 107.2463654 | 150.2242 | 0.3024524
| 107.2971685 | 150.2899 | 0.3024674
| 107.3480761 | 150.3012 | 0.3025324
| 107.3990024 | 150.3934 | 0.3024674
| 107.4497659 | 150.3798 | 0.3024424
| 107.5007357 | 150.2869 | 0.3024874
| 107.5516383 | 150.3248 | 0.3024824
| 107.6023642 | 150.2869 | 0.3025024
| 107.6533703 | 150.2737 | 0.3025674
| 107.7040881 | 150.2491 | 0.3025024
| 107.7549308 | 150.1601 | 0.3025474
| 107.8059715 | 150.2795 | 0.3024324
| 107.8567133 | 150.2753 | 0.3025524
| 107.9068262 | 150.2695 | 0.3023773
| 107.9576239 | 150.339 | 0.3025074
| 108.0083319 | 150.2358 | 0.3024624
| 108.0592158 | 150.308 | 0.3025024
| 108.1092556 | 150.2769 | 0.3025074
| 108.1600767 | 150.3212 | 0.3024224
| 108.2109191 | 150.3708 | 0.3024424
| 108.2618296 | 150.4025 | 0.3024324
| 108.3126082 | 150.3219 | 0.3024124
| 108.3626189 | 150.2986 | 0.3025474
| 108.4134859 | 150.2947 | 0.3024774
| 108.4642786 | 150.2882 | 0.3024524
| 108.51523 | 150.3248 | 0.3024824
| 108.5660388 | 150.3135 | 0.3024374
| 108.6169875 | 150.3805 | 0.3024624
| 108.6677404 | 150.4491 | 0.3024874
| 108.7186498 | 150.3801 | 0.3024874
| 108.7696333 | 150.4041 | 0.3024324
| 108.8204569 | 150.3983 | 0.3025074
| 108.8704646 | 150.2973 | 0.3024224
| 108.9212195 | 150.3089 | 0.3024824
| 108.9712351 | 150.3135 | 0.3024874
| 109.0220315 | 150.386 | 0.3025124
| 109.0728049 | 150.317 | 0.3025524
| 109.1236902 | 150.3384 | 0.3025274
| 109.1746481 | 150.3093 | 0.3025024
| 109.2255787 | 150.3374 | 0.3024374
| 109.2763374 | 150.1944 | 0.3025424
| 109.3272601 | 150.3242 | 0.3024974
| 109.3780985 | 150.2714 | 0.3024774
| 109.4289514 | 150.3611 | 0.3025024
| 109.4798462 | 150.2905 | 0.3024974
| 109.5307619 | 150.3824 | 0.3024974
| 109.5816503 | 150.3562 | 0.3024524
| 109.6324331 | 150.4009 | 0.3024674
| 109.6833662 | 150.3484 | 0.3024224
| 109.7341183 | 150.3009 | 0.3025274
| 109.7851536 | 150.2769 | 0.3024974
| 109.8359262 | 150.4038 | 0.3024824
| 109.88692 | 150.2873 | 0.3024174
| 109.9377241 | 150.3507 | 0.3024674
| 109.9886146 | 150.4009 | 0.3024424
| 110.0394577 | 150.3937 | 0.3024124
| 110.0894635 | 150.3701 | 0.3024674
| 110.1401791 | 150.2581 | 0.3025074
| 110.1911391 | 150.3429 | 0.3024174
| 110.2419131 | 150.3866 | 0.3024974
| 110.2928363 | 150.3481 | 0.3024174
| 110.343636 | 150.3212 | 0.3024824
| 110.3936881 | 150.4517 | 0.3024774
| 110.4446598 | 150.2604 | 0.3025224
| 110.4954157 | 150.3695 | 0.3024774
| 110.546303 | 150.3944 | 0.3024324
| 110.597112 | 150.4831 | 0.3024824
| 110.6480963 | 150.3487 | 0.3024674
| 110.6989302 | 150.3598 | 0.3024324
| 110.7499003 | 150.3944 | 0.3024624
| 110.8006874 | 150.4659 | 0.3023524
| 110.8514634 | 150.3141 | 0.3024624
| 110.9023595 | 150.3588 | 0.3024374
| 110.9532181 | 150.3853 | 0.3025074
| 111.0041766 | 150.3125 | 0.3025024
| 111.0549602 | 150.2711 | 0.3025074
| 111.1049641 | 150.3002 | 0.3024874
| 111.1558585 | 150.3446 | 0.3025024
| 111.206738 | 150.3465 | 0.3024374
| 111.2575912 | 150.3556 | 0.3025274
| 111.3085936 | 150.3251 | 0.3025074
| 111.3593386 | 150.3779 | 0.3024874
| 111.4101835 | 150.4057 | 0.3025324
| 111.461081 | 150.3666 | 0.3024574
| 111.5118852 | 150.4413 | 0.3024374
| 111.5628513 | 150.3698 | 0.3024624
| 111.6137151 | 150.3747 | 0.3024574
| 111.6646067 | 150.4381 | 0.3025024
| 111.7154814 | 150.307 | 0.3024824
| 111.7663011 | 150.418 | 0.3024624
| 111.8171777 | 150.3837 | 0.3024324
| 111.8679268 | 150.3607 | 0.3024374
| 111.918927 | 150.3015 | 0.3024824
| 111.9698034 | 150.3594 | 0.3024774
| 112.0207664 | 150.4504 | 0.3024424
| 112.07163 | 150.3041 | 0.3024624
| 112.1224767 | 150.3355 | 0.3024774
| 112.1733039 | 150.3905 | 0.3025324
| 112.2241239 | 150.318 | 0.3025574
| 112.2749277 | 150.3565 | 0.3025074
| 112.3258035 | 150.3996 | 0.3024674
| 112.3758304 | 150.3575 | 0.3024974
| 112.4266502 | 150.2685 | 0.3024874
| 112.4774409 | 150.4313 | 0.3024874
| 112.5284302 | 150.318 | 0.3025224
| 112.5792374 | 150.4834 | 0.3024424
| 112.6301126 | 150.3798 | 0.3024624
| 112.6810168 | 150.4238 | 0.3024674
| 112.7319042 | 150.4031 | 0.3024174
| 112.7827057 | 150.3565 | 0.3024324
| 112.8336528 | 150.3562 | 0.3025324
| 112.8845961 | 150.2957 | 0.3024124
| 112.9354057 | 150.3258 | 0.3024624
| 112.9862346 | 150.274 | 0.3025324
| 113.0371049 | 150.3316 | 0.3025024
| 113.0871115 | 150.2795 | 0.3024874
| 113.1379749 | 150.2529 | 0.3024124
| 113.1888646 | 150.2915 | 0.3025024
| 113.2397584 | 150.2319 | 0.3025774
| 113.2906091 | 150.2358 | 0.3024624
| 113.3406177 | 150.2474 | 0.3025224
| 113.3913585 | 150.2141 | 0.3024574
| 113.4423029 | 150.2021 | 0.3025224
| 113.4930909 | 150.2837 | 0.3024374
| 113.5439731 | 150.1953 | 0.3024874
| 113.5948567 | 150.1652 | 0.3025974
| 113.6457 | 150.1727 | 0.3024974
| 113.6967083 | 150.3115 | 0.3024824
| 113.7475585 | 150.2423 | 0.3024574
| 113.7984289 | 150.2384 | 0.3024624
| 113.8491765 | 150.3261 | 0.3024874
| 113.9001624 | 150.2996 | 0.3025224
| 113.9510047 | 150.2342 | 0.3024324
| 114.0019186 | 150.2316 | 0.3024874
| 114.0527952 | 150.2377 | 0.3024774
| 114.1036798 | 150.2119 | 0.3024774
| 114.1546495 | 150.2892 | 0.3025124
| 114.2054838 | 150.2109 | 0.3024624
| 114.2562545 | 150.2326 | 0.3025074
| 114.307035 | 150.2856 | 0.3024574
| 114.3579474 | 150.2889 | 0.3025574
| 114.4079736 | 150.3455 | 0.3025074
| 114.4587066 | 150.3756 | 0.3024824
| 114.5096506 | 150.252 | 0.3024674
| 114.5606076 | 150.2811 | 0.3024774
| 114.6113573 | 150.3206 | 0.3025424
| 114.6623036 | 150.2536 | 0.3025474
| 114.7131604 | 150.2135 | 0.3025224
| 114.7639582 | 150.3789 | 0.3024874
| 114.8148149 | 150.331 | 0.3024624
| 114.8657498 | 150.3863 | 0.3024424
| 114.9166075 | 150.3348 | 0.3024874
| 114.9674247 | 150.2853 | 0.3024824
| 115.0182746 | 150.2572 | 0.3024774
| 115.069186 | 150.2782 | 0.3025124
| 115.1200795 | 150.2902 | 0.3024624
| 115.1710069 | 150.2125 | 0.3024374
| 115.2217956 | 150.1992 | 0.3025074
| 115.2726781 | 150.2335 | 0.3024974
| 115.3236047 | 150.2565 | 0.3025224
| 115.3743761 | 150.2588 | 0.3025274
| 115.4252943 | 150.2031 | 0.3024374
| 115.4762262 | 150.1843 | 0.3025224
| 115.5270472 | 150.1973 | 0.3024974
| 115.5778537 | 150.139 | 0.3024974
| 115.6278556 | 150.1572 | 0.3025324
| 115.6787205 | 150.1957 | 0.3024574
| 115.729607 | 150.1471 | 0.3024424
| 115.7802937 | 150.1695 | 0.3024874
| 115.8312288 | 150.2837 | 0.3025024
| 115.8821276 | 150.1992 | 0.3025324
| 115.9329746 | 150.1733 | 0.3025724
| 115.983816 | 150.1584 | 0.3024874
| 116.0347238 | 150.2361 | 0.3025124
| 116.0855845 | 150.2824 | 0.3024574
| 116.1356529 | 150.2303 | 0.3025124
| 116.1863985 | 150.2193 | 0.3025424
| 116.2364303 | 150.1682 | 0.3024974
| 116.2871641 | 150.1966 | 0.3025324
| 116.3380093 | 150.1526 | 0.3024424
| 116.3889207 | 150.1575 | 0.3024874
| 116.4397869 | 150.2225 | 0.3025224
| 116.4906032 | 150.1591 | 0.3025774
| 116.5406322 | 150.1911 | 0.3025024
| 116.59136 | 150.1762 | 0.3024424
| 116.6422263 | 150.2436 | 0.3024874
| 116.6930997 | 150.2455 | 0.3025224
| 116.7431312 | 150.2429 | 0.3025324
| 116.7939564 | 150.1756 | 0.3025424
| 116.844023 | 150.196 | 0.3025324
| 116.8948284 | 150.1497 | 0.3025324
| 116.9457162 | 150.1775 | 0.3024524
| 116.9966242 | 150.0788 | 0.3025674
| 117.0474253 | 150.0041 | 0.3025674
| 117.098276 | 150.0639 | 0.3025674
| 117.14916 | 150.0669 | 0.3025574
| 117.1999633 | 150.1109 | 0.3024224
| 117.2509119 | 150.1063 | 0.3025124
| 117.3017242 | 150.083 | 0.3025274
| 117.3527268 | 150.1598 | 0.3025124
| 117.4034607 | 150.2096 | 0.3024524
| 117.4543933 | 150.1251 | 0.3024874
| 117.5052995 | 150.1429 | 0.3024424
| 117.5560758 | 150.1038 | 0.3024874
| 117.6060922 | 150.0503 | 0.3024974
| 117.6568178 | 150.0429 | 0.3025574
| 117.7077227 | 150.0762 | 0.3024674
| 117.7586251 | 150.0597 | 0.3025224
| 117.8093926 | 150.1034 | 0.3025124
| 117.8602568 | 150.0426 | 0.3025574
| 117.9111802 | 150.1397 | 0.3024974
| 117.9620325 | 150.0219 | 0.3024974
| 118.0128856 | 150.0918 | 0.3024674
| 118.0637941 | 150.0775 | 0.3026124
| 118.1146198 | 150.0332 | 0.3024524
| 118.1646415 | 150.018 | 0.3025424
| 118.2146509 | 150.0656 | 0.3025324
| 118.265355 | 150.0011 | 0.3024324
| 118.3162443 | 150.0999 | 0.3024974
| 118.3670671 | 150.063 | 0.3024974
| 118.4178513 | 150.094 | 0.3024624
| 118.4687593 | 150.1371 | 0.3025074
| 118.5196174 | 150.1241 | 0.3025774
| 118.5696576 | 150.1393 | 0.3025974
| 118.6204483 | 150.0303 | 0.3025274
| 118.6713804 | 150.0982 | 0.3025224
| 118.7221943 | 150.0458 | 0.3025274
| 118.773118 | 150.1626 | 0.3024974
| 118.8239287 | 150.0423 | 0.3024524
| 118.8739739 | 150.0779 | 0.3024874
| 118.9247887 | 150.1177 | 0.3025274
| 118.9756687 | 150.0817 | 0.3025724
| 119.0264233 | 150.1335 | 0.3024874
| 119.076477 | 150.085 | 0.3025074
| 119.1272662 | 150.0526 | 0.3025424
| 119.1782061 | 150.0623 | 0.3025074
| 119.2289733 | 150.0575 | 0.3025674
| 119.2799171 | 150.0643 | 0.3025424
| 119.3307481 | 150.0591 | 0.3024674
| 119.3815927 | 150.0047 | 0.3025574
| 119.4327513 | 150.0562 | 0.3025024
| 119.483369 | 149.9532 | 0.3025074
| 119.5341983 | 150.018 | 0.3025324
| 119.5851925 | 150.0348 | 0.3025024
| 119.6359743 | 150.084 | 0.3025074
| 119.6868236 | 150.1397 | 0.3024674
| 119.7377247 | 149.9795 | 0.3025224
| 119.7886427 | 150.0915 | 0.3025074
| 119.8394813 | 150.006 | 0.3025924
| 119.8903346 | 150.0817 | 0.3025424
| 119.9412939 | 149.9694 | 0.3025674
| 119.992115 | 149.9523 | 0.3025674
| 120.0430142 | 150.0274 | 0.3025324
| 120.0938481 | 150.0215 | 0.3025224
| 120.1447245 | 150.0523 | 0.3024974
| 120.1956564 | 150.051 | 0.3025074
| 120.2464981 | 149.9998 | 0.3025324
| 120.2973027 | 149.997 | 0.3025924
| 120.3482256 | 149.9665 | 0.3025274
| 120.3991961 | 149.9445 | 0.3024824
| 120.4500045 | 150.0167 | 0.3025324
| 120.5007891 | 149.95 | 0.3025324
| 120.551662 | 150.0355 | 0.3025224
| 120.6026587 | 150.0329 | 0.3024874
| 120.6536354 | 150.0591 | 0.3024974
| 120.7044031 | 150.029 | 0.3025124
| 120.7553368 | 150.0021 | 0.3025324
| 120.8061911 | 150.019 | 0.3025424
| 120.8571276 | 150.0063 | 0.3026224
| 120.9079391 | 149.9432 | 0.3024774
| 120.9588206 | 150.0882 | 0.3025124
| 121.0088626 | 149.9944 | 0.3024974
| 121.0596887 | 149.9639 | 0.3026024
| 121.1097148 | 149.9267 | 0.3024824
| 121.1606211 | 150.0254 | 0.3025974
| 121.2113309 | 150.0283 | 0.3025274
| 121.2621674 | 150.0306 | 0.3025674
| 121.3131224 | 149.9296 | 0.3024774
| 121.3639389 | 149.9439 | 0.3025524
| 121.4139439 | 149.9655 | 0.3025674
| 121.4647187 | 149.9885 | 0.3025874
| 121.5156774 | 149.9626 | 0.3025274
| 121.566415 | 149.9756 | 0.3024824
| 121.6173204 | 149.9999 | 0.3025724
| 121.6682526 | 149.9613 | 0.3025424
| 121.7182822 | 149.9558 | 0.3025274
| 121.7690908 | 150.0452 | 0.3025224
| 121.8199306 | 149.9516 | 0.3025574
| 121.8699446 | 149.9973 | 0.3024824
| 121.9208426 | 149.972 | 0.3025724
| 121.971842 | 150.0413 | 0.3025274
| 122.0227076 | 149.9804 | 0.3025424
| 122.0736632 | 150.0248 | 0.3025324
| 122.124437 | 150.007 | 0.3025424
| 122.1753339 | 149.9562 | 0.3025524
| 122.226184 | 150.0047 | 0.3025124
| 122.2770669 | 149.8772 | 0.3025074
| 122.3278412 | 149.9665 | 0.3026124
| 122.3786873 | 150.1426 | 0.3025674
| 122.4296174 | 149.9659 | 0.3026024
| 122.4804577 | 149.9555 | 0.3024774
| 122.5314125 | 149.9901 | 0.3025724
| 122.5822614 | 150.0329 | 0.3025924
| 122.6330428 | 150.0309 | 0.3025024
| 122.6831028 | 150.061 | 0.3024224
| 122.7339775 | 150.0254 | 0.3025924
| 122.7848158 | 149.9655 | 0.3025124
| 122.8357157 | 150.0219 | 0.3024874
| 122.8865892 | 150.0397 | 0.3025424
| 122.9373494 | 149.9513 | 0.3024874
| 122.9882612 | 150.0733 | 0.3024774
| 123.0391881 | 150.0154 | 0.3025574
| 123.0900275 | 150.0037 | 0.3025074
| 123.1409301 | 150.0529 | 0.3025874
| 123.1917323 | 150.0335 | 0.3025224
| 123.2426348 | 149.9944 | 0.3025324
| 123.2936608 | 150.03 | 0.3025324
| 123.3444377 | 149.9261 | 0.3025074
| 123.3952656 | 149.9215 | 0.3025224
| 123.4461842 | 149.8953 | 0.3025474
| 123.4970297 | 150.0782 | 0.3025224
| 123.547943 | 149.9513 | 0.3025474
| 123.5987615 | 149.9494 | 0.3025724
| 123.6496706 | 149.9969 | 0.3024874
| 123.7004168 | 149.9837 | 0.3025574
| 123.7513828 | 150.04 | 0.3024874
| 123.8022388 | 150.0698 | 0.3025674
| 123.8531144 | 150.1031 | 0.3024774
| 123.9039896 | 149.9979 | 0.3024974
| 123.9548842 | 150.0474 | 0.3025124
| 124.0056551 | 150.0455 | 0.3025874
| 124.0566316 | 149.9002 | 0.3024974
| 124.1074935 | 149.961 | 0.3025524
| 124.1583828 | 149.9639 | 0.3025724
| 124.2091605 | 149.9769 | 0.3025274
| 124.2600869 | 150.0244 | 0.3025574
| 124.311095 | 150.084 | 0.3025574
| 124.3618424 | 150.0245 | 0.3025024
| 124.4126364 | 150.1044 | 0.3025124
| 124.4636374 | 150.1125 | 0.3025024
| 124.5143731 | 150.0329 | 0.3025074
| 124.5653442 | 150.0895 | 0.3024824
| 124.6161182 | 149.9403 | 0.3024424
| 124.6670673 | 150.1008 | 0.3025274
| 124.7179543 | 149.9872 | 0.3025974
| 124.768789 | 150.0455 | 0.3025424
| 124.8196504 | 150.0546 | 0.3024424
| 124.8706279 | 150.0416 | 0.3025024
| 124.9214319 | 150.0461 | 0.3025324
| 124.9723446 | 150.0028 | 0.3025224
| 125.0231792 | 150.0296 | 0.3025074
| 125.0740281 | 149.9795 | 0.3025774
| 125.1248743 | 150.0358 | 0.3025724
| 125.1749037 | 149.9934 | 0.3025274
| 125.2257112 | 149.9474 | 0.3025724
| 125.2766293 | 149.9092 | 0.3024874
| 125.3274799 | 150.106 | 0.3025424
| 125.3774942 | 150.0817 | 0.3025424
| 125.4282101 | 150.0228 | 0.3026174
| 125.4790661 | 150.007 | 0.3025324
| 125.5299824 | 150.0678 | 0.3025724
| 125.5809516 | 150.0665 | 0.3024874
| 125.6317409 | 150.0206 | 0.3025424
| 125.6826785 | 149.9131 | 0.3025274
| 125.733406 | 150.0584 | 0.3026374
| 125.7834253 | 150.0497 | 0.3024874
| 125.8342937 | 150.0274 | 0.3024874
| 125.8850746 | 149.9322 | 0.3025674
| 125.936009 | 150.0287 | 0.3024524
| 125.9868726 | 150.017 | 0.3025124
| 126.0377057 | 149.9811 | 0.3025074
| 126.0886218 | 149.9481 | 0.3025274
| 126.1394297 | 150.0914 | 0.3025324
| 126.190232 | 149.9481 | 0.3024624
| 126.2402355 | 150.0309 | 0.3025074
| 126.2909985 | 149.9526 | 0.3026124
| 126.3421211 | 150.0397 | 0.3025574
| 126.3928619 | 149.9384 | 0.3025324
| 126.443631 | 149.9876 | 0.3025524
| 126.4936683 | 149.9426 | 0.3026024
| 126.5444259 | 150.0503 | 0.3024974
| 126.5954035 | 149.9073 | 0.3025474
| 126.6462477 | 149.9024 | 0.3026124
| 126.6970628 | 149.9458 | 0.3025524
| 126.7479536 | 149.9235 | 0.3025574
| 126.7988774 | 150.1028 | 0.3025524
| 126.8496319 | 150.0775 | 0.3025924
| 126.9006707 | 150.0876 | 0.3025574
| 126.9513771 | 149.9701 | 0.3025924
| 127.0023031 | 150.0105 | 0.3025324
| 127.0532657 | 149.9312 | 0.3024874
| 127.1040716 | 149.983 | 0.3026124
| 127.1548558 | 150.0377 | 0.3024624
| 127.2058332 | 150.0199 | 0.3025074
| 127.2566533 | 150.0639 | 0.3025424
| 127.3076282 | 150.0665 | 0.3025724
| 127.3584455 | 150.0002 | 0.3025024
| 127.4092123 | 150.0364 | 0.3025224
| 127.4601801 | 150.0863 | 0.3024874
| 127.5110617 | 150.0811 | 0.3026374
| 127.5618776 | 150.0808 | 0.3024574
| 127.6127828 | 150.0908 | 0.3025324
| 127.6636899 | 150.0717 | 0.3025124
| 127.7146347 | 150.0397 | 0.3024874
| 127.7654152 | 149.9885 | 0.3025274
| 127.8162199 | 150.0287 | 0.3026024
| 127.8671814 | 150.0688 | 0.3024624
| 127.9179077 | 150.017 | 0.3024524
| 127.9687531 | 150.0633 | 0.3025274
| 128.0187899 | 150.0649 | 0.3025074
| 128.0696307 | 150.1575 | 0.3025674
| 128.1204006 | 150.1099 | 0.3025424
| 128.1712895 | 150.1601 | 0.3025724
| 128.222236 | 150.0293 | 0.3024574
| 128.2730221 | 150.1571 | 0.3024824
| 128.3239493 | 150.0487 | 0.3025774
| 128.3747577 | 150.1607 | 0.3025024
| 128.4256657 | 150.0811 | 0.3025524
| 128.4766008 | 150.1358 | 0.3024524
| 128.5273985 | 150.0724 | 0.3025524
| 128.5782392 | 150.0293 | 0.3024524
| 128.6290529 | 150.0432 | 0.3025074
| 128.6798691 | 150.0662 | 0.3025224
| 128.7308182 | 150.0694 | 0.3025074
| 128.7816805 | 149.9393 | 0.3025024
| 128.8316859 | 150.0633 | 0.3025424
| 128.8824544 | 149.9714 | 0.3025524
| 128.9333627 | 149.9028 | 0.3024974
| 128.9842082 | 149.995 | 0.3025074
| 129.0350522 | 149.9125 | 0.3025124
| 129.0859178 | 149.9406 | 0.3025324
| 129.1367341 | 149.9714 | 0.3025324
| 129.1867486 | 149.9228 | 0.3026174
| 129.2376273 | 149.961 | 0.3025074
| 129.2884216 | 149.985 | 0.3025774
| 129.339401 | 149.9678 | 0.3025524
| 129.3902914 | 150.006 | 0.3025524
| 129.4411214 | 149.9406 | 0.3026174
| 129.4919887 | 149.9513 | 0.3025124
| 129.5428691 | 149.9549 | 0.3026224
| 129.5937846 | 149.9607 | 0.3025424
| 129.6446783 | 149.9474 | 0.3025424
| 129.6954508 | 149.9264 | 0.3024874
| 129.7463346 | 149.9196 | 0.3025024
| 129.7972519 | 149.9827 | 0.3025974
| 129.8479914 | 149.9316 | 0.3024674
| 129.8989984 | 149.9296 | 0.3026374
| 129.9498603 | 149.9086 | 0.3025274
| 130.0007758 | 149.961 | 0.3025524
| 130.0518157 | 149.9539 | 0.3025324
| 130.1024266 | 149.8892 | 0.3025274
| 130.1532675 | 149.8872 | 0.3025974
| 130.2041313 | 149.9503 | 0.3025224
| 130.2550437 | 149.9109 | 0.3025774
| 130.3060061 | 149.9361 | 0.3024974
| 130.3568252 | 149.9261 | 0.3025874
| 130.4076781 | 149.9652 | 0.3025524
| 130.4576933 | 149.9277 | 0.3025024
| 130.5084039 | 149.8316 | 0.3025724
| 130.5592009 | 149.9122 | 0.3025324
| 130.6101136 | 149.9244 | 0.3025724
| 130.660212 | 149.9659 | 0.3025424
| 130.7102235 | 149.9455 | 0.3024774
| 130.7612271 | 149.9691 | 0.3025324
| 130.8121502 | 149.9306 | 0.3025524
| 130.8621811 | 149.9934 | 0.3025274
| 130.913123 | 150.0102 | 0.3024974
| 130.9631456 | 149.983 | 0.3025274
| 131.0141172 | 149.9374 | 0.3025074
| 131.0642682 | 149.9646 | 0.3025524
| 131.1143071 | 149.9442 | 0.3025224
| 131.1650733 | 149.9775 | 0.3025774
| 131.2159921 | 149.938 | 0.3025124
| 131.2669177 | 149.9652 | 0.3025324
| 131.3176384 | 149.8937 | 0.3025424
| 131.3676742 | 149.8882 | 0.3025974
| 131.4186483 | 149.9355 | 0.3025424
| 131.4692733 | 149.9445 | 0.3024874
| 131.5201394 | 149.9976 | 0.3025674
| 131.5709902 | 149.9588 | 0.3024824
| 131.6210011 | 149.9219 | 0.3025524
| 131.6718159 | 149.8733 | 0.3025924
| 131.7227056 | 149.9701 | 0.3026174
| 131.7736504 | 149.9872 | 0.3025074
| 131.824432 | 150.0325 | 0.3025524
| 131.8752936 | 149.8982 | 0.3025474
| 131.9262034 | 149.9429 | 0.3026174
| 131.9770116 | 150.0293 | 0.3024774
| 132.0279176 | 149.95 | 0.3024624
| 132.0788676 | 149.994 | 0.3025974
| 132.1296673 | 149.9503 | 0.3026224
| 132.1796892 | 149.974 | 0.3025024
| 132.2306691 | 149.9316 | 0.3025224
| 132.281324 | 149.9542 | 0.3025674
| 132.3322772 | 149.8723 | 0.3025474
| 132.3831406 | 149.9125 | 0.3025324
| 132.4340718 | 150.0497 | 0.3025474
| 132.4849046 | 149.9756 | 0.3025474
| 132.5349254 | 150.0597 | 0.3025574
| 132.5856211 | 150.0782 | 0.3025324
| 132.6366471 | 150.0646 | 0.3025224
| 132.6874949 | 150.1067 | 0.3024774
| 132.7382993 | 150.0225 | 0.3025424
| 132.7892197 | 150.0157 | 0.3025024
| 132.8400754 | 150.1316 | 0.3025774
| 132.8908684 | 150.0348 | 0.3026174
| 132.9418046 | 150.0471 | 0.3025024
| 132.9926905 | 150.0377 | 0.3025724
| 133.0427068 | 150.0879 | 0.3025524
| 133.0934443 | 150.0607 | 0.3024674
| 133.1443208 | 149.9875 | 0.3025024
| 133.1951693 | 149.9866 | 0.3025024
| 133.2460764 | 149.9633 | 0.3025774
| 133.2969132 | 149.9869 | 0.3025474
| 133.3476916 | 149.952 | 0.3025574
| 133.3987001 | 149.9753 | 0.3024874
| 133.449651 | 149.9303 | 0.3025274
| 133.500467 | 149.9335 | 0.3025574
| 133.5512401 | 149.9704 | 0.3025324
| 133.602198 | 149.9762 | 0.3026474
| 133.6530121 | 150.0202 | 0.3025924
| 133.7039623 | 150.0024 | 0.3025874
| 133.7548262 | 150.0617 | 0.3025224
| 133.8057207 | 150.0144 | 0.3025524
| 133.8566403 | 150.1011 | 0.3025474
| 133.9073458 | 150.0248 | 0.3024774
| 133.9582845 | 150.073 | 0.3024874
| 134.0091338 | 150.0562 | 0.3025324
| 134.059931 | 150.0199 | 0.3025574
| 134.1099348 | 150.0636 | 0.3024774
| 134.1607798 | 150.138 | 0.3025324
| 134.2116439 | 150.0452 | 0.3025074
| 134.26246 | 150.1241 | 0.3025424
| 134.3132627 | 150.0814 | 0.3024324
| 134.3641238 | 150.051 | 0.3024624
| 134.4141438 | 150.1138 | 0.3025274
| 134.4649073 | 150.0905 | 0.3025774
| 134.5157907 | 150.0766 | 0.3024124
| 134.5666741 | 150.0982 | 0.3026024
| 134.6176675 | 150.0458 | 0.3024974
| 134.6683876 | 150.0529 | 0.3024824
| 134.7192412 | 150.1604 | 0.3025574
| 134.7701699 | 150.0801 | 0.3025524
| 134.8210989 | 150.0947 | 0.3024224
| 134.8719466 | 150.2038 | 0.3024974
| 134.9227621 | 150.0953 | 0.3025224
| 134.9736961 | 150.094 | 0.3025424
| 135.0246583 | 150.1368 | 0.3025924
| 135.0754238 | 150.1228 | 0.3024874
| 135.1263485 | 150.0655 | 0.3025024
| 135.177294 | 150.1329 | 0.3024974
| 135.2282145 | 150.1206 | 0.3025224
| 135.2791115 | 150.0698 | 0.3025924
| 135.3298666 | 150.062 | 0.3025424
| 135.3807922 | 150.1251 | 0.3025424
| 135.4316661 | 150.1296 | 0.3024874
| 135.4825089 | 150.1801 | 0.3024774
| 135.5333149 | 150.1555 | 0.3024624
| 135.5841667 | 150.2054 | 0.3025024
| 135.6350693 | 150.1685 | 0.3024874
| 135.6851362 | 150.1423 | 0.3024974
| 135.7358417 | 150.2173 | 0.3025524
| 135.786765 | 150.2954 | 0.3024324
| 135.837663 | 150.1733 | 0.3025924
| 135.888638 | 150.0808 | 0.3024824
| 135.9393953 | 150.1154 | 0.3025074
| 135.990368 | 150.1309 | 0.3024774
| 136.0411003 | 150.2063 | 0.3025524
| 136.0919696 | 150.1591 | 0.3025274
| 136.1428138 | 150.1957 | 0.3024624
| 136.1928228 | 150.2455 | 0.3024874
| 136.2437132 | 150.2251 | 0.3024324
| 136.2946408 | 150.261 | 0.3024624
| 136.3454105 | 150.1358 | 0.3025324
| 136.3963676 | 150.1727 | 0.3025224
| 136.447198 | 150.1368 | 0.3025274
| 136.4980414 | 150.2125 | 0.3024774
| 136.5490424 | 150.2109 | 0.3025124
| 136.5997976 | 150.264 | 0.3024124
| 136.6506201 | 150.2426 | 0.3025524
| 136.7006725 | 150.218 | 0.3024824
| 136.7514348 | 150.2112 | 0.3025774
| 136.8023168 | 150.174 | 0.3025274
| 136.8531635 | 150.1808 | 0.3024824
| 136.9041144 | 150.2976 | 0.3024524
| 136.9550619 | 150.3102 | 0.3025074
| 137.0058585 | 150.2413 | 0.3025124
| 137.0566858 | 150.1966 | 0.3024874
| 137.107638 | 150.1937 | 0.3024974
| 137.1584402 | 150.2186 | 0.3025274
| 137.2093146 | 150.1601 | 0.3024974
| 137.2601942 | 150.296 | 0.3025024
| 137.3110381 | 150.2102 | 0.3025274
| 137.3619848 | 150.2746 | 0.3024624
| 137.4127612 | 150.1743 | 0.3025124
| 137.4637112 | 150.2636 | 0.3025124
| 137.5146606 | 150.2322 | 0.3024674
| 137.5654352 | 150.2743 | 0.3024874
| 137.6163062 | 150.2067 | 0.3025424
| 137.667188 | 150.2733 | 0.3024874
| 137.7180023 | 150.2685 | 0.3025474
| 137.7690202 | 150.2714 | 0.3024974
| 137.8197903 | 150.2245 | 0.3025074
| 137.8708268 | 150.2118 | 0.3024524
| 137.9217154 | 150.2397 | 0.3025124
| 137.9724773 | 150.308 | 0.3024574
| 138.0233808 | 150.3429 | 0.3025324
| 138.0742055 | 150.3387 | 0.3024624
| 138.125097 | 150.3258 | 0.3025474
| 138.1760058 | 150.2128 | 0.3025674
| 138.2269024 | 150.2944 | 0.3025024
| 138.2777135 | 150.1759 | 0.3024624
| 138.3286559 | 150.339 | 0.3024424
| 138.3794131 | 150.2254 | 0.3025674
| 138.4296243 | 150.3122 | 0.3024324
| 138.4803855 | 150.342 | 0.3025224
| 138.5311921 | 150.4362 | 0.3024874
| 138.5820387 | 150.3685 | 0.3024824
| 138.6329517 | 150.35 | 0.3023874
| 138.6838891 | 150.2847 | 0.3025574
| 138.7348735 | 150.3212 | 0.3025074
| 138.7856896 | 150.2455 | 0.3025024
| 138.8364534 | 150.328 | 0.3024774
| 138.8874634 | 150.2678 | 0.3024024
| 138.9382106 | 150.3212 | 0.3025224
| 138.989119 | 150.3008 | 0.3024624
| 139.0399143 | 150.2785 | 0.3025424
| 139.0908817 | 150.2228 | 0.3025474
| 139.1417805 | 150.1737 | 0.3024774
| 139.1926906 | 150.1973 | 0.3024524
| 139.2436117 | 150.1274 | 0.3025024
| 139.294438 | 150.1795 | 0.3024524
| 139.3453359 | 150.1125 | 0.3025124
| 139.396167 | 150.2384 | 0.3024524
| 139.4470322 | 150.1762 | 0.3025574
| 139.4979545 | 150.2261 | 0.3024874
| 139.5487772 | 150.1652 | 0.3025224
| 139.599662 | 150.2235 | 0.3024574
| 139.6507226 | 150.1652 | 0.3025974
| 139.7014171 | 150.2517 | 0.3025324
| 139.7522573 | 150.2468 | 0.3024874
| 139.8031585 | 150.1759 | 0.3024674
| 139.8539919 | 150.296 | 0.3024674
| 139.9049235 | 150.139 | 0.3025574
| 139.9558345 | 150.1355 | 0.3025024
| 140.0066405 | 150.2403 | 0.3025124
| 140.0576597 | 150.175 | 0.3025724
| 140.1085002 | 150.1801 | 0.3024974
| 140.1593304 | 150.1293 | 0.3026424
| 140.2102298 | 150.116 | 0.3025124
| 140.2610598 | 150.2154 | 0.3024174
| 140.3110955 | 150.1898 | 0.3025024
| 140.361859 | 150.1934 | 0.3024674
| 140.412732 | 150.1669 | 0.3025474
| 140.463632 | 150.2319 | 0.3025224
| 140.5145807 | 150.2403 | 0.3025574
| 140.5653295 | 150.2206 | 0.3024974
| 140.6162533 | 150.2808 | 0.3024524
| 140.6671073 | 150.2203 | 0.3024624
| 140.7180331 | 150.3135 | 0.3024824
| 140.7689097 | 150.3193 | 0.3024824
| 140.81978 | 150.2303 | 0.3025274
| 140.8706569 | 150.3258 | 0.3024174
| 140.9216578 | 150.2675 | 0.3025474
| 140.9722905 | 150.1309 | 0.3025224
| 141.022306 | 150.1983 | 0.3025024
| 141.0730536 | 150.2322 | 0.3024674
| 141.1239947 | 150.2254 | 0.3024824
| 141.1748538 | 150.2979 | 0.3024174
| 141.2257853 | 150.1377 | 0.3024624
| 141.2766279 | 150.2546 | 0.3024574
| 141.3266483 | 150.2598 | 0.3025024
| 141.3774134 | 150.2465 | 0.3025474
| 141.4283141 | 150.2481 | 0.3025074
| 141.4792338 | 150.3267 | 0.3024974
| 141.5300234 | 150.2025 | 0.3025524
| 141.5808767 | 150.2604 | 0.3024974
| 141.6317571 | 150.3096 | 0.3024674
| 141.6827299 | 150.2886 | 0.3025074
| 141.7336335 | 150.2455 | 0.3024874
| 141.7844204 | 150.3002 | 0.3023674
| 141.8352728 | 150.3193 | 0.3025024
| 141.8861804 | 150.239 | 0.3024224
| 141.9370061 | 150.2164 | 0.3025024
| 141.9878999 | 150.2245 | 0.3025224
| 142.0387515 | 150.2526 | 0.3025024
| 142.0896755 | 150.1911 | 0.3025074
| 142.1406555 | 150.2112 | 0.3024624
| 142.1913718 | 150.2086 | 0.3024824
| 142.2423228 | 150.3031 | 0.3025274
| 142.2932295 | 150.1869 | 0.3024824
| 142.3440487 | 150.2436 | 0.3025224
| 142.3949791 | 150.351 | 0.3025024
| 142.4458635 | 150.2089 | 0.3025124
| 142.4968256 | 150.2646 | 0.3025274
| 142.5307093 | 150.2475 | 0.301552
| 142.5407418 | 150.2021 | 0.3005638
| 142.5517011 | 150.1552 | 0.2994579
| 142.5617523 | 150.213 | 0.2984528
| 142.572707 | 150.2036 | 0.2974023
| 142.5836818 | 150.2017 | 0.2963748
| 142.5946855 | 150.1832 | 0.2951794
| 142.6057005 | 150.1933 | 0.2941129
| 142.6167205 | 150.1114 | 0.293066
| 142.6274785 | 150.0421 | 0.2918901
| 142.6377138 | 150.1107 | 0.2909316
| 142.6486015 | 150.0844 | 0.2898228
| 142.6595117 | 150.1589 | 0.2887868
| 142.670453 | 150.1485 | 0.2876727
| 142.6814079 | 150.1527 | 0.2865072
| 142.6914957 | 150.1494 | 0.2855034
| 142.7024606 | 150.1788 | 0.284452
| 142.7133288 | 150.1397 | 0.2833951
| 142.7233354 | 150.0998 | 0.2823345
| 142.7333433 | 150.0909 | 0.2813637
| 142.7442875 | 150.0854 | 0.2802493
| 142.7551838 | 150.0912 | 0.2791746
| 142.7662002 | 150.044 | 0.278053
| 142.7762044 | 150.0921 | 0.2770926
| 142.787068 | 150.0435 | 0.2759962
| 142.7971226 | 150.0486 | 0.2749557
| 142.8081257 | 150.0059 | 0.2739154
| 142.8190198 | 150.0279 | 0.272791
| 142.8300759 | 149.9641 | 0.2716904
| 142.84093 | 150.0525 | 0.27058
| 142.8519008 | 149.9677 | 0.2694779
| 142.8619963 | 150.0258 | 0.2684684
| 142.8729238 | 150.0423 | 0.2674506
| 142.8838297 | 149.9553 | 0.266335
| 142.8938758 | 149.9795 | 0.2653254
| 142.9040133 | 149.9444 | 0.2643267
| 142.9148732 | 149.9166 | 0.2632507
| 142.925857 | 149.8521 | 0.2621173
| 142.936779 | 149.9075 | 0.2609901
| 142.947703 | 149.9612 | 0.2598327
| 142.9577498 | 149.9041 | 0.258948
| 142.9687014 | 149.9077 | 0.2578279
| 142.9797055 | 149.9025 | 0.2567725
| 142.990728 | 149.9026 | 0.2556952
| 143.0017064 | 149.9877 | 0.2545574
| 143.0126579 | 149.9401 | 0.2534522
| 143.022705 | 149.9122 | 0.2524675
| 143.0336531 | 149.8717 | 0.2514027
| 143.0444508 | 149.9018 | 0.2501279
| 143.0544778 | 149.8463 | 0.2492702
| 143.0645088 | 149.8203 | 0.2482221
| 143.0753594 | 149.8161 | 0.2472471
| 143.0854355 | 149.8173 | 0.2461945
| 143.096343 | 149.781 | 0.2451587
| 143.1072832 | 149.8403 | 0.2439697
| 143.1183339 | 149.8542 | 0.2428796
| 143.1291958 | 149.7846 | 0.2417934
| 143.140158 | 149.8205 | 0.2407522
| 143.1502219 | 149.7722 | 0.2397458
| 143.1611799 | 149.7638 | 0.238645
| 143.1721304 | 149.7696 | 0.237605
| 143.183228 | 149.8234 | 0.2363952
| 143.1941081 | 149.747 | 0.2352272
| 143.2049939 | 149.7968 | 0.2341986
| 143.2160567 | 149.7528 | 0.2332924
| 143.2260649 | 149.7012 | 0.2321665
| 143.2370291 | 149.7789 | 0.2309801
| 143.2479705 | 149.7472 | 0.229971
| 143.2589487 | 149.664 | 0.2288331
| 143.2698188 | 149.7287 | 0.2277661
| 143.2798568 | 149.6519 | 0.2267523
| 143.2907745 | 149.7205 | 0.2256656
| 143.3017623 | 149.6519 | 0.2245918
| 143.3118741 | 149.6046 | 0.2236006
| 143.3226984 | 149.5884 | 0.2226232
| 143.3337907 | 149.6499 | 0.221449
| 143.344716 | 149.689 | 0.2203214
| 143.3557041 | 149.6023 | 0.2191526
| 143.3667013 | 149.6266 | 0.2180279
| 143.3776776 | 149.5418 | 0.2169602
| 143.3876995 | 149.5559 | 0.2159731
| 143.3977017 | 149.5542 | 0.2150379
| 143.4077293 | 149.5256 | 0.2139501
| 143.4186201 | 149.5411 | 0.212896
| 143.429646 | 149.5554 | 0.2117534
| 143.4404436 | 149.4333 | 0.2106336
| 143.4514576 | 149.4434 | 0.2096573
| 143.4623391 | 149.4401 | 0.2085141
| 143.4723991 | 149.4287 | 0.2075431
| 143.4833783 | 149.4119 | 0.2064802
| 143.4942388 | 149.3908 | 0.2054492
| 143.5042837 | 149.4173 | 0.2044347
| 143.514327 | 149.3832 | 0.2033153
| 143.525258 | 149.3864 | 0.2022922
| 143.5362552 | 149.3424 | 0.2012525
| 143.5472263 | 149.4123 | 0.2000704
| 143.5581544 | 149.3327 | 0.1989776
| 143.5682241 | 149.374 | 0.1979856
| 143.5791792 | 149.307 | 0.1969101
| 143.5891795 | 149.2888 | 0.1959301
| 143.6001439 | 149.2936 | 0.1948236
| 143.6110992 | 149.3422 | 0.1937531
| 143.6221022 | 149.2846 | 0.1926278
| 143.6330906 | 149.169 | 0.191554
| 143.6440204 | 149.2286 | 0.190411
| 143.6549206 | 149.1522 | 0.189316
| 143.664972 | 149.177 | 0.1883108
| 143.6759459 | 149.2479 | 0.1873135
| 143.6869791 | 149.2104 | 0.1860951
| 143.6977945 | 149.19 | 0.1850936
| 143.7088842 | 149.1596 | 0.1839246
| 143.7197899 | 149.1922 | 0.182854
| 143.7299134 | 149.1093 | 0.1818867
| 143.7408517 | 149.0999 | 0.1807279
| 143.7518114 | 149.0892 | 0.1797569
| 143.7618144 | 149.0904 | 0.1786816
| 143.7727564 | 149.0975 | 0.1775324
| 143.7827574 | 149.0443 | 0.1765423
| 143.7937336 | 149.0754 | 0.1753946
| 143.8047032 | 149.0149 | 0.1744027
| 143.8157249 | 148.9637 | 0.1732605
| 143.8267094 | 148.9751 | 0.1722371
| 143.8377057 | 149.0421 | 0.1710825
| 143.8486528 | 149.101 | 0.1699277
| 143.859599 | 149.1379 | 0.1689482
| 143.8704989 | 149.055 | 0.1678282
| 143.8815039 | 148.9948 | 0.1667877
| 143.8923456 | 148.9812 | 0.1655485
| 143.9024251 | 148.9789 | 0.1646405
| 143.9133343 | 149.0177 | 0.1634596
| 143.9233548 | 149.0668 | 0.1625126
| 143.9343592 | 148.994 | 0.1614121
| 143.9452236 | 148.948 | 0.1603257
| 143.9562559 | 148.9545 | 0.1592775
| 143.9672268 | 148.9538 | 0.1581804
| 143.978191 | 148.9564 | 0.157099
| 143.989108 | 148.9665 | 0.1559522
| 143.999145 | 148.8624 | 0.1549886
| 144.0101526 | 148.7605 | 0.1538428
| 144.0210539 | 148.7667 | 0.1528627
| 144.0310613 | 148.7902 | 0.151852
| 144.0420671 | 148.8284 | 0.1506914
| 144.0530875 | 148.7416 | 0.1496143
| 144.0639733 | 148.7517 | 0.1484557
| 144.0749652 | 148.6928 | 0.1474016
| 144.0858833 | 148.6394 | 0.1464148
| 144.0969005 | 148.7141 | 0.145273
| 144.1078987 | 148.6623 | 0.1440932
| 144.1187716 | 148.6623 | 0.1431859
| 144.1297261 | 148.672 | 0.1420305
| 144.1397774 | 148.6295 | 0.1408853
| 144.1506796 | 148.6101 | 0.1398801
| 144.160782 | 148.5294 | 0.1388149
| 144.17084 | 148.5601 | 0.1378641
| 144.1816898 | 148.4319 | 0.1367591
| 144.1917031 | 148.4318 | 0.1358228
| 144.2027006 | 148.4887 | 0.134713
| 144.2136784 | 148.5007 | 0.1335953
| 144.224683 | 148.391 | 0.1325248
| 144.2347425 | 148.4686 | 0.1314838
| 144.2456864 | 148.445 | 0.1304495
| 144.2566531 | 148.3922 | 0.1292828
| 144.2674929 | 148.3566 | 0.1282088
| 144.277716 | 148.328 | 0.1272665
| 144.2884238 | 148.2027 | 0.1261207
| 144.2986771 | 148.2101 | 0.1251504
| 144.3094981 | 148.2072 | 0.1240383
| 144.3204277 | 148.2172 | 0.1229003
| 144.3304482 | 148.2025 | 0.1219683
| 144.3413938 | 148.253 | 0.1208437
| 144.3523659 | 148.1805 | 0.1197565
| 144.3633438 | 148.2482 | 0.1186487
| 144.3742043 | 148.3116 | 0.1175727
| 144.3842803 | 148.1979 | 0.1165651
| 144.3942834 | 148.1619 | 0.1155898
| 144.4052213 | 148.1602 | 0.114531
| 144.4161564 | 148.17 | 0.1133675
| 144.4271809 | 148.1379 | 0.11239
| 144.4381639 | 148.091 | 0.1112817
| 144.44908 | 148.0687 | 0.1101501
| 144.4591076 | 148.0249 | 0.1091624
| 144.4700165 | 148.0109 | 0.1080514
| 144.4800565 | 147.9632 | 0.1070274
| 144.4909905 | 147.9982 | 0.105889
| 144.5010029 | 148.0152 | 0.1049278
| 144.511839 | 148.0143 | 0.1038742
| 144.5219435 | 148.0536 | 0.1027937
| 144.5328443 | 147.9928 | 0.1018187
| 144.5438183 | 147.9523 | 0.1006313
| 144.5539247 | 148.0179 | 0.09968066
| 144.5647242 | 147.8933 | 0.09854567
| 144.5747694 | 147.9405 | 0.09760116
| 144.5849213 | 147.9371 | 0.09658597
| 144.5958776 | 147.9446 | 0.09545034
| 144.6068257 | 147.8103 | 0.09446055
| 144.6168906 | 147.8927 | 0.09338407
| 144.6277705 | 147.8121 | 0.0923611
| 144.6386797 | 147.8357 | 0.09126016
| 144.648687 | 147.8039 | 0.09016439
| 144.6588419 | 147.763 | 0.0891339
| 144.6696982 | 147.762 | 0.08808828
| 144.6807324 | 147.7161 | 0.08700486
| 144.6914898 | 147.6824 | 0.08595914
| 144.7026525 | 147.697 | 0.08478784
| 144.7135061 | 147.7005 | 0.08377752
| 144.724507 | 147.6384 | 0.08263241
| 144.7353513 | 147.6497 | 0.08156298
| 144.7463262 | 147.6432 | 0.08052052
| 144.7564302 | 147.6033 | 0.0794601
| 144.7673729 | 147.5797 | 0.07841585
| 144.7783234 | 147.5244 | 0.07729078
| 144.789283 | 147.4353 | 0.07616981
| 144.8003364 | 147.5108 | 0.07506948
| 144.8112196 | 147.4447 | 0.07391113
| 144.8222774 | 147.4969 | 0.07291538
| 144.8332245 | 147.437 | 0.07179566
| 144.8441359 | 147.4483 | 0.07073454
| 144.8541912 | 147.3793 | 0.06981904
| 144.865188 | 147.2521 | 0.06867435
| 144.8761192 | 147.298 | 0.06757124
| 144.8861383 | 147.2464 | 0.06659932
| 144.8970877 | 147.2769 | 0.06547439
| 144.9080741 | 147.2183 | 0.06438073
| 144.9190345 | 147.2024 | 0.0633097
| 144.9299396 | 147.1727 | 0.06224921
| 144.9399896 | 147.1065 | 0.0611992
| 144.9509732 | 147.1072 | 0.06009082
| 144.9619222 | 147.0855 | 0.05902594
| 144.9728985 | 147.1253 | 0.05788329
| 144.9838096 | 147.0195 | 0.05683219
| 144.9938747 | 146.9912 | 0.05578567
| 145.0048488 | 147.0029 | 0.05469828
| 145.015894 | 146.796 | 0.05365377
| 145.0267181 | 146.8951 | 0.05258135
| 145.0368628 | 146.8529 | 0.05157189
| 145.0478221 | 146.8053 | 0.05047095
| 145.0587231 | 146.7933 | 0.04935584
| 145.0687251 | 146.7207 | 0.04846567
| 145.0797376 | 146.7936 | 0.04725439
| 145.0907168 | 146.7492 | 0.04618148
| 145.1016295 | 146.657 | 0.04516024
| 145.1127274 | 146.6699 | 0.04398543
| 145.1233912 | 146.6214 | 0.04294406
| 145.1334757 | 146.6552 | 0.04197562
| 145.1445051 | 146.5866 | 0.04082766
| 145.1554075 | 146.5073 | 0.03974744
| 145.1663616 | 146.4776 | 0.038602
| 145.1773013 | 146.5015 | 0.03754303
| 145.1873942 | 146.4127 | 0.03664378
| 145.1983481 | 146.4671 | 0.03549338
| 145.2093299 | 146.3933 | 0.03433018
| 145.2202417 | 146.4655 | 0.03331401
| 145.2312474 | 146.3956 | 0.03211342
| 145.2421957 | 146.2774 | 0.0310436
| 145.2522579 | 146.222 | 0.03016742
| 145.2631964 | 146.2275 | 0.02900355
| 145.2741783 | 146.1569 | 0.02798039
| 145.2850718 | 146.0847 | 0.026811
| 145.2950752 | 146.0659 | 0.02595071
| 145.3050799 | 145.992 | 0.02483019
| 145.3160592 | 145.9709 | 0.02373727
| 145.3270107 | 145.8301 | 0.02274217
| 145.3379508 | 145.834 | 0.02160314
| 145.3489001 | 145.7751 | 0.0205382
| 145.3599565 | 145.6088 | 0.01947758
| 145.3709521 | 145.4738 | 0.01830301
| 145.3818763 | 145.4479 | 0.01722058
| 145.3927207 | 145.3148 | 0.01622617
| 145.4028203 | 145.2448 | 0.01521621
| 145.4137823 | 145.1264 | 0.01411002
| 145.4246996 | 144.9972 | 0.01308331
| 145.4347285 | 144.846 | 0.01206042
| 145.4447289 | 144.6011 | 0.01123042
| 145.4556952 | 144.2144 | 0.01011379
| 145.4657007 | 144.01 | 0.00914824
| 145.4757045 | 143.7335 | 0.008117869
| 145.4857129 | 143.5564 | 0.007157037
| 145.4967028 | 143.2984 | 0.006118058
| 145.5076721 | 142.8709 | 0.005116169
| 145.5184887 | 142.1814 | 0.004214543
| 145.5297063 | 140.7884 | 0.00323284
| 145.540441 | 139.5293 | 0.002534498
| 145.5514297 | 137.9543 | 0.001515644
| 145.5624223 | 137.1231 | 0.0005164351

## Test 10
Markers | TIME | DEPTH | LOAD
| s | nm | mN
Surface Index | 0 | 0 | 0
| 0.0109688 | 1.558532 | -0.0001890813
| 0.0218149 | 2.644101 | -0.0001643765
| 0.0318259 | 3.213395 | -0.0002835663
| 0.0418862 | 3.395511 | -0.0001271058
| 0.0528404 | 4.81258 | -0.0002213197
| 0.0638202 | 4.596848 | -0.0002902179
| 0.0747922 | 6.212337 | -5.911719e-05
| 0.0848152 | 6.217394 | 1.19179e-05
| 0.0958156 | 6.888292 | 0.0001883116
| 0.1067958 | 6.902388 | 0.0003344985
| 0.116822 | 6.700269 | 0.0003955497
| 0.1275595 | 6.894037 | 0.0006792073
| 0.137597 | 7.727453 | 0.0003452189
| 0.1476447 | 9.056443 | 0.0003614786
| 0.1586273 | 10.17694 | 0.0002926115
| 0.1695579 | 11.47032 | 3.079288e-06
| 0.1805021 | 12.832 | -8.121789e-05
| 0.1905213 | 12.97591 | 0.0003699333
| 0.2015134 | 11.74993 | 0.0005262332
| 0.2125074 | 13.11515 | 0.0001773585
| 0.2233434 | 12.84473 | 0.0003170104
| 0.2333864 | 14.44981 | 0.0001981665
| 0.2434135 | 15.68586 | 0.0001141862
| 0.2543983 | 16.38166 | 8.034793e-05
| 0.2652338 | 17.12309 | 0.0002199942
| 0.2753423 | 17.71729 | 0.0004819655
| 0.2853455 | 18.10654 | 0.0002876921
| 0.2963722 | 18.66671 | 0.0003493424
| 0.3071677 | 19.09321 | 0.000348503
| 0.3181784 | 19.34297 | 0.0003749538
| 0.3291913 | 19.60795 | 0.0005814991
| 0.3401492 | 19.69488 | 0.0006423919
| 0.3510797 | 19.91745 | 0.0006479897
| 0.3611234 | 20.06492 | 0.0008542985
| 0.372027 | 20.21918 | 0.0008946123
| 0.3829742 | 20.32942 | 0.000995431
| 0.3930695 | 20.32574 | 0.001142242
| 0.4039412 | 20.54475 | 0.001187227
| 0.4150024 | 20.60481 | 0.00129426
| 0.4250049 | 20.7565 | 0.001390064
| 0.4358004 | 20.87676 | 0.0015543
| 0.4458845 | 20.93847 | 0.00152593
| 0.4568402 | 21.08723 | 0.001676865
Surface Index Coarse | 0.4668616 | 21.38587 | 0.001787864
| 0.4888053 | 21.5545 | 0.002769231
| 0.4988087 | 22.19715 | 0.003709527
| 0.5096235 | 22.66358 | 0.004705981
| 0.519838 | 23.1848 | 0.005582392
| 0.5308119 | 23.65413 | 0.006664756
| 0.5417816 | 24.35296 | 0.007736743
| 0.5517835 | 24.71139 | 0.008556865
| 0.5625969 | 25.19368 | 0.009593188
| 0.5726054 | 25.48675 | 0.01045899
| 0.5826275 | 25.74514 | 0.01149122
| 0.5935183 | 26.11414 | 0.0125803
| 0.6044351 | 26.58899 | 0.01353693
| 0.6144997 | 27.02089 | 0.01452338
| 0.6254713 | 27.65725 | 0.0155405
| 0.6364396 | 27.99292 | 0.01654729
| 0.6473975 | 28.35738 | 0.01756808
| 0.6583932 | 28.64512 | 0.01863762
| 0.6692674 | 29.06817 | 0.01964002
| 0.6793412 | 29.2654 | 0.02064239
| 0.6903166 | 29.68035 | 0.02165992
| 0.7012637 | 30.03154 | 0.02275463
| 0.7122241 | 30.52159 | 0.02373562
| 0.7231377 | 30.80383 | 0.02479198
| 0.7331937 | 31.07518 | 0.02576756
| 0.7441198 | 31.52638 | 0.02685516
| 0.7551162 | 31.93906 | 0.02778976
| 0.7660346 | 32.18861 | 0.02881658
| 0.7769863 | 32.58157 | 0.02986674
| 0.7870155 | 32.90404 | 0.0309647
| 0.7979766 | 33.18466 | 0.03195077
| 0.8089373 | 33.51158 | 0.03296179
| 0.8199364 | 33.86888 | 0.03398669
| 0.830947 | 34.24952 | 0.03499271
| 0.841895 | 34.45667 | 0.03616756
| 0.852895 | 34.65216 | 0.0371425
| 0.8638335 | 34.88198 | 0.03826136
| 0.874808 | 35.16131 | 0.03932381
| 0.8848292 | 35.3676 | 0.04034092
| 0.8957859 | 35.52103 | 0.04131156
| 0.9058387 | 35.68395 | 0.04233184
| 0.9168444 | 36.02446 | 0.04329736
| 0.9277821 | 36.26299 | 0.04432611
| 0.9385647 | 36.35882 | 0.04544438
| 0.9486244 | 36.48936 | 0.04645035
| 0.9595657 | 36.6881 | 0.04752949
| 0.9705105 | 36.9001 | 0.04857895
| 0.9815188 | 37.15545 | 0.04963977
| 0.9924768 | 37.29271 | 0.05065556
| 1.0033855 | 37.40243 | 0.05186144
| 1.0134429 | 37.5961 | 0.05280717
| 1.0243567 | 37.69837 | 0.05381854
| 1.0343859 | 37.88492 | 0.05485145
| 1.0453117 | 37.91113 | 0.05577899
| 1.0553408 | 38.02647 | 0.05697195
| 1.0663129 | 38.09477 | 0.05802414
| 1.0772427 | 38.26663 | 0.05904212
| 1.0881868 | 38.34948 | 0.06016151
| 1.0991913 | 38.44108 | 0.06124196
| 1.1101406 | 38.56018 | 0.06226689
| 1.1210357 | 38.6822 | 0.0634114
| 1.1311222 | 38.82797 | 0.06435003
| 1.142079 | 38.90272 | 0.0654057
| 1.1530501 | 39.03995 | 0.06647279
| 1.1640208 | 39.10568 | 0.06756488
| 1.1749768 | 39.09012 | 0.06868549
| 1.1859955 | 39.15226 | 0.06975233
| 1.1969245 | 39.33966 | 0.07082022
| 1.2079443 | 39.33805 | 0.07194221
| 1.2188729 | 39.43157 | 0.07308509
| 1.2289019 | 39.48834 | 0.07404297
| 1.239872 | 39.56049 | 0.07510999
| 1.2507836 | 39.60226 | 0.07619615
| 1.2608505 | 39.63635 | 0.07722785
| 1.2718054 | 39.72341 | 0.07835333
| 1.2818396 | 39.74683 | 0.07932676
| 1.292589 | 39.74005 | 0.08035668
| 1.3028123 | 39.82882 | 0.08138399
| 1.3136372 | 39.89357 | 0.08244648
| 1.3246013 | 39.98872 | 0.08355791
| 1.3346488 | 39.99919 | 0.08448262
| 1.3455956 | 40.05939 | 0.0855223
| 1.3565108 | 40.11248 | 0.08659879
| 1.3674982 | 40.08011 | 0.08778258
| 1.3775307 | 40.1252 | 0.08882584
| 1.3883177 | 40.17571 | 0.08988454
| 1.3984175 | 40.15543 | 0.09084449
| 1.4093152 | 40.18618 | 0.09198429
| 1.4193353 | 40.25327 | 0.09299128
| 1.4303662 | 40.26525 | 0.09401936
| 1.4412929 | 40.31963 | 0.09517705
| 1.4522524 | 40.38759 | 0.096238
| 1.4622559 | 40.46668 | 0.09723334
| 1.4732205 | 40.41717 | 0.09829477
| 1.4841448 | 40.37704 | 0.09936219
| 1.4941906 | 40.43377 | 0.1004118
| 1.5051634 | 40.51275 | 0.1015441
| 1.516123 | 40.6011 | 0.102515
| 1.5270453 | 40.61536 | 0.1035972
| 1.5370473 | 40.60478 | 0.1047125
| 1.5480162 | 40.61417 | 0.1056793
| 1.5589111 | 40.54588 | 0.1068388
| 1.5699996 | 40.61319 | 0.1079677
| 1.580922 | 40.69088 | 0.1090399
| 1.5909369 | 40.74826 | 0.1099764
| 1.6009679 | 40.78366 | 0.1110245
| 1.6117868 | 40.76328 | 0.1121814
| 1.6218453 | 40.80642 | 0.1131122
| 1.6328159 | 40.82358 | 0.1142493
| 1.643818 | 40.89542 | 0.1153495
| 1.6548281 | 40.93912 | 0.1163805
| 1.6658176 | 40.96272 | 0.1175245
| 1.6768278 | 40.96693 | 0.1185105
| 1.6875614 | 40.99642 | 0.1195938
| 1.697577 | 41.05866 | 0.1206404
| 1.7076538 | 41.04808 | 0.1216481
| 1.7185071 | 41.096 | 0.1227634
| 1.7285177 | 41.11036 | 0.1237345
| 1.7385358 | 41.12244 | 0.1246713
| 1.7495031 | 41.06353 | 0.125913
| 1.7605027 | 41.16644 | 0.126993
| 1.771434 | 41.15221 | 0.1279911
| 1.7824157 | 41.19266 | 0.1291793
| 1.7933632 | 41.2069 | 0.130139
| 1.8043439 | 41.25059 | 0.1312221
| 1.8152508 | 41.29656 | 0.1323178
| 1.8252796 | 41.29764 | 0.1333857
| 1.8363136 | 41.3329 | 0.134414
| 1.8471886 | 41.34069 | 0.1355966
| 1.8572189 | 41.42624 | 0.1365946
| 1.8681429 | 41.43013 | 0.137627
| 1.8790622 | 41.4612 | 0.1386889
| 1.890115 | 41.46378 | 0.1398192
| 1.901011 | 41.52561 | 0.1409388
| 1.9120926 | 41.56087 | 0.1419969
| 1.9229783 | 41.56088 | 0.1430705
| 1.9329915 | 41.56618 | 0.1441319
| 1.9439952 | 41.55483 | 0.1452272
| 1.9548898 | 41.59724 | 0.1462616
| 1.9659331 | 41.64093 | 0.147381
| 1.9759371 | 41.66855 | 0.1484064
| 1.9868763 | 41.6391 | 0.1495553
| 1.9978216 | 41.5708 | 0.1505298
| 2.0078293 | 41.65442 | 0.1516756
| 2.017837 | 41.65841 | 0.1525714
| 2.0287832 | 41.67913 | 0.153576
| 2.0397551 | 41.72282 | 0.1547032
| 2.0498022 | 41.70188 | 0.1557529
| 2.0608157 | 41.72195 | 0.1568693
| 2.0708413 | 41.72432 | 0.1578868
| 2.0815611 | 41.81012 | 0.1589238
| 2.0916742 | 41.78303 | 0.1599251
| 2.1026211 | 41.80537 | 0.1609848
| 2.11357 | 41.90795 | 0.1620847
| 2.1245584 | 41.87914 | 0.1632135
| 2.1355382 | 41.86459 | 0.1642315
| 2.1455784 | 41.92684 | 0.1652705
| 2.1564912 | 41.9482 | 0.1663218
| 2.1674103 | 41.96439 | 0.1674537
| 2.1784096 | 41.93493 | 0.1685986
| 2.188414 | 41.9823 | 0.1695591
| 2.1993616 | 42.01499 | 0.1706288
| 2.209369 | 42.01606 | 0.1717296
| 2.2203464 | 42.02868 | 0.1727773
| 2.2312513 | 42.1342 | 0.1737778
| 2.2413357 | 42.13819 | 0.1748612
| 2.2522378 | 42.0657 | 0.1759715
| 2.263096 | 42.10002 | 0.1770573
| 2.2731659 | 42.17359 | 0.1780743
| 2.2841631 | 42.13345 | 0.179189
| 2.2950432 | 42.16096 | 0.180172
| 2.3050704 | 42.17112 | 0.1812247
| 2.31604 | 42.18147 | 0.1823267
| 2.3269716 | 42.22549 | 0.1834098
| 2.3370683 | 42.28741 | 0.1844345
| 2.3479968 | 42.39196 | 0.1854823
| 2.35889 | 42.25797 | 0.1865867
| 2.3689286 | 42.3241 | 0.1875605
| 2.3789344 | 42.28149 | 0.1886411
| 2.389918 | 42.32777 | 0.1896895
| 2.4008101 | 42.38765 | 0.1907136
| 2.4108368 | 42.41301 | 0.1917663
| 2.4218442 | 42.40039 | 0.1928621
| 2.4328895 | 42.42918 | 0.1939566
| 2.4438491 | 42.48615 | 0.1950376
| 2.454334 | 42.49914 | 0.196061
| 2.4646356 | 42.49955 | 0.1970712
| 2.4747803 | 42.45918 | 0.1980657
| 2.4856201 | 42.50322 | 0.1992647
| 2.4966173 | 42.47828 | 0.2002494
| 2.5066637 | 42.56416 | 0.201304
| 2.5176503 | 42.53955 | 0.2024127
| 2.5286726 | 42.55605 | 0.2034799
| 2.5396142 | 42.57742 | 0.2046391
| 2.5504962 | 42.59977 | 0.2057173
| 2.5605332 | 42.61735 | 0.2066609
| 2.571471 | 42.66202 | 0.2077697
| 2.5824664 | 42.66591 | 0.2088143
| 2.5934095 | 42.70506 | 0.2100086
| 2.6043834 | 42.72674 | 0.211046
| 2.6152876 | 42.78663 | 0.2120914
| 2.6253118 | 42.76214 | 0.2131388
| 2.6362106 | 42.67929 | 0.2141887
| 2.64717 | 42.75081 | 0.2153396
| 2.6572532 | 42.81534 | 0.2163079
| 2.6682294 | 42.87748 | 0.2174506
| 2.6791623 | 42.81016 | 0.2184938
| 2.6891727 | 42.89992 | 0.2195399
| 2.7000497 | 42.91029 | 0.2206126
| 2.7100922 | 42.94599 | 0.2215968
| 2.7210901 | 42.9065 | 0.2226766
| 2.7320963 | 42.95634 | 0.2237872
| 2.7430035 | 42.90132 | 0.224878
| 2.7539459 | 42.9871 | 0.2259722
| 2.76398 | 42.95322 | 0.2269906
| 2.7748826 | 43.04321 | 0.2280959
| 2.7858628 | 43.01828 | 0.2291889
| 2.7958836 | 43.009 | 0.230086
| 2.8068194 | 43.03232 | 0.2312646
| 2.8169225 | 43.05087 | 0.2322949
| 2.827814 | 43.08615 | 0.233349
| 2.8378396 | 43.12672 | 0.2343466
| 2.847841 | 43.12262 | 0.2353767
| 2.8588077 | 43.13621 | 0.2364134
| 2.8698388 | 43.17504 | 0.2374765
| 2.8807878 | 43.16306 | 0.2386814
| 2.8917529 | 43.13458 | 0.2397429
| 2.902655 | 43.15336 | 0.2407681
| 2.9135958 | 43.18962 | 0.2418922
| 2.9245646 | 43.15402 | 0.2430591
| 2.9355399 | 43.18087 | 0.2440966
| 2.9464496 | 43.21648 | 0.2451826
| 2.9564715 | 43.23892 | 0.2461147
| 2.9675013 | 43.18842 | 0.2472977
| 2.9783594 | 43.24118 | 0.2483685
| 2.9884113 | 43.25554 | 0.2493387
| 2.9993654 | 43.22123 | 0.2504741
| 3.0103414 | 43.30246 | 0.2514867
| 3.0212856 | 43.31638 | 0.2526211
| 3.0313301 | 43.4029 | 0.2536356
| 3.0421364 | 43.4081 | 0.2547963
| 3.0521622 | 43.41338 | 0.2556838
| 3.0622459 | 43.41673 | 0.2566071
| 3.0731213 | 43.36333 | 0.2578447
| 3.0841574 | 43.37529 | 0.2589083
| 3.0950351 | 43.48406 | 0.2598861
| 3.1050642 | 43.49095 | 0.260974
| 3.1150873 | 43.43734 | 0.2619813
| 3.1259878 | 43.41696 | 0.2630264
| 3.1370082 | 43.44931 | 0.2641934
| 3.1470106 | 43.37305 | 0.2651236
| 3.1579652 | 43.46529 | 0.2662991
| 3.168941 | 43.42968 | 0.2673667
| 3.1798579 | 43.464 | 0.2684584
| 3.190843 | 43.46496 | 0.2695219
| 3.2018221 | 43.49182 | 0.2707498
| 3.2118336 | 43.60295 | 0.271706
| 3.222809 | 43.59906 | 0.2727735
| 3.2338339 | 43.50324 | 0.273941
| 3.2448329 | 43.62429 | 0.2749859
| 3.2556145 | 43.6515 | 0.2760841
| 3.2666229 | 43.57414 | 0.2771099
| 3.2776281 | 43.66443 | 0.2783004
| 3.2885944 | 43.66929 | 0.279282
| 3.2986241 | 43.58913 | 0.28021
| 3.3095393 | 43.56452 | 0.2814115
| 3.3204908 | 43.64091 | 0.2825167
| 3.3304955 | 43.64686 | 0.2835021
| 3.3414688 | 43.6585 | 0.2846245
| 3.3524067 | 43.65916 | 0.2856882
| 3.3624197 | 43.68871 | 0.2866895
| 3.3733428 | 43.61945 | 0.2877669
| 3.3833639 | 43.76552 | 0.288804
| 3.3943159 | 43.73963 | 0.2898642
| 3.4052458 | 43.72799 | 0.2909471
| 3.4162187 | 43.69303 | 0.2920144
| 3.4272106 | 43.79951 | 0.2932187
| 3.4381897 | 43.80857 | 0.2942716
| 3.4482243 | 43.86564 | 0.295235
| 3.4590992 | 43.84558 | 0.2964225
| 3.4700892 | 43.85951 | 0.2975015
| 3.4810903 | 43.87697 | 0.2985366
| 3.4920897 | 43.93458 | 0.2996415
| 3.5029496 | 43.87471 | 0.3007075
| 3.5139183 | 43.9621 | 0.3017494
| 3.5239894 | 43.85474 | 0.3028115
| 3.5349595 | 43.97903 | 0.3039035
| 3.5459065 | 43.91332 | 0.3050182
| 3.5568572 | 44.0279 | 0.3060883
| 3.566862 | 44.06232 | 0.3071388
| 3.57781 | 44.0649 | 0.3081836
| 3.5878354 | 43.96921 | 0.3091311
| 3.5988218 | 43.98701 | 0.3103498
| 3.6088465 | 44.03374 | 0.3113172
| 3.6188626 | 44.05617 | 0.3122438
| 3.629855 | 44.03318 | 0.3134331
| 3.6408302 | 44.04516 | 0.3145056
| 3.6516447 | 44.09275 | 0.315577
| 3.66267 | 44.08432 | 0.3166346
| 3.6734946 | 44.06914 | 0.317782
| 3.6835969 | 44.16147 | 0.3187072
| 3.6945523 | 44.14173 | 0.3197528
| 3.7054719 | 44.11907 | 0.3209798
| 3.7164466 | 44.16569 | 0.3221022
| 3.7264792 | 44.15349 | 0.3229855
| 3.737427 | 44.23376 | 0.3241303
| 3.7483549 | 44.15899 | 0.3252431
| 3.7583552 | 44.22546 | 0.326128
| 3.7692587 | 44.2151 | 0.3273184
| 3.7792608 | 44.33271 | 0.3282686
| 3.7902433 | 44.22007 | 0.3294169
| 3.8011912 | 44.19773 | 0.3304217
| 3.8112016 | 44.25999 | 0.3315077
| 3.8212252 | 44.2054 | 0.3324551
| 3.8321682 | 44.26787 | 0.3335494
| 3.8431126 | 44.28146 | 0.3346788
| 3.8531176 | 44.32882 | 0.3356593
| 3.864021 | 44.3858 | 0.3367396
| 3.8740733 | 44.47101 | 0.3377449
| 3.8850796 | 44.35191 | 0.3388455
| 3.8959307 | 44.37522 | 0.3399706
| 3.9060048 | 44.36109 | 0.340963
| 3.9169735 | 44.34135 | 0.3420199
| 3.9278818 | 44.34167 | 0.3430807
| 3.9378846 | 44.40943 | 0.344181
| 3.9488817 | 44.39939 | 0.3453007
| 3.959831 | 44.40295 | 0.3463457
| 3.9698332 | 44.39561 | 0.3473609
| 3.9807833 | 44.39982 | 0.3484009
| 3.9908013 | 44.40059 | 0.3494027
| 4.0018345 | 44.42258 | 0.350566
| 4.0128181 | 44.41545 | 0.3515943
| 4.023808 | 44.39021 | 0.3527183
| 4.0338395 | 44.49226 | 0.3536265
| 4.0445878 | 44.49262 | 0.3547313
| 4.0545934 | 44.55164 | 0.3557319
| 4.0655542 | 44.52186 | 0.356918
| 4.0755696 | 44.52811 | 0.3578295
| 4.0864962 | 44.49671 | 0.3589672
| 4.0974415 | 44.54592 | 0.3600617
| 4.1083617 | 44.54365 | 0.3611337
| 4.1183847 | 44.57646 | 0.362151
| 4.1293605 | 44.49684 | 0.3632136
| 4.1393621 | 44.56038 | 0.3641637
| 4.1503168 | 44.5484 | 0.3653242
| 4.1613213 | 44.57558 | 0.3663897
| 4.1722628 | 44.57915 | 0.3674938
| 4.1832577 | 44.60632 | 0.3686433
| 4.1942165 | 44.58302 | 0.3697892
| 4.2052744 | 44.67816 | 0.37077
| 4.2152817 | 44.61969 | 0.3717557
| 4.2261645 | 44.65336 | 0.372939
| 4.2371429 | 44.64527 | 0.3740268
| 4.2481151 | 44.73103 | 0.375124
| 4.25813 | 44.82694 | 0.3760655
| 4.2690136 | 44.76289 | 0.3771039
| 4.2799587 | 44.74605 | 0.3781534
| 4.2901213 | 44.82834 | 0.3792196
| 4.3009998 | 44.78499 | 0.3802675
| 4.3110935 | 44.81455 | 0.3814219
| 4.3211436 | 44.81529 | 0.3824519
| 4.3319902 | 44.82372 | 0.3834115
| 4.3421122 | 44.82382 | 0.3844187
| 4.3530549 | 44.82446 | 0.385598
| 4.3639323 | 44.89696 | 0.3866358
| 4.374908 | 44.86946 | 0.3877583
| 4.3849395 | 44.85371 | 0.3887415
| 4.3958774 | 44.86633 | 0.3898103
| 4.4069038 | 44.91681 | 0.3909029
| 4.4178031 | 44.8304 | 0.3920528
| 4.4287742 | 44.9372 | 0.393175
| 4.4387976 | 44.89945 | 0.3941073
| 4.4488085 | 44.95814 | 0.3951134
| 4.4588117 | 44.9178 | 0.3961537
| 4.4696121 | 44.94046 | 0.3972337
| 4.479616 | 44.98363 | 0.3982191
| 4.4896247 | 44.97888 | 0.39912
| 4.4997883 | 44.92492 | 0.4001563
| 4.5105893 | 44.98191 | 0.4012565
| 4.5215662 | 44.99517 | 0.4023441
| 4.5315953 | 44.92602 | 0.403367
| 4.5425746 | 45.07166 | 0.40449
| 4.5525957 | 45.10381 | 0.4053971
| 4.5634667 | 45.11741 | 0.4065042
| 4.5734679 | 45.1337 | 0.4075543
| 4.584313 | 45.07677 | 0.4086588
| 4.5953845 | 45.17513 | 0.4096609
| 4.6063611 | 45.12724 | 0.4108686
| 4.6173123 | 45.14535 | 0.4119087
| 4.6283102 | 45.15312 | 0.4130135
| 4.6392595 | 45.22917 | 0.4140834
| 4.6502217 | 45.16476 | 0.4152297
| 4.6611881 | 45.14535 | 0.4162813
| 4.6721596 | 45.16865 | 0.4173785
| 4.6821876 | 45.16487 | 0.4183112
| 4.6931327 | 45.16488 | 0.4195858
| 4.7040671 | 45.17814 | 0.4207242
| 4.7140902 | 45.1828 | 0.4215915
| 4.7250121 | 45.18894 | 0.4227137
| 4.7350136 | 45.25346 | 0.4237289
| 4.7459964 | 45.24665 | 0.4247521
| 4.7568953 | 45.22562 | 0.4259121
| 4.7669072 | 45.28594 | 0.4268082
| 4.777843 | 45.2717 | 0.4279668
| 4.7878492 | 45.30677 | 0.4289374
| 4.7978591 | 45.30299 | 0.4298834
| 4.8088284 | 45.33471 | 0.4310253
| 4.8198101 | 45.27514 | 0.4321785
| 4.8308148 | 45.29748 | 0.433244
| 4.84179 | 45.36156 | 0.4343415
| 4.852783 | 45.30005 | 0.4355258
| 4.86281 | 45.30146 | 0.4364585
| 4.8737663 | 45.27653 | 0.4376041
| 4.8845592 | 45.31863 | 0.4386084
| 4.8946424 | 45.3456 | 0.4396517
| 4.9055754 | 45.29575 | 0.44074
| 4.9164648 | 45.35046 | 0.441919
| 4.926516 | 45.39233 | 0.4427491
| 4.9374812 | 45.41012 | 0.4439156
| 4.9483764 | 45.43795 | 0.4449501
| 4.9584386 | 45.42124 | 0.4459764
| 4.9684467 | 45.46148 | 0.4469171
| 4.9793628 | 45.44044 | 0.4481238
| 4.9893677 | 45.52697 | 0.4490893
| 5.0003264 | 45.5438 | 0.4501251
| 5.0112547 | 45.56679 | 0.451303
| 5.0222197 | 45.52665 | 0.4523445
| 5.033143 | 45.60044 | 0.4533918
| 5.0431664 | 45.64586 | 0.4544241
| 5.0531913 | 45.62558 | 0.4554766
| 5.0642213 | 45.57572 | 0.4565296
| 5.0752086 | 45.59936 | 0.4576334
| 5.0860903 | 45.55212 | 0.4588115
| 5.0970979 | 45.61554 | 0.4598023
| 5.1080139 | 45.56019 | 0.4609339
| 5.1180719 | 45.58394 | 0.4618997
| 5.1289935 | 45.55869 | 0.4629768
| 5.1390118 | 45.65654 | 0.4639736
| 5.1499902 | 45.71933 | 0.4651065
| 5.1608997 | 45.66398 | 0.4662125
| 5.1709088 | 45.70262 | 0.4672034
| 5.1818179 | 45.72236 | 0.4682593
| 5.1918246 | 45.67489 | 0.4693199
| 5.2028358 | 45.6299 | 0.4704611
| 5.2138168 | 45.73379 | 0.4714242
| 5.2247892 | 45.704 | 0.4726014
| 5.234819 | 45.73907 | 0.4735744
| 5.2457886 | 45.72256 | 0.4746763
| 5.2568085 | 45.75718 | 0.4757883
| 5.2676618 | 45.68599 | 0.4769287
| 5.2778232 | 45.68188 | 0.4779648
| 5.2886371 | 45.77381 | 0.4789862
| 5.299584 | 45.74016 | 0.4800559
| 5.3104897 | 45.74436 | 0.4811615
| 5.3205588 | 45.74188 | 0.4821634
| 5.3315429 | 45.84059 | 0.4832068
| 5.3425161 | 45.80337 | 0.4844041
| 5.3533783 | 45.8461 | 0.4854053
| 5.3634827 | 45.84037 | 0.4864708
| 5.3743801 | 45.80348 | 0.4874955
| 5.3853822 | 45.89896 | 0.4886957
| 5.3962959 | 45.85818 | 0.4897421
| 5.4073078 | 45.90964 | 0.4908483
| 5.4182643 | 45.80509 | 0.4919489
| 5.4283483 | 45.8518 | 0.4929123
| 5.4392315 | 45.85957 | 0.4940456
| 5.4492459 | 45.93088 | 0.4950321
| 5.4602447 | 45.92148 | 0.4960019
| 5.4711132 | 45.97685 | 0.4971688
| 5.4821611 | 46.02895 | 0.4983136
| 5.4931569 | 46.01761 | 0.4994232
| 5.5040354 | 45.88978 | 0.500426
| 5.5150416 | 45.95644 | 0.5015316
| 5.526045 | 45.87163 | 0.502647
| 5.5369994 | 46.00239 | 0.5037574
| 5.5479973 | 45.96937 | 0.5048272
| 5.5588774 | 46.01631 | 0.5059002
| 5.5699707 | 46.04737 | 0.5070295
| 5.5808741 | 46.09624 | 0.5081349
| 5.5909008 | 46.05267 | 0.5091475
| 5.6018622 | 46.04844 | 0.5102737
| 5.6128859 | 46.04812 | 0.5114011
| 5.6238169 | 46.10736 | 0.5124141
| 5.6338286 | 46.0272 | 0.5134053
| 5.6448157 | 46.09581 | 0.514469
| 5.6548388 | 46.0752 | 0.5154463
| 5.6658398 | 46.09946 | 0.5166715
| 5.6767705 | 46.02956 | 0.5177695
| 5.6867729 | 46.04101 | 0.5187448
| 5.6976578 | 46.14619 | 0.5198083
| 5.7085114 | 46.14071 | 0.5208536
| 5.7185501 | 46.15214 | 0.5219525
| 5.7295929 | 46.14695 | 0.5230268
| 5.7405555 | 46.12202 | 0.524113
| 5.7514758 | 46.15827 | 0.5251701
| 5.7614896 | 46.2364 | 0.5262565
| 5.7724972 | 46.21794 | 0.5273422
| 5.7833749 | 46.25451 | 0.528395
| 5.7944044 | 46.17004 | 0.5295079
| 5.8052411 | 46.12539 | 0.5305116
| 5.8153186 | 46.27436 | 0.5316193
| 5.8263125 | 46.175 | 0.5326537
| 5.8371847 | 46.21127 | 0.533826
| 5.8481898 | 46.19702 | 0.5348415
| 5.8582082 | 46.20295 | 0.5358533
| 5.8691495 | 46.20035 | 0.5368924
| 5.8800872 | 46.179 | 0.5379462
| 5.891105 | 46.32949 | 0.5390529
| 5.9020693 | 46.33759 | 0.5402044
| 5.9130086 | 46.29453 | 0.5413933
| 5.9231007 | 46.35937 | 0.5422475
| 5.9340464 | 46.39885 | 0.5433871
| 5.9448983 | 46.34935 | 0.5444573
| 5.9549863 | 46.39735 | 0.5454311
| 5.9659515 | 46.25785 | 0.5465476
| 5.9769124 | 46.41353 | 0.5476587
| 5.987877 | 46.36984 | 0.5486801
| 5.9978818 | 46.37772 | 0.5498006
| 6.0079554 | 46.35775 | 0.550823
| 6.0189459 | 46.43284 | 0.551902
| 6.0298592 | 46.38073 | 0.5529184
| 6.0408623 | 46.43833 | 0.5541137
| 6.0518292 | 46.35678 | 0.5552054
| 6.0618733 | 46.38828 | 0.5561448
| 6.0728343 | 46.41967 | 0.5573259
| 6.0838268 | 46.40576 | 0.5583151
| 6.0947721 | 46.44394 | 0.5594196
| 6.1056156 | 46.45172 | 0.560484
| 6.1166006 | 46.41352 | 0.5617125
| 6.1266105 | 46.40878 | 0.5626885
| 6.1366249 | 46.394 | 0.5636249
| 6.1476108 | 46.47685 | 0.5646985
| 6.1585154 | 46.48332 | 0.565854
| 6.1694856 | 46.45776 | 0.566911
| 6.1804636 | 46.50371 | 0.5680338
| 6.1913545 | 46.50079 | 0.5690529
| 6.2014238 | 46.5187 | 0.5700748
| 6.2123778 | 46.56111 | 0.5711252
| 6.2223888 | 46.49617 | 0.5722013
| 6.2323994 | 46.4322 | 0.5732374
| 6.2432539 | 46.54128 | 0.5743328
| 6.2542394 | 46.45613 | 0.5753364
| 6.2642735 | 46.5375 | 0.5763948
| 6.2751334 | 46.53007 | 0.5774108
| 6.2852066 | 46.50849 | 0.5784181
| 6.2961576 | 46.55866 | 0.5795682
| 6.3071589 | 46.55379 | 0.5806733
| 6.3180303 | 46.59523 | 0.5817455
| 6.3289981 | 46.61173 | 0.5828573
| 6.3400611 | 46.45993 | 0.5839885
| 6.3510095 | 46.53436 | 0.5850784
| 6.3610112 | 46.52896 | 0.5861436
| 6.3718335 | 46.57171 | 0.5871208
| 6.3818765 | 46.55337 | 0.5881701
| 6.3919075 | 46.55575 | 0.5891532
| 6.4028779 | 46.56577 | 0.5902752
| 6.4128971 | 46.64226 | 0.5912422
| 6.4229149 | 46.64431 | 0.5922239
| 6.4338239 | 46.64142 | 0.5933148
| 6.4438305 | 46.71176 | 0.5943355
| 6.4548627 | 46.70172 | 0.5954437
| 6.4658177 | 46.73537 | 0.5964792
| 6.475827 | 46.75037 | 0.5975501
| 6.4865632 | 46.79959 | 0.5986238
| 6.4968717 | 46.76956 | 0.5996196
| 6.5076161 | 46.71975 | 0.600724
| 6.5184899 | 46.6683 | 0.6017414
| 6.5285847 | 46.6438 | 0.6027959
| 6.5395519 | 46.73118 | 0.6038426
| 6.5505247 | 46.68781 | 0.6049149
| 6.5605936 | 46.73613 | 0.6059218
| 6.571536 | 46.74132 | 0.607106
| 6.5825647 | 46.76623 | 0.6080839
| 6.5934351 | 46.79762 | 0.6092359
| 6.604412 | 46.77757 | 0.6102586
| 6.6145427 | 46.78414 | 0.6112867
| 6.6253296 | 46.77735 | 0.6124404
| 6.6353938 | 46.7972 | 0.6134468
| 6.6462828 | 46.92149 | 0.6144607
| 6.6563118 | 46.8873 | 0.6155186
| 6.6672807 | 46.91772 | 0.6166905
| 6.6772819 | 46.80875 | 0.6176856
| 6.6873318 | 46.91728 | 0.6186306
| 6.6982675 | 46.89334 | 0.6197042
| 6.709267 | 46.91891 | 0.6207891
| 6.720105 | 46.94577 | 0.6219529
| 6.7310868 | 46.91924 | 0.6230161
| 6.7420323 | 46.92441 | 0.6241157
| 6.7520388 | 46.95463 | 0.6250763
| 6.7621062 | 46.87868 | 0.6261481
| 6.7721375 | 46.87943 | 0.6270562
| 6.7830337 | 46.94837 | 0.6281308
| 6.7930845 | 46.96078 | 0.6291509
| 6.8040258 | 46.90252 | 0.630335
| 6.8149909 | 47.02906 | 0.6313215
| 6.8259591 | 46.92323 | 0.6324583
| 6.8359608 | 46.95184 | 0.6334435
| 6.8460187 | 46.96455 | 0.6344543
| 6.8568253 | 46.98173 | 0.6355249
| 6.8668854 | 46.98344 | 0.636536
| 6.8779171 | 47.02324 | 0.6376391
| 6.8888336 | 47.03036 | 0.6387458
| 6.8988592 | 47.06997 | 0.6397033
| 6.9098894 | 47.06833 | 0.6408314
| 6.920816 | 47.06349 | 0.641934
| 6.9308217 | 47.08852 | 0.6429146
| 6.9408553 | 47.05528 | 0.6439379
| 6.9517725 | 47.02551 | 0.6450897
| 6.962779 | 47.07049 | 0.6461203
| 6.9735631 | 47.05725 | 0.6472037
| 6.9836093 | 47.03857 | 0.6481884
| 6.9945494 | 47.10363 | 0.6492723
| 7.0055527 | 47.04408 | 0.6504877
| 7.0165277 | 47.08162 | 0.6514702
| 7.0274697 | 47.16772 | 0.6526244
| 7.0375636 | 47.10924 | 0.6536088
| 7.0485613 | 47.10244 | 0.6546885
| 7.0594187 | 47.17268 | 0.6558393
| 7.0694526 | 47.15401 | 0.6568077
| 7.0803776 | 47.16955 | 0.6578602
| 7.0913589 | 47.13847 | 0.6590533
| 7.1023071 | 47.176 | 0.6600981
| 7.1133069 | 47.17601 | 0.6611331
| 7.1233423 | 47.16932 | 0.6621666
| 7.1342809 | 47.17612 | 0.6632705
| 7.1452492 | 47.23049 | 0.6643273
| 7.1552979 | 47.15259 | 0.6653972
| 7.16624 | 47.19952 | 0.6664314
| 7.1772094 | 47.26813 | 0.6675884
| 7.188062 | 47.28046 | 0.6686686
| 7.1981087 | 47.24333 | 0.6696633
| 7.2091338 | 47.23749 | 0.6707758
| 7.2200066 | 47.30903 | 0.6718231
| 7.2300585 | 47.28066 | 0.6728283
| 7.2410606 | 47.22369 | 0.6739385
| 7.2519387 | 47.30526 | 0.6749963
| 7.2619873 | 47.29727 | 0.6760211
| 7.2729612 | 47.30893 | 0.6771285
| 7.2838647 | 47.32803 | 0.6782189
| 7.2938769 | 47.28963 | 0.6791951
| 7.3047879 | 47.33947 | 0.6801962
| 7.31484 | 47.27613 | 0.6814014
| 7.3258262 | 47.41272 | 0.68232
| 7.336803 | 47.37776 | 0.6835677
| 7.3477768 | 47.43731 | 0.6846001
| 7.3578234 | 47.2374 | 0.6857148
| 7.3678609 | 47.34301 | 0.6866135
| 7.3787986 | 47.36826 | 0.6876823
| 7.3898057 | 47.42748 | 0.688768
| 7.4006059 | 47.45986 | 0.689778
| 7.4106726 | 47.47907 | 0.6908897
| 7.4215863 | 47.4205 | 0.692031
| 7.4316036 | 47.47174 | 0.6929628
| 7.4424854 | 47.46461 | 0.6941209
| 7.4535329 | 47.46785 | 0.6951507
| 7.4644613 | 47.4494 | 0.6962435
| 7.474516 | 47.47022 | 0.697224
| 7.4854609 | 47.43462 | 0.6983885
| 7.496458 | 47.40161 | 0.6993832
| 7.5074442 | 47.35661 | 0.7005468
| 7.518404 | 47.44464 | 0.7015828
| 7.5293029 | 47.46278 | 0.7027727
| 7.5402325 | 47.53334 | 0.7037206
| 7.5503045 | 47.47648 | 0.7048329
| 7.5612545 | 47.49913 | 0.7059128
| 7.572212 | 47.47355 | 0.7070836
| 7.5822991 | 47.45165 | 0.7080273
| 7.5931324 | 47.47045 | 0.7090906
| 7.6031841 | 47.55988 | 0.7100108
| 7.6131904 | 47.5438 | 0.7110764
| 7.6240556 | 47.55159 | 0.712183
| 7.6341218 | 47.5384 | 0.7131446
| 7.6450862 | 47.65008 | 0.714251
| 7.6560542 | 47.60346 | 0.7153828
| 7.6670008 | 47.61577 | 0.7164725
| 7.6770025 | 47.59063 | 0.7174426
| 7.6879585 | 47.64469 | 0.7186233
| 7.698845 | 47.55988 | 0.7196669
| 7.7089222 | 47.66421 | 0.7206746
| 7.7198529 | 47.68784 | 0.7217677
| 7.7308356 | 47.64349 | 0.7227959
| 7.7408777 | 47.7038 | 0.7237802
| 7.7518151 | 47.70283 | 0.7249589
| 7.761834 | 47.69421 | 0.7259658
| 7.7718429 | 47.75451 | 0.7268317
| 7.7826201 | 47.74548 | 0.7280794
| 7.7927945 | 47.76822 | 0.7290368
| 7.8037785 | 47.77663 | 0.7300902
| 7.8146164 | 47.81387 | 0.731239
| 7.8246291 | 47.80199 | 0.7321953
| 7.8355786 | 47.73242 | 0.7332953
| 7.8464944 | 47.81949 | 0.7344018
| 7.856503 | 47.84451 | 0.7353827
| 7.8665071 | 47.78185 | 0.7363831
| 7.877351 | 47.85337 | 0.7374725
| 7.8873613 | 47.9166 | 0.7384585
| 7.8974007 | 47.84679 | 0.7394975
| 7.9084209 | 47.9031 | 0.7405845
| 7.9193757 | 47.91669 | 0.741675
| 7.929395 | 47.88703 | 0.7427119
| 7.9402342 | 47.88282 | 0.7438058
| 7.9512601 | 47.85596 | 0.7448484
| 7.9622854 | 47.93655 | 0.7459909
| 7.9732172 | 47.92425 | 0.7470541
| 7.9832294 | 47.95802 | 0.7480003
| 7.993312 | 47.97786 | 0.7489736
| 8.0042375 | 47.98434 | 0.7501861
| 8.015177 | 47.96136 | 0.7511901
| 8.0252004 | 47.98963 | 0.7521974
| 8.0361755 | 48.04108 | 0.7532699
| 8.0471066 | 48.01552 | 0.754353
| 8.057113 | 48.03182 | 0.7554187
| 8.0680764 | 47.94799 | 0.75652
| 8.0790533 | 48.02209 | 0.7576377
| 8.089909 | 48.00851 | 0.7586383
| 8.099991 | 48.04164 | 0.7596314
| 8.1100384 | 47.94237 | 0.7607662
| 8.120973 | 48.03041 | 0.7617296
| 8.1309849 | 47.99394 | 0.7627158
| 8.1419826 | 48.00138 | 0.7638406
| 8.1528273 | 48.08134 | 0.7649501
| 8.163862 | 48.05382 | 0.7660136
| 8.173879 | 48.06558 | 0.7670853
| 8.1848301 | 48.09082 | 0.7681504
| 8.1958206 | 48.07722 | 0.7692544
| 8.205878 | 48.05597 | 0.7703202
| 8.216871 | 48.08413 | 0.7714445
| 8.2278453 | 48.04948 | 0.7724719
| 8.2388151 | 48.11034 | 0.7736339
| 8.2498166 | 48.11453 | 0.774644
| 8.2606615 | 48.1071 | 0.7757735
| 8.2708212 | 48.14022 | 0.7767795
| 8.2818403 | 48.16738 | 0.7778064
| 8.2925828 | 48.16289 | 0.7789056
| 8.30262 | 48.18014 | 0.7799844
| 8.3126391 | 48.23398 | 0.7809413
| 8.3235833 | 48.23235 | 0.7820657
| 8.3345878 | 48.23947 | 0.7830861
| 8.3446152 | 48.21821 | 0.7840639
| 8.3554559 | 48.27455 | 0.785213
| 8.3654566 | 48.25912 | 0.786208
| 8.3764687 | 48.2821 | 0.7872992
| 8.3874719 | 48.25555 | 0.7883495
| 8.3984831 | 48.26687 | 0.7894757
| 8.4093321 | 48.25459 | 0.7906556
| 8.420375 | 48.30798 | 0.7916248
| 8.4314044 | 48.23936 | 0.7927228
| 8.4424657 | 48.29242 | 0.7938639
| 8.4532284 | 48.31995 | 0.7949702
| 8.4632328 | 48.25435 | 0.7960157
| 8.4732501 | 48.24962 | 0.7969574
| 8.4832546 | 48.29861 | 0.7979528
| 8.4942327 | 48.33032 | 0.7990456
| 8.5051757 | 48.31607 | 0.8001049
| 8.5151985 | 48.36796 | 0.8011022
| 8.5261539 | 48.40422 | 0.8023127
| 8.5361621 | 48.32308 | 0.8032386
| 8.5470146 | 48.39527 | 0.8043688
| 8.557029 | 48.40736 | 0.8053002
| 8.5679894 | 48.37338 | 0.8064613
| 8.5780063 | 48.36151 | 0.807423
| 8.5889803 | 48.41395 | 0.8085254
| 8.5999502 | 48.40066 | 0.8096224
| 8.6109214 | 48.38157 | 0.8108245
| 8.6218915 | 48.36183 | 0.8118165
| 8.6328504 | 48.38998 | 0.8128924
| 8.6438637 | 48.49451 | 0.8139437
| 8.6548473 | 48.51166 | 0.8151721
| 8.6657685 | 48.61556 | 0.8161942
| 8.6758295 | 48.51339 | 0.8171703
| 8.6868607 | 48.45997 | 0.8183034
| 8.6978324 | 48.4179 | 0.8193906
| 8.7087899 | 48.44185 | 0.8205464
| 8.7195835 | 48.43767 | 0.8216007
| 8.7306677 | 48.52407 | 0.8226191
| 8.7415306 | 48.52958 | 0.8238004
| 8.7525311 | 48.53344 | 0.8248355
| 8.7635035 | 48.54866 | 0.8259277
| 8.7735808 | 48.48598 | 0.8269454
| 8.7844857 | 48.45297 | 0.8281209
| 8.7955048 | 48.51738 | 0.8291728
| 8.8055107 | 48.54854 | 0.8301384
| 8.8164892 | 48.49514 | 0.8312713
| 8.826497 | 48.5137 | 0.8322521
| 8.8374193 | 48.53118 | 0.8333843
| 8.8485153 | 48.60301 | 0.8343889
| 8.8594236 | 48.56288 | 0.8354997
| 8.8704457 | 48.59654 | 0.8365969
| 8.8813075 | 48.53214 | 0.8377481
| 8.8923389 | 48.50365 | 0.8388162
| 8.9032059 | 48.50236 | 0.8399079
| 8.9142274 | 48.55155 | 0.8410501
| 8.9251061 | 48.51693 | 0.842158
| 8.9352173 | 48.63225 | 0.8430941
| 8.9462036 | 48.54681 | 0.8441977
| 8.9572148 | 48.58951 | 0.8453288
| 8.9681029 | 48.58466 | 0.8464876
| 8.9781079 | 48.6233 | 0.8473681
| 8.988117 | 48.54119 | 0.848444
| 8.9990104 | 48.63474 | 0.8494984
| 9.0090493 | 48.56784 | 0.8504923
| 9.0200307 | 48.62222 | 0.8515354
| 9.0309304 | 48.61186 | 0.8526954
| 9.0419101 | 48.63387 | 0.8538134
| 9.0519351 | 48.61198 | 0.8547959
| 9.0619584 | 48.60238 | 0.8558432
| 9.0729051 | 48.64379 | 0.8569179
| 9.0838684 | 48.6506 | 0.8579242
| 9.0948491 | 48.65933 | 0.8590122
| 9.1058282 | 48.69655 | 0.8600951
| 9.1167955 | 48.76839 | 0.8612119
| 9.1268224 | 48.72352 | 0.8622546
| 9.1368299 | 48.78513 | 0.8633003
| 9.1468384 | 48.69591 | 0.8642662
| 9.1576677 | 48.70725 | 0.8653291
| 9.1678049 | 48.71834 | 0.8663228
| 9.1785571 | 48.77339 | 0.8674531
| 9.1885991 | 48.80619 | 0.8684373
| 9.199581 | 48.71653 | 0.8695454
| 9.2104556 | 48.75798 | 0.8706779
| 9.2215672 | 48.82139 | 0.871744
| 9.2324779 | 48.83207 | 0.8727901
| 9.2434576 | 48.8641 | 0.8738631
| 9.2534875 | 48.86324 | 0.8748761
| 9.2644009 | 48.80241 | 0.8759474
| 9.2753134 | 48.90177 | 0.8771587
| 9.2863493 | 48.85191 | 0.8781973
| 9.2972466 | 48.83832 | 0.879237
| 9.3072874 | 48.87986 | 0.8802661
| 9.3182777 | 48.82774 | 0.8813801
| 9.3292529 | 48.85979 | 0.8824976
| 9.3402035 | 48.76852 | 0.8836377
| 9.3511007 | 48.7928 | 0.8846424
| 9.3620628 | 48.77241 | 0.8858386
| 9.3730709 | 48.84296 | 0.8868044
| 9.3840834 | 48.83356 | 0.8879257
| 9.3950328 | 48.81317 | 0.8890456
| 9.4051233 | 48.83205 | 0.8900697
| 9.4159579 | 48.79872 | 0.8911231
| 9.4260161 | 48.83734 | 0.892224
| 9.4368953 | 48.88105 | 0.8932069
| 9.4479695 | 48.83733 | 0.8943093
| 9.4588249 | 48.85676 | 0.8953898
| 9.4688752 | 48.91319 | 0.8964399
| 9.4798486 | 48.90833 | 0.8975122
| 9.4908041 | 48.83874 | 0.8986327
| 9.5008322 | 48.88773 | 0.8995355
| 9.5118245 | 48.86669 | 0.9007098
| 9.522843 | 48.89289 | 0.9018366
| 9.5328605 | 48.93314 | 0.9028384
| 9.5435733 | 48.94902 | 0.9039547
| 9.5537764 | 48.99539 | 0.904885
| 9.5646221 | 49.0488 | 0.9059145
| 9.5756001 | 48.98602 | 0.9070573
| 9.5864912 | 48.96434 | 0.9081814
| 9.5965512 | 48.96865 | 0.9091074
| 9.6065748 | 49.03446 | 0.9101698
| 9.6175289 | 48.96132 | 0.9112852
| 9.6285103 | 49.02118 | 0.9123784
| 9.6394814 | 49.00953 | 0.9134304
| 9.650435 | 48.99367 | 0.9145608
| 9.6613003 | 48.99465 | 0.9156173
| 9.671339 | 49.03943 | 0.9166662
| 9.6823249 | 49.01838 | 0.9177248
| 9.6923705 | 49.00425 | 0.9186894
| 9.7033152 | 48.99324 | 0.9198038
| 9.7142586 | 49.05636 | 0.9209232
| 9.7242666 | 49.08948 | 0.921944
| 9.7352286 | 49.13836 | 0.9230052
| 9.7452325 | 49.1239 | 0.9239906
| 9.755267 | 49.11689 | 0.925019
| 9.7661053 | 49.05314 | 0.9261479
| 9.7770367 | 49.10784 | 0.927221
| 9.7870479 | 49.06328 | 0.9281871
| 9.7970657 | 49.09804 | 0.9292189
| 9.8081145 | 49.08184 | 0.9302287
| 9.8190787 | 49.15174 | 0.9314402
| 9.8299638 | 49.14171 | 0.9325087
| 9.8400419 | 49.10298 | 0.9335115
| 9.8510443 | 49.12918 | 0.9346117
| 9.8619415 | 49.16836 | 0.9356815
| 9.8729586 | 49.11463 | 0.9368532
| 9.8839054 | 49.21237 | 0.9378879
| 9.8939187 | 49.16005 | 0.9387992
| 9.9048732 | 49.16976 | 0.9399396
| 9.914932 | 49.18994 | 0.9409555
| 9.9258734 | 49.23234 | 0.9420346
| 9.93687 | 49.19898 | 0.9432493
| 9.9478456 | 49.17407 | 0.9442969
| 9.9578675 | 49.18291 | 0.9452791
| 9.9686353 | 49.16254 | 0.9463809
| 9.9786598 | 49.26363 | 0.9474183
| 9.9898035 | 49.18853 | 0.9484727
| 10.0006618 | 49.21313 | 0.9495485
| 10.0107762 | 49.17439 | 0.9505199
| 10.0215908 | 49.22652 | 0.9516264
| 10.032562 | 49.23978 | 0.9527385
| 10.0425829 | 49.2059 | 0.9537056
| 10.053611 | 49.26028 | 0.9548734
| 10.0645284 | 49.26869 | 0.9559202
| 10.0755055 | 49.2237 | 0.9569979
| 10.086647 | 49.27223 | 0.958062
| 10.0974816 | 49.20039 | 0.9593055
| 10.1074831 | 49.28143 | 0.9601956
| 10.1184541 | 49.21862 | 0.9613127
| 10.129431 | 49.27883 | 0.9624104
| 10.1403256 | 49.29307 | 0.9634549
| 10.1503696 | 49.29836 | 0.9644342
| 10.1613304 | 49.25919 | 0.9655553
| 10.1722587 | 49.27958 | 0.9666882
| 10.1831835 | 49.31616 | 0.9678257
| 10.1942053 | 49.34917 | 0.9688578
| 10.2051399 | 49.30969 | 0.9699413
| 10.2152047 | 49.29975 | 0.9709828
| 10.2262045 | 49.33275 | 0.9720278
| 10.237192 | 49.27385 | 0.9731865
| 10.2481246 | 49.37451 | 0.9742548
| 10.2589962 | 49.3169 | 0.9753719
| 10.2691336 | 49.30728 | 0.9763657
| 10.2801333 | 49.37169 | 0.9774056
| 10.2910648 | 49.4374 | 0.9784988
| 10.3019582 | 49.40699 | 0.9796181
| 10.3129394 | 49.40019 | 0.9807813
| 10.3229997 | 49.41097 | 0.9816922
| 10.3339588 | 49.42456 | 0.9828232
| 10.3449185 | 49.42424 | 0.9838941
| 10.3558795 | 49.46404 | 0.9849953
| 10.3668548 | 49.47342 | 0.9861678
| 10.3778583 | 49.47633 | 0.9871831
| 10.3888719 | 49.46338 | 0.9882845
| 10.399883 | 49.48345 | 0.9894506
| 10.4108669 | 49.54234 | 0.990529
| 10.4218526 | 49.52551 | 0.9915926
| 10.432886 | 49.56821 | 0.9926509
| 10.4438106 | 49.60609 | 0.9937783
| 10.4538449 | 49.55506 | 0.9947818
| 10.4647948 | 49.57092 | 0.9958818
| 10.4758323 | 49.58774 | 0.9969805
| 10.4867302 | 49.67027 | 0.9980503
| 10.4976805 | 49.56509 | 0.9991903
| 10.5086367 | 49.58548 | 1.000271
| 10.5186712 | 49.64676 | 1.001249
| 10.52953 | 49.72347 | 1.002395
| 10.5405507 | 49.66262 | 1.003462
| 10.5515272 | 49.63155 | 1.00459
| 10.5625227 | 49.6639 | 1.00563
| 10.573458 | 49.68106 | 1.006768
| 10.5844811 | 49.7118 | 1.00779
| 10.595406 | 49.69529 | 1.008963
| 10.6064057 | 49.69788 | 1.010038
| 10.6173312 | 49.7063 | 1.011105
| 10.6282776 | 49.75095 | 1.01223
| 10.6392515 | 49.66713 | 1.013362
| 10.6492543 | 49.75074 | 1.014303
| 10.6601265 | 49.60705 | 1.015415
| 10.670158 | 49.6952 | 1.016368
| 10.6811789 | 49.7117 | 1.01749
| 10.6921211 | 49.73209 | 1.018639
| 10.7031121 | 49.70488 | 1.019653
| 10.7140299 | 49.68515 | 1.020765
| 10.7240552 | 49.69012 | 1.021853
| 10.735023 | 49.7351 | 1.022855
| 10.7450622 | 49.74945 | 1.023864
| 10.7560565 | 49.77988 | 1.024998
| 10.7669322 | 49.72033 | 1.02602
| 10.7769503 | 49.74536 | 1.027067
| 10.787929 | 49.77674 | 1.028045
| 10.7979294 | 49.78398 | 1.02908
| 10.8088562 | 49.84192 | 1.030193
| 10.8198494 | 49.71828 | 1.031387
| 10.8308115 | 49.79724 | 1.032418
| 10.8408271 | 49.85626 | 1.033425
| 10.8518033 | 49.81904 | 1.034543
| 10.8627955 | 49.76855 | 1.035662
| 10.8728045 | 49.76704 | 1.036643
| 10.8837834 | 49.74858 | 1.037736
| 10.8946225 | 49.84763 | 1.03884
| 10.905554 | 49.85508 | 1.039883
| 10.9165991 | 49.89099 | 1.041012
| 10.9274907 | 49.87417 | 1.042121
| 10.9385519 | 49.94438 | 1.043127
| 10.9494961 | 49.88484 | 1.044262
| 10.9604871 | 49.95474 | 1.045386
| 10.9714908 | 49.97642 | 1.046576
| 10.9823638 | 49.88872 | 1.047639
| 10.9923978 | 49.96651 | 1.048567
| 11.0033585 | 49.97071 | 1.049773
| 11.0143325 | 49.90986 | 1.050761
| 11.025222 | 49.93059 | 1.051894
| 11.0353217 | 49.9569 | 1.052884
| 11.0463152 | 49.96336 | 1.053964
| 11.0572104 | 50.01484 | 1.055048
| 11.0672351 | 49.9952 | 1.056206
| 11.0782368 | 49.96282 | 1.057131
| 11.0891443 | 49.98776 | 1.058267
| 11.0991532 | 49.97136 | 1.059168
| 11.1100502 | 49.98139 | 1.060292
| 11.1200555 | 49.90319 | 1.061333
| 11.1300794 | 49.88452 | 1.0623
| 11.1409896 | 49.9143 | 1.063441
| 11.1519765 | 49.86187 | 1.06455
| 11.1620003 | 49.89564 | 1.065682
| 11.172978 | 49.96683 | 1.066655
| 11.1839145 | 49.98853 | 1.067699
| 11.1948691 | 49.92379 | 1.068799
| 11.20583 | 49.9937 | 1.069925
| 11.2168639 | 50.00793 | 1.070969
| 11.2278477 | 50.06942 | 1.072052
| 11.2388019 | 50.04611 | 1.073217
| 11.2488219 | 49.96693 | 1.074224
| 11.2598398 | 49.99184 | 1.075266
| 11.2698506 | 49.94826 | 1.076302
| 11.280871 | 50.03241 | 1.077414
| 11.2916518 | 50.05831 | 1.078452
| 11.3026278 | 50.02659 | 1.0796
| 11.313611 | 50.09197 | 1.080643
| 11.3236133 | 50.03414 | 1.081694
| 11.3344721 | 50.07138 | 1.082759
| 11.3456114 | 50.15713 | 1.083843
| 11.3565781 | 50.09337 | 1.084985
| 11.3675894 | 50.09627 | 1.086181
| 11.3785176 | 50.18495 | 1.087114
| 11.3894786 | 50.18139 | 1.08826
| 11.4002798 | 50.15034 | 1.089295
| 11.4104213 | 50.17535 | 1.090384
| 11.4213764 | 50.10253 | 1.091495
| 11.4323493 | 50.10803 | 1.092552
| 11.4433352 | 50.13036 | 1.093576
| 11.4542279 | 50.14073 | 1.094665
| 11.4652263 | 50.26597 | 1.095865
| 11.4761456 | 50.23134 | 1.096932
| 11.4862253 | 50.27709 | 1.09784
| 11.497123 | 50.14763 | 1.099055
| 11.5081175 | 50.24763 | 1.100054
| 11.519026 | 50.18777 | 1.101265
| 11.5290283 | 50.25973 | 1.10217
| 11.5400997 | 50.25648 | 1.103292
| 11.551026 | 50.15388 | 1.104395
| 11.5619955 | 50.11666 | 1.105532
| 11.5729783 | 50.25324 | 1.10658
| 11.5839436 | 50.20695 | 1.107682
| 11.5948676 | 50.24287 | 1.108774
| 11.604872 | 50.2035 | 1.109839
| 11.6158165 | 50.30319 | 1.110829
| 11.6258449 | 50.23371 | 1.111942
| 11.6358548 | 50.28561 | 1.112923
| 11.6458872 | 50.27018 | 1.113841
| 11.6568465 | 50.23943 | 1.114957
| 11.6677839 | 50.25464 | 1.116066
| 11.6787997 | 50.34171 | 1.117102
| 11.6896662 | 50.28087 | 1.118204
| 11.7006193 | 50.27051 | 1.119309
| 11.711531 | 50.29123 | 1.12047
| 11.7225045 | 50.27569 | 1.121678
| 11.7336162 | 50.4116 | 1.122634
| 11.7445791 | 50.34719 | 1.123765
| 11.7546085 | 50.35831 | 1.124653
| 11.7654816 | 50.37159 | 1.125775
| 11.7764541 | 50.43374 | 1.126888
| 11.7874284 | 50.40427 | 1.12798
| 11.7982988 | 50.40493 | 1.129082
| 11.8083985 | 50.4377 | 1.130067
| 11.8192484 | 50.40731 | 1.131232
| 11.8292525 | 50.33427 | 1.132122
| 11.8402172 | 50.32455 | 1.133304
| 11.8502382 | 50.36253 | 1.134286
| 11.8612319 | 50.39781 | 1.1355
| 11.8722049 | 50.38583 | 1.136538
| 11.8831271 | 50.41981 | 1.13758
| 11.8941259 | 50.39715 | 1.13868
| 11.9050977 | 50.48876 | 1.139772
| 11.9159732 | 50.43568 | 1.140805
| 11.9260505 | 50.41054 | 1.141877
| 11.9370427 | 50.46167 | 1.142972
| 11.947949 | 50.41928 | 1.144077
| 11.9589191 | 50.46361 | 1.145099
| 11.968973 | 50.43783 | 1.14618
| 11.9799199 | 50.42617 | 1.147234
| 11.9909098 | 50.48086 | 1.148308
| 12.0018287 | 50.49252 | 1.14954
| 12.0118683 | 50.47159 | 1.150424
| 12.0228124 | 50.4512 | 1.151634
| 12.0328638 | 50.43804 | 1.152639
| 12.0428906 | 50.44884 | 1.153536
| 12.0538931 | 50.46825 | 1.154677
| 12.0648207 | 50.49284 | 1.155769
| 12.0758101 | 50.49964 | 1.156788
| 12.0866347 | 50.50807 | 1.157946
| 12.0975417 | 50.46729 | 1.159061
| 12.1075976 | 50.48973 | 1.160012
| 12.118609 | 50.45606 | 1.161193
| 12.1294531 | 50.51918 | 1.162123
| 12.1395014 | 50.5235 | 1.163237
| 12.1495253 | 50.53656 | 1.16417
| 12.1605001 | 50.61294 | 1.165292
| 12.171477 | 50.61455 | 1.166455
| 12.1823253 | 50.61747 | 1.16735
| 12.1925061 | 50.61659 | 1.168428
| 12.2034172 | 50.55187 | 1.169564
| 12.2142763 | 50.52081 | 1.170695
| 12.2252428 | 50.54961 | 1.171792
| 12.2353238 | 50.55813 | 1.17271
| 12.2462961 | 50.57528 | 1.173832
| 12.2572958 | 50.58562 | 1.175002
| 12.2682857 | 50.60602 | 1.176116
| 12.2791199 | 50.57755 | 1.177074
| 12.2891291 | 50.64109 | 1.178165
| 12.2991964 | 50.59006 | 1.179077
| 12.3101985 | 50.65349 | 1.180182
| 12.3211493 | 50.65415 | 1.181352
| 12.3319973 | 50.68264 | 1.182352
| 12.3429904 | 50.6302 | 1.183521
| 12.353096 | 50.64357 | 1.184512
| 12.3639523 | 50.6617 | 1.185687
| 12.3748883 | 50.68435 | 1.186686
| 12.3858622 | 50.71413 | 1.187778
| 12.3958658 | 50.69224 | 1.188779
| 12.4067982 | 50.67928 | 1.189862
| 12.4169233 | 50.66062 | 1.19101
| 12.4278247 | 50.73538 | 1.191965
| 12.4378725 | 50.73258 | 1.192964
| 12.4488529 | 50.76267 | 1.194088
| 12.4598325 | 50.66201 | 1.195211
| 12.4698839 | 50.75501 | 1.196161
| 12.4808811 | 50.79028 | 1.197225
| 12.4918225 | 50.77604 | 1.198455
| 12.5028103 | 50.76666 | 1.199408
| 12.5138271 | 50.76114 | 1.20056
| 12.523854 | 50.7454 | 1.201533
| 12.5345989 | 50.74445 | 1.202612
| 12.5446751 | 50.78242 | 1.203605
| 12.5556159 | 50.74067 | 1.204764
| 12.5664776 | 50.81479 | 1.205885
| 12.5765748 | 50.80971 | 1.206865
| 12.5874469 | 50.85666 | 1.207902
| 12.597543 | 50.79527 | 1.208992
| 12.6075768 | 50.80767 | 1.209955
| 12.6185681 | 50.80507 | 1.211084
| 12.6294266 | 50.90962 | 1.212115
| 12.6396089 | 50.88835 | 1.213108
| 12.6505286 | 50.82751 | 1.21423
| 12.6614597 | 50.82492 | 1.215348
| 12.6724085 | 50.82556 | 1.216403
| 12.6833529 | 50.84628 | 1.217407
| 12.6933689 | 50.82438 | 1.218519
| 12.7034196 | 50.82579 | 1.219499
| 12.7142437 | 50.95818 | 1.220582
| 12.7252687 | 50.94199 | 1.221639
| 12.7362255 | 50.9148 | 1.22274
| 12.7462485 | 50.95116 | 1.223872
| 12.7571563 | 50.94339 | 1.224908
| 12.7681948 | 50.93108 | 1.226042
| 12.7790954 | 50.98416 | 1.227042
| 12.789126 | 50.99528 | 1.228105
| 12.7991555 | 51.03228 | 1.229048
| 12.8091647 | 51.02786 | 1.230064
| 12.820076 | 51.02268 | 1.23114
| 12.8310437 | 51.02754 | 1.232232
| 12.8419256 | 51.03758 | 1.23333
| 12.8529992 | 51.0298 | 1.234427
| 12.8639622 | 51.07544 | 1.235543
| 12.8748502 | 51.00133 | 1.236687
| 12.8858735 | 51.07608 | 1.237745
| 12.8968544 | 51.05536 | 1.238733
| 12.907829 | 51.08707 | 1.24003
| 12.9188004 | 51.05632 | 1.241017
| 12.9288393 | 51.13735 | 1.241926
| 12.9388448 | 51.15882 | 1.243022
| 12.9488677 | 51.1217 | 1.243979
| 12.9597907 | 51.11395 | 1.245171
| 12.9705973 | 51.09422 | 1.246252
| 12.9816777 | 51.07997 | 1.247215
| 12.9917991 | 51.11437 | 1.248287
| 13.0026449 | 51.11341 | 1.249392
| 13.0135523 | 51.17621 | 1.250437
| 13.024566 | 51.17618 | 1.251549
| 13.0354643 | 51.1707 | 1.252709
| 13.0455821 | 51.1682 | 1.25363
| 13.0565575 | 51.16432 | 1.254693
| 13.0674974 | 51.2229 | 1.255807
| 13.0784498 | 51.29572 | 1.256972
| 13.0884562 | 51.24049 | 1.257938
| 13.0994254 | 51.21394 | 1.259035
| 13.1102779 | 51.26381 | 1.260155
| 13.120458 | 51.21307 | 1.261218
| 13.1313686 | 51.20337 | 1.262224
| 13.1422419 | 51.28657 | 1.263361
| 13.1522968 | 51.22938 | 1.264317
| 13.1623183 | 51.24243 | 1.265349
| 13.172321 | 51.26196 | 1.266379
| 13.1832179 | 51.20404 | 1.267504
| 13.1942784 | 51.33056 | 1.268545
| 13.205117 | 51.23349 | 1.269614
| 13.2152208 | 51.40156 | 1.270679
| 13.2261487 | 51.26207 | 1.271697
| 13.237099 | 51.31224 | 1.272822
| 13.2470991 | 51.32272 | 1.273837
| 13.2580773 | 51.36704 | 1.274845
| 13.2689114 | 51.25119 | 1.275983
| 13.2789989 | 51.34872 | 1.277037
| 13.2898645 | 51.33545 | 1.278089
| 13.2999148 | 51.32132 | 1.279109
| 13.3109104 | 51.33005 | 1.280203
| 13.3218589 | 51.39704 | 1.281273
| 13.3328183 | 51.35854 | 1.282429
| 13.3428592 | 51.28777 | 1.283353
| 13.3538221 | 51.34699 | 1.284429
| 13.3638518 | 51.32282 | 1.285472
| 13.3748445 | 51.39273 | 1.286557
| 13.38582 | 51.4212 | 1.287654
| 13.396622 | 51.39435 | 1.288709
| 13.4066432 | 51.399 | 1.289702
| 13.4175986 | 51.38313 | 1.290862
| 13.427601 | 51.3648 | 1.291872
| 13.4385689 | 51.40946 | 1.292919
| 13.4495078 | 51.42694 | 1.294033
| 13.4604614 | 51.39845 | 1.295158
| 13.4705056 | 51.45456 | 1.296143
| 13.4813303 | 51.44713 | 1.297175
| 13.4923677 | 51.46136 | 1.298304
| 13.5033618 | 51.50375 | 1.299378
| 13.5143265 | 51.3759 | 1.30055
| 13.5252379 | 51.4701 | 1.301586
| 13.5353331 | 51.47861 | 1.302561
| 13.5462096 | 51.55047 | 1.303703
| 13.5562465 | 51.48585 | 1.304762
| 13.5672233 | 51.5059 | 1.30567
| 13.5782222 | 51.51562 | 1.306959
| 13.5891551 | 51.56512 | 1.307878
| 13.5991649 | 51.51378 | 1.308984
| 13.6100501 | 51.55716 | 1.310107
| 13.6200743 | 51.56115 | 1.311025
| 13.6309718 | 51.59223 | 1.312109
| 13.6410138 | 51.60497 | 1.313079
| 13.6519053 | 51.56548 | 1.314168
| 13.6619543 | 51.5507 | 1.315223
| 13.6729509 | 51.56719 | 1.316382
| 13.6839101 | 51.57917 | 1.317403
| 13.6948442 | 51.57917 | 1.318532
| 13.7049137 | 51.57832 | 1.319564
| 13.7158601 | 51.60226 | 1.320648
| 13.7269007 | 51.58702 | 1.321792
| 13.7378298 | 51.56988 | 1.32282
| 13.7487998 | 51.59869 | 1.323922
| 13.7588469 | 51.60591 | 1.324942
| 13.7698609 | 51.62822 | 1.325978
| 13.7806737 | 51.60009 | 1.32711
| 13.7916625 | 51.68327 | 1.328178
| 13.8026404 | 51.63989 | 1.329246
| 13.8136392 | 51.70785 | 1.330421
| 13.8246215 | 51.68262 | 1.331509
| 13.8356203 | 51.7046 | 1.332604
| 13.846454 | 51.7276 | 1.333648
| 13.8564903 | 51.70377 | 1.334686
| 13.867451 | 51.73807 | 1.335762
| 13.878477 | 51.77172 | 1.33684
| 13.8894212 | 51.71897 | 1.337934
| 13.9003653 | 51.77172 | 1.339039
| 13.9113619 | 51.73256 | 1.340133
| 13.9223057 | 51.75294 | 1.341203
| 13.9323247 | 51.74754 | 1.342255
| 13.9423541 | 51.81012 | 1.343253
| 13.9532023 | 51.76936 | 1.344347
| 13.9632994 | 51.76233 | 1.345352
| 13.9733046 | 51.82006 | 1.346328
| 13.9841914 | 51.7605 | 1.347481
| 13.9942637 | 51.76579 | 1.348424
| 14.0052216 | 51.78165 | 1.349559
| 14.0162249 | 51.77874 | 1.350625
| 14.0271203 | 51.78618 | 1.351684
| 14.037141 | 51.84034 | 1.352726
| 14.0480828 | 51.87627 | 1.353805
| 14.0590624 | 51.82804 | 1.354818
| 14.0700721 | 51.81637 | 1.355934
| 14.0800734 | 51.85534 | 1.357035
| 14.0909531 | 51.89935 | 1.358108
| 14.1019717 | 51.85566 | 1.359159
| 14.1129146 | 51.91133 | 1.360319
| 14.1229578 | 51.84088 | 1.361233
| 14.1338801 | 51.90756 | 1.36234
| 14.1449799 | 51.9153 | 1.36343
| 14.155894 | 51.94637 | 1.364552
| 14.166845 | 51.89847 | 1.365662
| 14.1768464 | 51.90183 | 1.366712
| 14.1878406 | 51.86685 | 1.367746
| 14.197848 | 51.90321 | 1.368822
| 14.2088185 | 51.93137 | 1.369839
| 14.2197814 | 51.97313 | 1.37099
| 14.2306248 | 51.92428 | 1.372025
| 14.240647 | 51.91758 | 1.373082
| 14.2517895 | 51.98229 | 1.374246
| 14.2625413 | 52.02827 | 1.375146
| 14.2735529 | 52.00659 | 1.376332
| 14.2844892 | 52.03086 | 1.377386
| 14.2946475 | 52.01056 | 1.378437
| 14.305519 | 51.996 | 1.379464
| 14.3164977 | 51.98856 | 1.380632
| 14.3265098 | 51.94693 | 1.381648
| 14.3374191 | 51.99255 | 1.382779
| 14.3484318 | 51.95856 | 1.38387
| 14.3593874 | 52.02103 | 1.384886
| 14.3703421 | 52.00322 | 1.385971
| 14.3813309 | 52.07864 | 1.387095
| 14.391374 | 52.03699 | 1.388095
| 14.4022176 | 52.18717 | 1.389159
| 14.4122882 | 52.1219 | 1.390136
| 14.4232603 | 52.14909 | 1.391213
| 14.4342067 | 52.04778 | 1.392373
| 14.4451196 | 52.13776 | 1.393474
| 14.4551493 | 52.17444 | 1.394487
| 14.4660975 | 52.12751 | 1.395557
| 14.4761228 | 52.09169 | 1.396584
| 14.4869714 | 52.16226 | 1.397679
| 14.4970187 | 52.18276 | 1.398699
| 14.5080652 | 52.19084 | 1.399764
| 14.5189189 | 52.28049 | 1.400839
| 14.5299254 | 52.26787 | 1.40194
| 14.5399509 | 52.24112 | 1.402887
| 14.5508634 | 52.23626 | 1.404014
| 14.5608663 | 52.26519 | 1.404994
| 14.5718552 | 52.27619 | 1.406023
| 14.5818691 | 52.21222 | 1.407159
| 14.5928426 | 52.26529 | 1.408196
| 14.6028633 | 52.22365 | 1.409258
| 14.6128652 | 52.17553 | 1.410264
| 14.6238106 | 52.19819 | 1.411273
| 14.6347904 | 52.19269 | 1.412476
| 14.6455366 | 52.13185 | 1.413536
| 14.6555747 | 52.15009 | 1.414475
| 14.6655943 | 52.15051 | 1.415542
| 14.6765759 | 52.19615 | 1.41655
| 14.6875429 | 52.14599 | 1.417792
| 14.6986021 | 52.18093 | 1.418817
| 14.709471 | 52.15764 | 1.419859
| 14.719572 | 52.19624 | 1.420849
| 14.73053 | 52.17456 | 1.422065
| 14.7414457 | 52.25451 | 1.423032
| 14.7524086 | 52.24674 | 1.424153
| 14.7632826 | 52.28463 | 1.425235
| 14.7734981 | 52.33325 | 1.426232
| 14.7843328 | 52.364 | 1.427335
| 14.7943685 | 52.2845 | 1.428364
| 14.8043744 | 52.36649 | 1.42935
| 14.8143793 | 52.28052 | 1.430395
| 14.8253161 | 52.25656 | 1.431444
| 14.8353258 | 52.26963 | 1.432445
| 14.8462525 | 52.34989 | 1.433537
| 14.856272 | 52.33253 | 1.434484
| 14.8671428 | 52.30568 | 1.435691
| 14.8781005 | 52.25486 | 1.436727
| 14.8881514 | 52.26241 | 1.437772
| 14.8991891 | 52.25462 | 1.438801
| 14.9100993 | 52.30576 | 1.439922
| 14.9201334 | 52.34795 | 1.440835
| 14.9310697 | 52.31656 | 1.442019
| 14.9420127 | 52.30813 | 1.443088
| 14.9530157 | 52.37384 | 1.444189
| 14.9639695 | 52.31395 | 1.445324
| 14.9749168 | 52.34504 | 1.446364
| 14.985945 | 52.31557 | 1.447587
| 14.9968412 | 52.35117 | 1.448551
| 15.0078438 | 52.39713 | 1.449612
| 15.0188443 | 52.37317 | 1.450757
| 15.0298202 | 52.41556 | 1.451869
| 15.0398394 | 52.42021 | 1.452931
| 15.0498415 | 52.5022 | 1.453841
| 15.0598456 | 52.46251 | 1.454932
| 15.0698671 | 52.47297 | 1.455809
| 15.080848 | 52.4461 | 1.457002
| 15.0908538 | 52.49897 | 1.457953
| 15.101819 | 52.47308 | 1.459024
| 15.1128194 | 52.47047 | 1.460154
| 15.1228509 | 52.49292 | 1.461122
| 15.1336223 | 52.44051 | 1.462244
| 15.1436413 | 52.50276 | 1.463356
| 15.1536465 | 52.49349 | 1.464212
| 15.1644945 | 52.50028 | 1.465272
| 15.1745387 | 52.48293 | 1.466281
| 15.1846057 | 52.50763 | 1.467298
| 15.1954953 | 52.52672 | 1.468417
| 15.2055532 | 52.58023 | 1.469457
| 15.216603 | 52.50837 | 1.470487
| 15.2275089 | 52.51939 | 1.471608
| 15.2375127 | 52.55251 | 1.472598
| 15.2483656 | 52.52889 | 1.473709
| 15.259343 | 52.66385 | 1.474871
| 15.2695095 | 52.55583 | 1.475818
| 15.2804687 | 52.71734 | 1.476929
| 15.2914214 | 52.6908 | 1.477914
| 15.302386 | 52.6688 | 1.479016
| 15.3133145 | 52.65034 | 1.480124
| 15.3233403 | 52.7236 | 1.481156
| 15.3342826 | 52.66405 | 1.48223
| 15.3452852 | 52.72586 | 1.483346
| 15.3561719 | 52.70548 | 1.484489
| 15.3662533 | 52.6949 | 1.485492
| 15.3762872 | 52.65195 | 1.486536
| 15.3871689 | 52.80764 | 1.487599
| 15.3982233 | 52.67784 | 1.488729
| 15.4091415 | 52.75747 | 1.489741
| 15.4200949 | 52.76686 | 1.490787
| 15.4310165 | 52.72672 | 1.491839
| 15.4410672 | 52.65465 | 1.492969
| 15.4519949 | 52.73039 | 1.494047
| 15.4620166 | 52.6991 | 1.494999
| 15.4728647 | 52.80884 | 1.496099
| 15.4828786 | 52.73482 | 1.497085
| 15.4929182 | 52.76989 | 1.498084
| 15.5038703 | 52.80097 | 1.499259
| 15.5148397 | 52.78218 | 1.500321
| 15.5249033 | 52.79686 | 1.501327
| 15.5358231 | 52.73796 | 1.502329
| 15.545869 | 52.81833 | 1.503309
| 15.5568504 | 52.76104 | 1.504507
| 15.5676133 | 52.73679 | 1.505513
| 15.5777054 | 52.78577 | 1.506573
| 15.5878644 | 52.80041 | 1.507599
| 15.5988483 | 52.77679 | 1.508637
| 15.6097966 | 52.79555 | 1.509747
| 15.6206353 | 52.80593 | 1.510841
| 15.6316366 | 52.74929 | 1.512011
| 15.6425393 | 52.87486 | 1.513101
| 15.6526186 | 52.87594 | 1.514044
| 15.6636003 | 52.75975 | 1.515187
| 15.6744538 | 52.86591 | 1.516283
| 15.6853645 | 52.87497 | 1.517364
| 15.6954753 | 52.80679 | 1.518305
| 15.7063567 | 52.90908 | 1.519523
| 15.7173633 | 52.8233 | 1.520538
| 15.7283176 | 52.94175 | 1.521579
| 15.7392936 | 52.87832 | 1.522757
| 15.7502543 | 52.87054 | 1.523808
| 15.760262 | 52.85286 | 1.524828
| 15.7712384 | 52.91046 | 1.526006
| 15.7822214 | 52.90075 | 1.527039
| 15.7931629 | 52.88846 | 1.528128
| 15.8041143 | 52.94347 | 1.529214
| 15.8141177 | 53.00314 | 1.530139
| 15.8250529 | 53.02028 | 1.531307
| 15.8350689 | 53.00454 | 1.532349
| 15.8459864 | 52.97413 | 1.533376
| 15.855992 | 52.99721 | 1.534411
| 15.8669721 | 52.98815 | 1.535509
| 15.8778789 | 53.05611 | 1.53658
| 15.8889447 | 53.12245 | 1.537712
| 15.8998589 | 53.08943 | 1.538768
| 15.910874 | 53.06387 | 1.539825
| 15.9218564 | 53.03441 | 1.540968
| 15.932858 | 53.01401 | 1.542108
| 15.9438578 | 53.07875 | 1.543123
| 15.9538801 | 53.17788 | 1.54411
| 15.9648619 | 53.09244 | 1.545218
| 15.9758532 | 53.13158 | 1.546357
| 15.9868954 | 53.14679 | 1.547457
| 15.9976715 | 53.16396 | 1.548564
| 16.0087873 | 53.12543 | 1.549716
| 16.0197824 | 53.19533 | 1.55079
| 16.029805 | 53.22941 | 1.551728
| 16.0406409 | 53.2029 | 1.552801
| 16.0515912 | 53.27086 | 1.553891
| 16.0625923 | 53.20839 | 1.555096
| 16.0734472 | 53.28479 | 1.556122
| 16.0834483 | 53.22567 | 1.557142
| 16.0935579 | 53.24131 | 1.558128
| 16.1044086 | 53.24228 | 1.559253
| 16.1145213 | 53.24756 | 1.560219
| 16.1254791 | 53.20291 | 1.561315
| 16.136385 | 53.24627 | 1.562391
| 16.1475035 | 53.13686 | 1.563462
| 16.1583768 | 53.23104 | 1.564635
| 16.1683811 | 53.26643 | 1.565575
| 16.1793414 | 53.24863 | 1.566641
| 16.1893571 | 53.19502 | 1.567708
| 16.2003623 | 53.22803 | 1.568718
| 16.2112636 | 53.21606 | 1.569768
| 16.2223652 | 53.28239 | 1.570929
| 16.2331897 | 53.3125 | 1.571961
| 16.243236 | 53.23914 | 1.573031
| 16.2542372 | 53.2647 | 1.574181
| 16.2652181 | 53.23622 | 1.575244
| 16.2761697 | 53.28703 | 1.576299
| 16.2871109 | 53.29771 | 1.577423
| 16.2981089 | 53.26858 | 1.578648
| 16.3090642 | 53.27408 | 1.579699
| 16.3200434 | 53.31486 | 1.580696
| 16.3300451 | 53.32629 | 1.581707
| 16.3410454 | 53.29685 | 1.582772
| 16.3520147 | 53.30946 | 1.583994
| 16.3630554 | 53.28648 | 1.585038
| 16.3739742 | 53.35217 | 1.58621
| 16.3848573 | 53.38746 | 1.587143
| 16.3949225 | 53.42543 | 1.588214
| 16.4049834 | 53.34656 | 1.58919
| 16.4158365 | 53.39609 | 1.590271
| 16.4258604 | 53.41692 | 1.591318
| 16.4359169 | 53.39275 | 1.592299
| 16.446836 | 53.36038 | 1.593371
| 16.4578401 | 53.38497 | 1.594566
| 16.4687881 | 53.40116 | 1.595591
| 16.4788153 | 53.39189 | 1.596589
| 16.4896375 | 53.40065 | 1.597656
| 16.4998265 | 53.3716 | 1.59873
| 16.5098291 | 53.41766 | 1.599595
| 16.5206136 | 53.48565 | 1.600788
| 16.5306218 | 53.44918 | 1.601784
| 16.5416198 | 53.39966 | 1.602864
| 16.5525187 | 53.4249 | 1.604009
| 16.5635994 | 53.36891 | 1.605082
| 16.5745524 | 53.36147 | 1.606187
| 16.5854391 | 53.42297 | 1.607236
| 16.5954763 | 53.36255 | 1.60825
| 16.6054903 | 53.4439 | 1.609236
| 16.616525 | 53.37559 | 1.610355
| 16.6274616 | 53.43773 | 1.611493
| 16.6384771 | 53.43838 | 1.61255
| 16.6493395 | 53.45684 | 1.613671
| 16.6602814 | 53.52093 | 1.614775
| 16.6703473 | 53.5236 | 1.615757
| 16.6812635 | 53.49709 | 1.616863
| 16.6922493 | 53.41875 | 1.617912
| 16.7031383 | 53.4592 | 1.619021
| 16.7132417 | 53.50235 | 1.620016
| 16.7232616 | 53.51282 | 1.621018
| 16.734216 | 53.48499 | 1.622089
| 16.7451359 | 53.463 | 1.623191
| 16.755139 | 53.52329 | 1.624191
| 16.7660669 | 53.54596 | 1.625364
| 16.7769683 | 53.61943 | 1.626364
| 16.7870769 | 53.59267 | 1.62742
| 16.7980658 | 53.57034 | 1.628499
| 16.8089663 | 53.56224 | 1.629579
| 16.8191008 | 53.56687 | 1.630567
| 16.8300005 | 53.55297 | 1.631707
| 16.8409505 | 53.63161 | 1.632817
| 16.8510062 | 53.64207 | 1.633803
| 16.8619987 | 53.62976 | 1.634792
| 16.8728538 | 53.66085 | 1.635967
| 16.8829146 | 53.63733 | 1.636924
| 16.8938672 | 53.7176 | 1.638044
| 16.9048956 | 53.59394 | 1.639172
| 16.9158486 | 53.6221 | 1.640227
| 16.9268378 | 53.63537 | 1.641266
| 16.9378306 | 53.64766 | 1.64236
| 16.9485973 | 53.65544 | 1.643562
| 16.9586404 | 53.67562 | 1.644461
| 16.9696339 | 53.7397 | 1.645585
| 16.9796391 | 53.71133 | 1.646646
| 16.9906382 | 53.71165 | 1.647701
| 17.0015362 | 53.67961 | 1.648821
| 17.0125168 | 53.72556 | 1.649899
| 17.0226154 | 53.68878 | 1.650949
| 17.0335398 | 53.63829 | 1.651971
| 17.0444079 | 53.6726 | 1.653213
| 17.0545034 | 53.6905 | 1.654117
| 17.0654466 | 53.71348 | 1.655157
| 17.0754493 | 53.69029 | 1.656222
| 17.0863813 | 53.73172 | 1.65733
| 17.0972904 | 53.76054 | 1.658391
| 17.1073035 | 53.77197 | 1.659352
| 17.1173127 | 53.68502 | 1.660313
| 17.1282612 | 53.75427 | 1.661488
| 17.1383156 | 53.75471 | 1.662434
| 17.1483499 | 53.79204 | 1.663537
| 17.1591369 | 53.78395 | 1.664661
| 17.1701912 | 53.82667 | 1.665681
| 17.1811443 | 53.82116 | 1.666797
| 17.1920316 | 53.83348 | 1.667775
| 17.202137 | 53.89281 | 1.668861
| 17.2130859 | 53.80866 | 1.669946
| 17.2241639 | 53.83648 | 1.671063
| 17.2350838 | 53.88729 | 1.672085
| 17.2460362 | 53.897 | 1.673291
| 17.2570192 | 53.90055 | 1.674349
| 17.2679459 | 53.82676 | 1.675417
| 17.2780763 | 53.91165 | 1.67636
| 17.2889852 | 53.82168 | 1.677581
| 17.2998813 | 53.86668 | 1.67863
| 17.3108663 | 53.84174 | 1.679699
| 17.3209749 | 53.89914 | 1.680735
| 17.3318781 | 53.91824 | 1.681835
| 17.3429717 | 54.00044 | 1.682879
| 17.3538589 | 53.92697 | 1.683978
| 17.3648591 | 53.92793 | 1.685143
| 17.3757976 | 53.8946 | 1.686217
| 17.3858989 | 53.91087 | 1.687222
| 17.3967146 | 53.92319 | 1.688329
| 17.4068822 | 53.97962 | 1.689265
| 17.4178663 | 53.95241 | 1.690369
| 17.4286097 | 53.96668 | 1.691518
| 17.4386368 | 53.9697 | 1.692431
| 17.4496149 | 53.90982 | 1.693494
| 17.4606626 | 54.00593 | 1.694648
| 17.4716068 | 53.90528 | 1.695718
| 17.4816336 | 53.91251 | 1.696785
| 17.4926379 | 53.98273 | 1.697846
| 17.5035677 | 54.04035 | 1.698879
| 17.514382 | 54.02093 | 1.70003
| 17.5263737 | 53.97098 | 1.701249
| 17.5363756 | 54.0423 | 1.70222
| 17.546384 | 54.0204 | 1.70323
| 17.5564076 | 54.04251 | 1.704223
| 17.5673909 | 54.00626 | 1.705341
| 17.5783359 | 54.05741 | 1.706471
| 17.588362 | 54.00055 | 1.707453
| 17.5983627 | 54.01975 | 1.708418
| 17.609277 | 54.04824 | 1.70953
| 17.6202643 | 53.98933 | 1.710594
| 17.6311399 | 54.05213 | 1.711696
| 17.6421934 | 54.01683 | 1.712851
| 17.65319 | 53.9987 | 1.713941
| 17.6641715 | 53.97282 | 1.714999
| 17.6751296 | 54.10744 | 1.716095
| 17.6861239 | 54.07703 | 1.717179
| 17.6969628 | 54.12265 | 1.718288
| 17.7079198 | 54.13432 | 1.719294
| 17.7180387 | 54.07777 | 1.720406
| 17.7289658 | 54.1357 | 1.721509
| 17.7399125 | 54.02891 | 1.722628
| 17.7499376 | 54.096 | 1.723531
| 17.7608805 | 54.11349 | 1.72467
| 17.7718719 | 54.15233 | 1.725744
| 17.782863 | 54.14067 | 1.726928
| 17.7938632 | 54.11799 | 1.727938
| 17.8048368 | 54.15329 | 1.729066
| 17.8158639 | 54.10277 | 1.730133
| 17.8266176 | 54.16235 | 1.731229
| 17.8367993 | 54.155 | 1.732262
| 17.8475677 | 54.18317 | 1.733349
| 17.8575772 | 54.15869 | 1.73431
| 17.8675922 | 54.25525 | 1.735291
| 17.8776132 | 54.22331 | 1.736313
| 17.888538 | 54.13076 | 1.737426
| 17.8994925 | 54.23496 | 1.738521
| 17.9104046 | 54.20132 | 1.739573
| 17.9214122 | 54.19353 | 1.740738
| 17.931499 | 54.26387 | 1.741742
| 17.9423424 | 54.32441 | 1.742831
| 17.9523793 | 54.31157 | 1.74376
| 17.9633369 | 54.26789 | 1.744881
| 17.9743197 | 54.28244 | 1.746069
| 17.9853199 | 54.23873 | 1.747079
| 17.9962161 | 54.25557 | 1.748214
| 18.0073092 | 54.27982 | 1.749213
| 18.0181312 | 54.34975 | 1.75032
| 18.0281891 | 54.33238 | 1.751441
| 18.0381956 | 54.3639 | 1.752332
| 18.0482245 | 54.42549 | 1.753335
| 18.0591407 | 54.45817 | 1.754471
| 18.0700652 | 54.51869 | 1.755514
| 18.0809559 | 54.49249 | 1.756598
| 18.0910179 | 54.48256 | 1.757669
| 18.1020263 | 54.53531 | 1.758755
| 18.1129183 | 54.48483 | 1.759784
| 18.1229659 | 54.44706 | 1.760819
| 18.1339667 | 54.46293 | 1.761949
| 18.1448922 | 54.46163 | 1.763026
| 18.1558524 | 54.38815 | 1.764092
| 18.165857 | 54.37986 | 1.765133
| 18.1768374 | 54.39313 | 1.766161
| 18.1868566 | 54.43726 | 1.767208
| 18.1968569 | 54.44968 | 1.768223
| 18.2068858 | 54.45949 | 1.769196
| 18.2176754 | 54.43037 | 1.770255
| 18.2278139 | 54.41589 | 1.771308
| 18.238799 | 54.38936 | 1.772357
| 18.2488141 | 54.45906 | 1.773388
| 18.2595897 | 54.46458 | 1.774446
| 18.2696347 | 54.5472 | 1.775471
| 18.2805889 | 54.53006 | 1.776551
| 18.2915372 | 54.57957 | 1.777701
| 18.3015922 | 54.53824 | 1.778666
| 18.312495 | 54.56027 | 1.779847
| 18.3234637 | 54.53242 | 1.780793
| 18.3344152 | 54.59488 | 1.781979
| 18.3453524 | 54.57256 | 1.783027
| 18.3562873 | 54.53567 | 1.784106
| 18.3663188 | 54.56976 | 1.785049
| 18.3763639 | 54.57407 | 1.786168
| 18.3872646 | 54.59965 | 1.787249
| 18.3982505 | 54.53103 | 1.788332
| 18.4091989 | 54.6456 | 1.789452
| 18.4201923 | 54.57472 | 1.790456
| 18.4311632 | 54.65852 | 1.791583
| 18.4420851 | 54.62001 | 1.792666
| 18.4520872 | 54.66772 | 1.793686
| 18.463088 | 54.6774 | 1.794811
| 18.4740414 | 54.6787 | 1.795866
| 18.4850417 | 54.7075 | 1.796966
| 18.4959195 | 54.66738 | 1.798099
| 18.5069921 | 54.67027 | 1.799156
| 18.5169961 | 54.67525 | 1.800112
| 18.5278575 | 54.67979 | 1.801268
| 18.5379857 | 54.67794 | 1.802246
| 18.5488862 | 54.71549 | 1.803396
| 18.558931 | 54.74375 | 1.80442
| 18.5689428 | 54.64354 | 1.805371
| 18.5798386 | 54.6335 | 1.806431
| 18.5908541 | 54.74549 | 1.807532
| 18.6018191 | 54.73189 | 1.808594
| 18.6128525 | 54.69854 | 1.809812
| 18.6238333 | 54.70662 | 1.810825
| 18.6348183 | 54.81893 | 1.811904
| 18.6457653 | 54.74579 | 1.813059
| 18.6567933 | 54.77232 | 1.814126
| 18.6676116 | 54.78624 | 1.815203
| 18.6776309 | 54.78505 | 1.81618
| 18.6885615 | 54.71774 | 1.817298
| 18.6995331 | 54.7624 | 1.818465
| 18.7104638 | 54.75658 | 1.819548
| 18.7205786 | 54.79811 | 1.820505
| 18.7315552 | 54.73597 | 1.821558
| 18.7425428 | 54.76736 | 1.822696
| 18.7534197 | 54.82174 | 1.823744
| 18.7634518 | 54.87848 | 1.824812
| 18.774368 | 54.83577 | 1.825884
| 18.7844716 | 54.9048 | 1.826849
| 18.7953829 | 54.81095 | 1.827985
| 18.8054326 | 54.86802 | 1.828975
| 18.8164622 | 54.84632 | 1.830083
| 18.8274542 | 54.80586 | 1.831207
| 18.8383399 | 54.91947 | 1.832296
| 18.8493117 | 54.86833 | 1.833343
| 18.8593427 | 54.88721 | 1.834411
| 18.8693476 | 54.89606 | 1.835327
| 18.8802847 | 54.79281 | 1.836516
| 18.8912566 | 54.85139 | 1.837503
| 18.9022323 | 54.87793 | 1.838645
| 18.9131316 | 54.85172 | 1.839745
| 18.9231847 | 54.83822 | 1.840796
| 18.9341536 | 54.84373 | 1.841892
| 18.9451478 | 54.85408 | 1.842952
| 18.9561912 | 54.8832 | 1.843996
| 18.967068 | 54.81946 | 1.845084
| 18.9771133 | 54.80564 | 1.846158
| 18.9881361 | 54.84479 | 1.847281
| 18.999103 | 54.80919 | 1.848377
| 19.0091443 | 54.78211 | 1.849371
| 19.0200634 | 54.86852 | 1.850448
| 19.0309972 | 54.83131 | 1.851537
| 19.0420628 | 54.96917 | 1.852663
| 19.0530782 | 54.92418 | 1.853705
| 19.0639721 | 55.0038 | 1.854799
| 19.0739923 | 54.9039 | 1.855861
| 19.0849838 | 54.90519 | 1.85693
| 19.0959772 | 54.94661 | 1.85804
| 19.1068849 | 54.9945 | 1.859086
| 19.1169503 | 54.97099 | 1.860037
| 19.1278368 | 55.03411 | 1.861251
| 19.1378683 | 55.04943 | 1.862119
| 19.1488252 | 55.03357 | 1.8633
| 19.158889 | 55.0845 | 1.864291
| 19.1698618 | 55.01005 | 1.865433
| 19.1798666 | 55.03022 | 1.866424
| 19.1899016 | 55.03745 | 1.867392
| 19.2007795 | 54.95008 | 1.86849
| 19.210837 | 55.01037 | 1.869541
| 19.2216299 | 54.97867 | 1.87056
| 19.2325365 | 55.04601 | 1.871686
| 19.2425875 | 54.9788 | 1.872696
| 19.2535679 | 55.09046 | 1.873704
| 19.2635843 | 55.09346 | 1.874835
| 19.2745504 | 55.02096 | 1.875802
| 19.2854646 | 55.0857 | 1.876959
| 19.2954794 | 55.01883 | 1.877925
| 19.3063394 | 55.12951 | 1.878991
| 19.3163675 | 55.09531 | 1.879989
| 19.3272856 | 55.13092 | 1.881186
| 19.337289 | 55.1922 | 1.882121
| 19.3472911 | 55.11465 | 1.883161
| 19.3582387 | 55.05445 | 1.884216
| 19.368337 | 55.0798 | 1.885176
| 19.3792581 | 55.1345 | 1.886338
| 19.3901565 | 55.20666 | 1.887453
| 19.4001887 | 55.18088 | 1.888441
| 19.4102379 | 55.06091 | 1.889426
| 19.4212103 | 55.02369 | 1.890608
| 19.4321876 | 55.07385 | 1.891686
| 19.443148 | 55.13211 | 1.892822
| 19.4540105 | 55.02176 | 1.893858
| 19.4640592 | 55.13546 | 1.894823
| 19.4750452 | 55.11281 | 1.895892
| 19.4860053 | 55.05875 | 1.897003
| 19.4960173 | 55.0417 | 1.898014
| 19.5069915 | 55.0388 | 1.899116
| 19.5179163 | 55.11065 | 1.900179
| 19.5279422 | 55.05217 | 1.901191
| 19.5379497 | 55.09436 | 1.902187
| 19.5488529 | 55.14518 | 1.903257
| 19.5588829 | 55.11908 | 1.9043
| 19.5698694 | 55.12942 | 1.905354
| 19.579883 | 55.16513 | 1.9063
| 19.5898884 | 55.12027 | 1.907366
| 19.6008296 | 55.17626 | 1.90843
| 19.6118326 | 55.09695 | 1.909605
| 19.6226274 | 55.17821 | 1.91063
| 19.6326567 | 55.17767 | 1.911678
| 19.6426764 | 55.17357 | 1.912705
| 19.6527172 | 55.15426 | 1.913674
| 19.6636133 | 55.18986 | 1.914798
| 19.6745702 | 55.12513 | 1.915789
| 19.6855689 | 55.2096 | 1.916924
| 19.6965337 | 55.13451 | 1.91798
| 19.7074737 | 55.22449 | 1.919089
| 19.7174854 | 55.18608 | 1.920136
| 19.7284664 | 55.21067 | 1.921169
| 19.7392919 | 55.24953 | 1.922331
| 19.750263 | 55.31717 | 1.923423
| 19.7603809 | 55.29623 | 1.92437
| 19.7713583 | 55.36193 | 1.925448
| 19.7823135 | 55.35837 | 1.926563
| 19.792333 | 55.37142 | 1.927555
| 19.8032624 | 55.38696 | 1.928743
| 19.8142378 | 55.40863 | 1.929776
| 19.8251905 | 55.37757 | 1.930876
| 19.8361848 | 55.26364 | 1.931986
| 19.8470658 | 55.30572 | 1.932994
| 19.8571865 | 55.36472 | 1.934041
| 19.8680982 | 55.37767 | 1.935087
| 19.8789639 | 55.36441 | 1.936138
| 19.889083 | 55.38975 | 1.937275
| 19.90006 | 55.39687 | 1.938308
| 19.9108775 | 55.40692 | 1.93946
| 19.9209723 | 55.3876 | 1.940474
| 19.9319715 | 55.40669 | 1.941479
| 19.9428359 | 55.37789 | 1.942656
| 19.9528803 | 55.34856 | 1.943675
| 19.9638523 | 55.35697 | 1.944822
| 19.9748493 | 55.38189 | 1.945767
| 19.9848669 | 55.40399 | 1.946884
| 19.9948871 | 55.39376 | 1.947881
| 20.0058538 | 55.36591 | 1.948932
| 20.0168335 | 55.37853 | 1.950025
| 20.027684 | 55.39311 | 1.951155
| 20.038659 | 55.44684 | 1.952163
| 20.0496227 | 55.36171 | 1.953274
| 20.0606122 | 55.50411 | 1.954348
| 20.0715398 | 55.46139 | 1.955526
| 20.0825692 | 55.44908 | 1.956489
| 20.0934642 | 55.43388 | 1.957653
| 20.103482 | 55.47735 | 1.958735
| 20.1144648 | 55.48125 | 1.959824
| 20.1253811 | 55.4725 | 1.960895
| 20.1353835 | 55.50595 | 1.96187
| 20.1463493 | 55.47294 | 1.962982
| 20.157287 | 55.52796 | 1.964061
| 20.1673071 | 55.54587 | 1.965073
| 20.1773766 | 55.45115 | 1.966045
| 20.1883122 | 55.43723 | 1.967233
| 20.1991927 | 55.4997 | 1.968251
| 20.2091998 | 55.50533 | 1.969207
| 20.2192113 | 55.47467 | 1.970183
| 20.2301468 | 55.48634 | 1.971327
| 20.2401635 | 55.47382 | 1.972343
| 20.2511357 | 55.48449 | 1.973501
| 20.2611407 | 55.42797 | 1.974481
| 20.2720602 | 55.48785 | 1.975493
| 20.2829932 | 55.53381 | 1.976666
| 20.293033 | 55.52389 | 1.9776
| 20.3040128 | 55.50834 | 1.978728
| 20.3149323 | 55.53165 | 1.979825
| 20.3249633 | 55.52399 | 1.980823
| 20.3358494 | 55.51461 | 1.981872
| 20.3458809 | 55.56683 | 1.982855
| 20.3568506 | 55.60599 | 1.983962
| 20.3678459 | 55.61181 | 1.985072
| 20.3788476 | 55.60209 | 1.986212
| 20.3898549 | 55.62571 | 1.987268
| 20.4009186 | 55.60174 | 1.988404
| 20.4118067 | 55.62733 | 1.989478
| 20.4218871 | 55.72938 | 1.990531
| 20.4326759 | 55.6624 | 1.991595
| 20.4427084 | 55.68484 | 1.992613
| 20.4538272 | 55.67705 | 1.99367
| 20.464678 | 55.64696 | 1.99477
| 20.475583 | 55.62431 | 1.995825
| 20.4866059 | 55.64728 | 1.996938
| 20.4976006 | 55.60618 | 1.998027
| 20.5085414 | 55.64534 | 1.999116
| 20.5185596 | 55.69789 | 2.000048
| 20.5294386 | 55.70242 | 2.001201
| 20.5394875 | 55.66596 | 2.002226
| 20.55044 | 55.63586 | 2.003376
| 20.5613799 | 55.69542 | 2.004335
| 20.5722564 | 55.60188 | 2.005428
| 20.582305 | 55.69164 | 2.006453
| 20.5932608 | 55.73759 | 2.007558
| 20.6033152 | 55.68009 | 2.008594
| 20.6143449 | 55.71406 | 2.009691
| 20.624346 | 55.79573 | 2.010687
| 20.6352306 | 55.74266 | 2.011845
| 20.6461898 | 55.77956 | 2.012836
| 20.6562692 | 55.72043 | 2.013914
| 20.6672241 | 55.80846 | 2.014924
| 20.6772249 | 55.78754 | 2.015964
| 20.6881994 | 55.77783 | 2.017147
| 20.6991343 | 55.70923 | 2.0182
| 20.7101338 | 55.72021 | 2.0193
| 20.7210838 | 55.65937 | 2.020405
| 20.731091 | 55.77891 | 2.021361
| 20.7411353 | 55.7871 | 2.022356
| 20.752096 | 55.7049 | 2.023532
| 20.7629641 | 55.84051 | 2.024593
| 20.7730845 | 55.83414 | 2.025585
| 20.7840289 | 55.85906 | 2.02669
| 20.7949348 | 55.86975 | 2.027801
| 20.8059348 | 55.87912 | 2.028855
| 20.8159517 | 55.88571 | 2.029772
| 20.8268828 | 55.87179 | 2.030965
| 20.8378552 | 55.93847 | 2.032023
| 20.8488315 | 55.90835 | 2.033095
| 20.8588563 | 55.92044 | 2.034118
| 20.8698706 | 55.92432 | 2.035154
| 20.879876 | 55.96456 | 2.03627
| 20.890865 | 55.93446 | 2.037278
| 20.9018596 | 55.89076 | 2.038383
| 20.912777 | 55.8953 | 2.03959
| 20.9236682 | 55.93188 | 2.040629
| 20.9345943 | 55.91344 | 2.041696
| 20.9456333 | 55.86228 | 2.042735
| 20.9565833 | 55.82442 | 2.043955
| 20.9674686 | 55.92443 | 2.044924
| 20.9775338 | 55.85787 | 2.04602
| 20.9875777 | 55.88483 | 2.047025
| 20.9984953 | 55.96349 | 2.048052
| 21.0093538 | 55.97515 | 2.049132
| 21.0194414 | 55.93835 | 2.050176
| 21.0294466 | 55.9074 | 2.051197
| 21.0403807 | 55.94332 | 2.05228
| 21.0512714 | 55.93232 | 2.053349
| 21.0613427 | 56.01561 | 2.054401
| 21.072385 | 55.98776 | 2.055435
| 21.0833345 | 55.9952 | 2.05657
| 21.0942289 | 55.96058 | 2.057755
| 21.1043362 | 56.02961 | 2.058626
| 21.1152093 | 55.96911 | 2.059818
| 21.125261 | 56.02002 | 2.060763
| 21.1362227 | 56.01484 | 2.061859
| 21.1471083 | 55.98992 | 2.062953
| 21.157211 | 55.97093 | 2.064003
| 21.1681323 | 55.97643 | 2.06509
| 21.1790878 | 55.94342 | 2.066186
| 21.1900379 | 56.04214 | 2.067226
| 21.2010381 | 56.01398 | 2.068316
| 21.2110676 | 56.02929 | 2.069324
| 21.2219312 | 55.96846 | 2.07041
| 21.2319618 | 56.00029 | 2.071408
| 21.2428737 | 56.02359 | 2.072544
| 21.252898 | 56.02434 | 2.073572
| 21.2638536 | 55.98874 | 2.074637
| 21.2738554 | 56.08951 | 2.075518
| 21.2848611 | 56.10472 | 2.076703
| 21.2958295 | 56.06976 | 2.077775
| 21.3058317 | 56.11614 | 2.07885
| 21.3158523 | 56.16643 | 2.079762
| 21.3258868 | 56.11572 | 2.080766
| 21.3368815 | 56.17365 | 2.081885
| 21.3478536 | 56.14192 | 2.083007
| 21.3588628 | 56.1827 | 2.084108
| 21.36961 | 56.17334 | 2.085173
| 21.3796846 | 56.14949 | 2.086205
| 21.3906101 | 56.14658 | 2.087218
| 21.400691 | 56.21465 | 2.088216
| 21.4115821 | 56.24573 | 2.089335
| 21.4225138 | 56.11012 | 2.090443
| 21.4325633 | 56.22997 | 2.091408
| 21.4435492 | 56.15488 | 2.092527
| 21.4545143 | 56.16427 | 2.093643
| 21.4645876 | 56.1579 | 2.094651
| 21.4755059 | 56.2207 | 2.095738
| 21.4864749 | 56.21098 | 2.096824
| 21.4974043 | 56.28704 | 2.097862
| 21.5074387 | 56.29751 | 2.098936
| 21.5183307 | 56.26806 | 2.09999
| 21.5283583 | 56.27852 | 2.100963
| 21.5393062 | 56.33355 | 2.102098
| 21.5502758 | 56.30862 | 2.10317
| 21.5612341 | 56.27625 | 2.104295
| 21.5712539 | 56.30226 | 2.105347
| 21.5821175 | 56.27605 | 2.106424
| 21.5932284 | 56.25758 | 2.107575
| 21.6041675 | 56.19318 | 2.108639
| 21.614205 | 56.26158 | 2.109672
| 21.6250281 | 56.29687 | 2.11074
| 21.6350843 | 56.28144 | 2.11166
| 21.6461418 | 56.28239 | 2.112786
| 21.6569568 | 56.33938 | 2.113818
| 21.6669754 | 56.29644 | 2.114855
| 21.6769767 | 56.25352 | 2.11593
| 21.6879018 | 56.3218 | 2.117022
| 21.6989884 | 56.33991 | 2.118076
| 21.7099685 | 56.34023 | 2.119129
| 21.7208273 | 56.30756 | 2.120235
| 21.7308751 | 56.34165 | 2.121279
| 21.7417911 | 56.35038 | 2.122356
| 21.7527998 | 56.31251 | 2.123457
| 21.7638575 | 56.30861 | 2.124543
| 21.7745924 | 56.26397 | 2.125586
| 21.7846448 | 56.28154 | 2.126616
| 21.7956558 | 56.38803 | 2.127688
| 21.8058458 | 56.46968 | 2.128642
| 21.8165341 | 56.40628 | 2.1298
| 21.8265809 | 56.4504 | 2.13083
| 21.836592 | 56.43984 | 2.131801
| 21.8474589 | 56.40716 | 2.132888
| 21.8584903 | 56.44598 | 2.133976
| 21.8685126 | 56.40856 | 2.135003
| 21.8795174 | 56.38168 | 2.136129
| 21.8904588 | 56.41825 | 2.137218
| 21.901436 | 56.34154 | 2.138311
| 21.9124112 | 56.43604 | 2.139413
| 21.9233848 | 56.43313 | 2.14054
| 21.9334423 | 56.40605 | 2.141446
| 21.9443869 | 56.42579 | 2.142551
| 21.9553131 | 56.42483 | 2.143613
| 21.9653902 | 56.41489 | 2.144651
| 21.9763063 | 56.42687 | 2.145863
| 21.9872613 | 56.41749 | 2.146943
| 21.9982057 | 56.50713 | 2.147953
| 22.0090795 | 56.45083 | 2.149075
| 22.0191418 | 56.53379 | 2.150026
| 22.0301405 | 56.43345 | 2.151116
| 22.0410219 | 56.41695 | 2.152269
| 22.0510438 | 56.49539 | 2.153206
| 22.062058 | 56.49507 | 2.154268
| 22.0729841 | 56.42806 | 2.15536
| 22.0830273 | 56.44695 | 2.156455
| 22.0939734 | 56.49938 | 2.157554
| 22.1049031 | 56.49808 | 2.158602
| 22.1149326 | 56.59302 | 2.15964
| 22.1258531 | 56.59626 | 2.160707
| 22.136827 | 56.56842 | 2.16181
| 22.1468306 | 56.54588 | 2.162745
| 22.1568484 | 56.58677 | 2.163727
| 22.1668659 | 56.57167 | 2.164839
| 22.177828 | 56.58138 | 2.165895
| 22.1878551 | 56.54589 | 2.166897
| 22.1985915 | 56.55789 | 2.168026
| 22.2096305 | 56.565 | 2.169115
| 22.2206306 | 56.62907 | 2.170175
| 22.2315029 | 56.55561 | 2.171282
| 22.2415861 | 56.56122 | 2.172286
| 22.2525552 | 56.54859 | 2.173382
| 22.2625626 | 56.53479 | 2.174383
| 22.2725888 | 56.56337 | 2.175391
| 22.2835742 | 56.56014 | 2.176529
| 22.2944572 | 56.6239 | 2.177573
| 22.3044772 | 56.58259 | 2.178525
| 22.315433 | 56.69003 | 2.17965
| 22.3254353 | 56.59661 | 2.180565
| 22.3364199 | 56.6076 | 2.181769
| 22.347376 | 56.60599 | 2.18282
| 22.357381 | 56.6786 | 2.18391
| 22.3683097 | 56.67796 | 2.184943
| 22.3783735 | 56.7266 | 2.185989
| 22.3893126 | 56.71204 | 2.187073
| 22.3993299 | 56.67688 | 2.187965
| 22.4102238 | 56.60342 | 2.189234
| 22.4211919 | 56.72802 | 2.190201
| 22.4311961 | 56.68412 | 2.191307
| 22.4412122 | 56.67548 | 2.192208
| 22.4521527 | 56.69588 | 2.193347
| 22.4621536 | 56.76493 | 2.194317
| 22.4731094 | 56.7481 | 2.195418
| 22.4841305 | 56.76007 | 2.19648
| 22.4950413 | 56.72058 | 2.197566
| 22.5060616 | 56.81087 | 2.198738
| 22.5169084 | 56.73159 | 2.199758
| 22.5269363 | 56.74141 | 2.200841
| 22.5379505 | 56.72361 | 2.201937
| 22.5489063 | 56.76471 | 2.202903
| 22.5598731 | 56.73201 | 2.204049
| 22.5708716 | 56.77635 | 2.205169
| 22.5818721 | 56.73104 | 2.206269
| 22.5928875 | 56.8074 | 2.207306
| 22.6038636 | 56.79704 | 2.208463
| 22.6148737 | 56.80286 | 2.209554
| 22.6249052 | 56.76899 | 2.210612
| 22.6358537 | 56.78258 | 2.211637
| 22.6468716 | 56.86963 | 2.212809
| 22.6569019 | 56.81796 | 2.213712
| 22.6678111 | 56.87072 | 2.214868
| 22.67832 | 56.90928 | 2.216024
| 22.6886282 | 56.90256 | 2.216925
| 22.6986295 | 56.85834 | 2.217945
| 22.7095366 | 56.82565 | 2.219066
| 22.7195666 | 56.85327 | 2.219994
| 22.73051 | 56.94325 | 2.221153
| 22.7414334 | 56.87043 | 2.222175
| 22.751452 | 56.92717 | 2.223187
| 22.7614613 | 56.91726 | 2.224228
| 22.7724636 | 56.90268 | 2.225278
| 22.7824827 | 56.90765 | 2.226345
| 22.7933481 | 56.97724 | 2.227417
| 22.8033782 | 56.90713 | 2.22838
| 22.8143303 | 56.95373 | 2.22954
| 22.8252911 | 56.93074 | 2.230581
| 22.836231 | 56.94014 | 2.23161
| 22.8462722 | 56.89137 | 2.232694
| 22.8571865 | 56.95773 | 2.233771
| 22.8681823 | 56.91532 | 2.2349
| 22.8791087 | 56.95772 | 2.235973
| 22.8900299 | 56.95999 | 2.237015
| 22.9000875 | 56.92902 | 2.238041
| 22.9110549 | 56.93031 | 2.239172
| 22.9210784 | 57.01781 | 2.24017
| 22.9319698 | 56.98869 | 2.241284
| 22.9430294 | 57.01068 | 2.242365
| 22.9538673 | 56.99839 | 2.243394
| 22.9638747 | 57.04641 | 2.244409
| 22.9739135 | 56.98956 | 2.245413
| 22.9848719 | 57.07661 | 2.246529
| 22.9958442 | 57.09991 | 2.247606
| 23.0068303 | 57.09246 | 2.24874
| 23.0168364 | 57.0806 | 2.249726
| 23.0278289 | 57.02882 | 2.25082
| 23.0388596 | 57.03043 | 2.251908
| 23.0496639 | 57.09873 | 2.252963
| 23.0598524 | 57.037 | 2.253952
| 23.0705666 | 57.12021 | 2.255139
| 23.0815463 | 57.11114 | 2.256167
| 23.0925292 | 57.11242 | 2.257205
| 23.1025369 | 57.18115 | 2.258226
| 23.1145026 | 57.09817 | 2.259462
| 23.1254355 | 57.10433 | 2.26051
| 23.135497 | 57.15395 | 2.261502
| 23.146457 | 57.1669 | 2.262678
| 23.1574321 | 57.1436 | 2.26378
| 23.1684378 | 57.25589 | 2.264821
| 23.1793422 | 57.18988 | 2.265966
| 23.1903226 | 57.25524 | 2.266999
| 23.201228 | 57.25589 | 2.268165
| 23.2112977 | 57.18513 | 2.269027
| 23.2221526 | 57.27155 | 2.270247
| 23.2322368 | 57.22375 | 2.271121
| 23.2431768 | 57.28395 | 2.272285
| 23.2541817 | 57.32212 | 2.27346
| 23.264225 | 57.32094 | 2.274374
| 23.2751547 | 57.25946 | 2.275512
| 23.2861018 | 57.3122 | 2.276557
| 23.2961139 | 57.31813 | 2.277558
| 23.3071146 | 57.30713 | 2.278778
| 23.3180251 | 57.26216 | 2.279889
| 23.3280693 | 57.32893 | 2.280749
| 23.3389761 | 57.34058 | 2.28192
| 23.3499543 | 57.37423 | 2.283047
| 23.3608245 | 57.36227 | 2.283969
| 23.3708866 | 57.34749 | 2.285081
| 23.381845 | 57.37889 | 2.286191
| 23.3918615 | 57.34533 | 2.287113
| 23.4018934 | 57.29885 | 2.288221
| 23.4128252 | 57.31438 | 2.289324
| 23.4228313 | 57.36563 | 2.29027
| 23.433633 | 57.36887 | 2.29135
| 23.4446878 | 57.35916 | 2.292376
| 23.4557905 | 57.36464 | 2.293596
| 23.4665292 | 57.37826 | 2.294615
| 23.4766551 | 57.41848 | 2.295707
| 23.4875978 | 57.42851 | 2.296737
| 23.4985766 | 57.48289 | 2.29787
| 23.5095616 | 57.40229 | 2.298928
| 23.5204313 | 57.33209 | 2.29997
| 23.5304793 | 57.3969 | 2.301025
| 23.5414222 | 57.42733 | 2.302074
| 23.5514651 | 57.4776 | 2.303143
| 23.5624605 | 57.397 | 2.304243
| 23.5733749 | 57.40187 | 2.305389
| 23.5843512 | 57.40996 | 2.306357
| 23.5952495 | 57.49314 | 2.307432
| 23.6052763 | 57.39357 | 2.30852
| 23.6152857 | 57.49757 | 2.30943
| 23.6262297 | 57.4063 | 2.31055
| 23.6371733 | 57.5021 | 2.311649
| 23.6472103 | 57.51127 | 2.312648
| 23.6581223 | 57.48344 | 2.313734
| 23.6681324 | 57.535 | 2.31473
| 23.6791127 | 57.51979 | 2.315918
| 23.6899795 | 57.54667 | 2.316885
| 23.7010318 | 57.56834 | 2.318075
| 23.7120409 | 57.52367 | 2.319046
| 23.7230877 | 57.64373 | 2.320166
| 23.7340033 | 57.52268 | 2.321297
| 23.7450302 | 57.58352 | 2.32247
| 23.7559852 | 57.56184 | 2.323575
| 23.7659896 | 57.60791 | 2.324481
| 23.7769609 | 57.62506 | 2.325553
| 23.7879066 | 57.64221 | 2.326718
| 23.7988199 | 57.65548 | 2.327749
| 23.8088287 | 57.642 | 2.328815
| 23.8188987 | 57.61493 | 2.329777
| 23.8298498 | 57.63434 | 2.330997
| 23.8408223 | 57.62139 | 2.331989
| 23.8508444 | 57.61956 | 2.332986
| 23.8608456 | 57.64977 | 2.334051
| 23.8718607 | 57.64491 | 2.335093
| 23.8826533 | 57.7239 | 2.336122
| 23.8927937 | 57.69842 | 2.337211
| 23.9037629 | 57.71364 | 2.338218
| 23.9145995 | 57.71008 | 2.339412
| 23.925666 | 57.74987 | 2.340423
| 23.9365546 | 57.71395 | 2.341477
| 23.9465711 | 57.74548 | 2.342534
| 23.9575889 | 57.76456 | 2.343706
| 23.9684992 | 57.71082 | 2.344817
| 23.9785293 | 57.70932 | 2.34573
| 23.9894323 | 57.70447 | 2.34686
| 23.9994335 | 57.75248 | 2.347875
| 24.0104097 | 57.73177 | 2.348973
| 24.0212533 | 57.6965 | 2.350032
| 24.0322504 | 57.68452 | 2.351217
| 24.0431993 | 57.73728 | 2.352237
| 24.05325 | 57.75973 | 2.353267
| 24.0642003 | 57.61051 | 2.354432
| 24.074205 | 57.71355 | 2.355342
| 24.0851796 | 57.70448 | 2.356445
| 24.096122 | 57.75692 | 2.357529
| 24.1070723 | 57.73199 | 2.358629
| 24.1181051 | 57.71936 | 2.359652
| 24.1290529 | 57.76176 | 2.360762
| 24.1400522 | 57.74428 | 2.361862
| 24.1509093 | 57.71127 | 2.362973
| 24.1609714 | 57.6803 | 2.364069
| 24.1709805 | 57.78106 | 2.364975
| 24.1819103 | 57.74741 | 2.366033
| 24.1928455 | 57.83221 | 2.367166
| 24.2038767 | 57.81634 | 2.36825
| 24.2148213 | 57.79239 | 2.369339
| 24.2258204 | 57.76196 | 2.370434
| 24.2358214 | 57.78213 | 2.371439
| 24.2458276 | 57.82207 | 2.372395
| 24.256824 | 57.82691 | 2.373584
| 24.2678039 | 57.8159 | 2.374697
| 24.2787764 | 57.78548 | 2.37574
| 24.2895909 | 57.79812 | 2.376861
| 24.2996748 | 57.8144 | 2.377834
| 24.3106054 | 57.80761 | 2.378927
| 24.3215997 | 57.81407 | 2.380067
| 24.3325223 | 57.78721 | 2.381119
| 24.3425325 | 57.86662 | 2.38216
| 24.3534631 | 57.89672 | 2.383203
| 24.3634846 | 57.84763 | 2.384235
| 24.3744574 | 57.89812 | 2.385308
| 24.3854289 | 57.88064 | 2.386395
| 24.3963089 | 57.9253 | 2.387428
| 24.4063318 | 57.88723 | 2.388475
| 24.4163437 | 57.97602 | 2.389501
| 24.4273311 | 57.92553 | 2.390545
| 24.4382464 | 58.01582 | 2.391667
| 24.448309 | 57.99974 | 2.392733
| 24.4592763 | 57.99294 | 2.393745
| 24.4701839 | 58.02758 | 2.39487
| 24.4801857 | 57.98886 | 2.395855
| 24.4911458 | 58.10375 | 2.396926
| 24.5021589 | 58.12154 | 2.398093
| 24.513183 | 57.99951 | 2.39928
| 24.5241055 | 58.01376 | 2.400287
| 24.5350043 | 57.99306 | 2.401337
| 24.5451788 | 58.00286 | 2.402315
| 24.5560788 | 58.07535 | 2.40347
| 24.5661011 | 58.13599 | 2.404432
| 24.5771087 | 58.1295 | 2.405628
| 24.5880154 | 58.147 | 2.406728
| 24.5980256 | 58.12736 | 2.407684
| 24.6089775 | 58.0594 | 2.408845
| 24.6198585 | 58.11118 | 2.409703
| 24.6308449 | 58.17332 | 2.410851
| 24.6408519 | 58.05788 | 2.411922
| 24.6518251 | 58.13556 | 2.413019
| 24.661858 | 58.15541 | 2.414008
| 24.6718909 | 58.10956 | 2.415006
| 24.6828232 | 58.13417 | 2.416134
| 24.6928435 | 58.1702 | 2.417096
| 24.7028743 | 58.15445 | 2.418079
| 24.713862 | 58.14473 | 2.419208
| 24.7248235 | 58.15542 | 2.420389
| 24.7356819 | 58.1373 | 2.421365
| 24.7466288 | 58.17873 | 2.422485
| 24.7576778 | 58.0991 | 2.42359
| 24.7686011 | 58.17353 | 2.424672
| 24.7786492 | 58.16782 | 2.425747
| 24.7886512 | 58.19414 | 2.426687
| 24.7995533 | 58.22165 | 2.427812
| 24.8105961 | 58.22585 | 2.428871
| 24.8214547 | 58.22846 | 2.430007
| 24.8315075 | 58.20494 | 2.430983
| 24.8424719 | 58.18067 | 2.432084
| 24.853353 | 58.19103 | 2.433157
| 24.8643792 | 58.24766 | 2.434245
| 24.8743811 | 58.22544 | 2.43517
| 24.8853505 | 58.24647 | 2.436347
| 24.8963537 | 58.21669 | 2.437457
| 24.907298 | 58.27365 | 2.438592
| 24.9182729 | 58.25778 | 2.439664
| 24.9292446 | 58.34517 | 2.440756
| 24.9402183 | 58.31377 | 2.441784
| 24.9511807 | 58.32639 | 2.443005
| 24.9611892 | 58.31452 | 2.443881
| 24.9721246 | 58.3893 | 2.444944
| 24.9829876 | 58.32069 | 2.446116
| 24.9930604 | 58.26286 | 2.447058
| 25.0040324 | 58.29101 | 2.448165
| 25.0149324 | 58.39071 | 2.44929
| 25.0249383 | 58.35779 | 2.450281
| 25.0359268 | 58.38174 | 2.45129
| 25.0459348 | 58.33849 | 2.45236
| 25.0568959 | 58.3278 | 2.453441
| 25.0678907 | 58.39836 | 2.454631
| 25.0788437 | 58.40742 | 2.455656
| 25.0898467 | 58.35045 | 2.456757
| 25.0998772 | 58.32693 | 2.45787
| 25.1108773 | 58.3088 | 2.458895
| 25.1218728 | 58.37773 | 2.459909
| 25.1328444 | 58.34731 | 2.461141
| 25.1428782 | 58.34968 | 2.4621
| 25.153878 | 58.33641 | 2.463175
| 25.1647992 | 58.32315 | 2.464247
| 25.1758067 | 58.37168 | 2.465298
| 25.1866451 | 58.3869 | 2.466486
| 25.1975166 | 58.43804 | 2.467459
| 25.2075167 | 58.34915 | 2.468514
| 25.2185559 | 58.3909 | 2.469622
| 25.229526 | 58.43232 | 2.470634
| 25.2405646 | 58.43652 | 2.471873
| 25.2514731 | 58.39671 | 2.472914
| 25.2623465 | 58.43718 | 2.474047
| 25.2724087 | 58.38939 | 2.474993
| 25.2833693 | 58.51398 | 2.476064
| 25.293374 | 58.44774 | 2.477129
| 25.3043087 | 58.41279 | 2.478218
| 25.3143495 | 58.45174 | 2.479202
| 25.3253428 | 58.4747 | 2.480251
| 25.3362542 | 58.48118 | 2.481372
| 25.3462974 | 58.48712 | 2.482402
| 25.3572449 | 58.47385 | 2.483471
| 25.3681866 | 58.45087 | 2.484571
| 25.3782222 | 58.54743 | 2.485549
| 25.3891262 | 58.54451 | 2.486665
| 25.4000464 | 58.54097 | 2.487737
| 25.4110914 | 58.56878 | 2.488836
| 25.4220001 | 58.61831 | 2.489972
| 25.4321277 | 58.56403 | 2.490985
| 25.4429747 | 58.54559 | 2.492064
| 25.4539641 | 58.54171 | 2.493233
| 25.4648745 | 58.61193 | 2.494229
| 25.4749365 | 58.53437 | 2.495226
| 25.4849485 | 58.58497 | 2.496217
| 25.4959436 | 58.59047 | 2.497336
| 25.506874 | 58.65812 | 2.498449
| 25.5178971 | 58.53801 | 2.499567
| 25.5288227 | 58.67331 | 2.500614
| 25.5398366 | 58.74742 | 2.501751
| 25.5508459 | 58.70889 | 2.502811
| 25.5618258 | 58.6309 | 2.504004
| 25.5727986 | 58.66941 | 2.505122
| 25.5828228 | 58.68312 | 2.506054
| 25.5935282 | 58.62716 | 2.50706
| 25.6036502 | 58.64796 | 2.508107
| 25.6146282 | 58.67966 | 2.509235
| 25.6255721 | 58.65798 | 2.510244
| 25.6365268 | 58.74699 | 2.511325
| 25.6465283 | 58.61311 | 2.512405
| 25.6574064 | 58.7662 | 2.513443
| 25.6683992 | 58.81182 | 2.514587
| 25.6794498 | 58.78495 | 2.515687
| 25.6903739 | 58.73317 | 2.516779
| 25.7004124 | 58.77568 | 2.517678
| 25.7104598 | 58.74212 | 2.518753
| 25.7213799 | 58.74925 | 2.519925
| 25.7322489 | 58.75217 | 2.520947
| 25.7433022 | 58.73921 | 2.522017
| 25.7533034 | 58.77008 | 2.523102
| 25.7633076 | 58.74331 | 2.524003
| 25.7742486 | 58.72972 | 2.525177
| 25.7851243 | 58.72585 | 2.526214
| 25.7952666 | 58.79198 | 2.527234
| 25.806105 | 58.81657 | 2.528297
| 25.8171541 | 58.78518 | 2.529477
| 25.8281031 | 58.813 | 2.530467
| 25.838978 | 58.77257 | 2.531555
| 25.8490309 | 58.77365 | 2.53267
| 25.8600275 | 58.73803 | 2.533755
| 25.870946 | 58.78397 | 2.534816
| 25.881861 | 58.81183 | 2.535908
| 25.8919327 | 58.77343 | 2.53682
| 25.9019937 | 58.82659 | 2.537931
| 25.912981 | 58.82951 | 2.53902
| 25.923888 | 58.77838 | 2.540076
| 25.9348704 | 58.82142 | 2.541234
| 25.9448836 | 58.85259 | 2.542145
| 25.9558374 | 58.87039 | 2.543271
| 25.9658667 | 58.92035 | 2.544284
| 25.9768963 | 58.89703 | 2.545351
| 25.987697 | 58.93104 | 2.546477
| 25.9986754 | 58.93231 | 2.547529
| 26.0095814 | 58.86889 | 2.548555
| 26.0196124 | 58.86804 | 2.549613
| 26.0306226 | 58.85508 | 2.550804
| 26.0415527 | 58.83437 | 2.551877
| 26.0515962 | 58.82089 | 2.552771
| 26.0625249 | 58.87299 | 2.553954
| 26.0733923 | 58.8633 | 2.555131
| 26.0843461 | 58.91734 | 2.556136
| 26.0945039 | 58.91064 | 2.557127
| 26.1054547 | 58.95205 | 2.558177
| 26.1164256 | 58.97504 | 2.559329
| 26.1274543 | 58.92875 | 2.560362
| 26.1383746 | 58.91224 | 2.561519
| 26.1493453 | 58.94008 | 2.562616
| 26.1602657 | 59.03231 | 2.563688
| 26.1702707 | 58.96932 | 2.564724
| 26.1812189 | 58.97028 | 2.565809
| 26.1912191 | 58.99014 | 2.566819
| 26.2012217 | 59.01582 | 2.567864
| 26.2121732 | 58.9718 | 2.568899
| 26.2222246 | 59.02046 | 2.569819
| 26.2332419 | 59.06672 | 2.570921
| 26.2441428 | 59.02821 | 2.572001
| 26.254176 | 59.04677 | 2.573059
| 26.2650491 | 59.03739 | 2.574117
| 26.2750507 | 59.0223 | 2.575212
| 26.2850837 | 59.08746 | 2.576135
| 26.2960551 | 59.0195 | 2.577312
| 26.306078 | 59.11281 | 2.578235
| 26.3160997 | 59.10127 | 2.579252
| 26.3269009 | 59.14595 | 2.580307
| 26.336975 | 59.1344 | 2.581384
| 26.3478931 | 59.12179 | 2.582396
| 26.3579191 | 59.13355 | 2.583389
| 26.3689241 | 59.23646 | 2.584554
| 26.3798623 | 59.23193 | 2.585538
| 26.3898789 | 59.21197 | 2.586625
| 26.4007815 | 59.16958 | 2.58775
| 26.4108462 | 59.23149 | 2.588646
| 26.4222285 | 59.23792 | 2.58988
| 26.4328697 | 59.3344 | 2.590949
| 26.443621 | 59.24186 | 2.591989
| 26.4536547 | 59.26171 | 2.592972
| 26.4645995 | 59.2918 | 2.594052
| 26.4754946 | 59.3148 | 2.595141
| 26.4865303 | 59.24651 | 2.596335
| 26.4965351 | 59.2589 | 2.59733
| 26.5066083 | 59.31048 | 2.598318
| 26.5176268 | 59.30594 | 2.59933
| 26.528419 | 59.30045 | 2.600429
| 26.5384654 | 59.34166 | 2.601478
| 26.5493707 | 59.3093 | 2.602569
| 26.5593902 | 59.40909 | 2.603531
| 26.5694234 | 59.27165 | 2.604504
| 26.5803373 | 59.34739 | 2.605531
| 26.5903527 | 59.36951 | 2.606647
| 26.6003738 | 59.39131 | 2.607629
| 26.6113444 | 59.35732 | 2.608786
| 26.6222716 | 59.35408 | 2.609854
| 26.6332683 | 59.29064 | 2.610914
| 26.6442245 | 59.36993 | 2.612074
| 26.6551273 | 59.43337 | 2.61315
| 26.6651535 | 59.42538 | 2.614102
| 26.6760716 | 59.43898 | 2.615174
| 26.6860977 | 59.41806 | 2.616262
| 26.6969719 | 59.37437 | 2.617369
| 26.7070223 | 59.39714 | 2.618284
| 26.717116 | 59.47459 | 2.619373
| 26.7280346 | 59.46358 | 2.62041
| 26.7390863 | 59.46907 | 2.62148
| 26.7499386 | 59.43833 | 2.622636
| 26.7609512 | 59.45484 | 2.623677
| 26.7718709 | 59.47781 | 2.624824
| 26.7818821 | 59.43359 | 2.62578
| 26.7928242 | 59.50543 | 2.626874
| 26.8028508 | 59.46445 | 2.627922
| 26.8128597 | 59.49886 | 2.628883
| 26.8228678 | 59.46434 | 2.629914
| 26.8338982 | 59.50964 | 2.631017
| 26.8446427 | 59.55335 | 2.632026
| 26.854659 | 59.54861 | 2.633038
| 26.8646771 | 59.49112 | 2.63414
| 26.8756505 | 59.48366 | 2.635207
| 26.8865516 | 59.54582 | 2.636242
| 26.8965954 | 59.53104 | 2.637231
| 26.9075594 | 59.58702 | 2.638328
| 26.918617 | 59.5268 | 2.639404
| 26.9294158 | 59.52165 | 2.640523
| 26.9394503 | 59.47483 | 2.641587
| 26.95042 | 59.4949 | 2.642614
| 26.9604248 | 59.45746 | 2.643614
| 26.971347 | 59.55326 | 2.644792
| 26.9823195 | 59.59825 | 2.645799
| 26.9923287 | 59.57409 | 2.646695
| 27.0032722 | 59.61259 | 2.647984
| 27.0142497 | 59.56825 | 2.649057
| 27.0252483 | 59.54624 | 2.650182
| 27.0361806 | 59.53039 | 2.651275
| 27.0462081 | 59.53988 | 2.652193
| 27.0571447 | 59.48227 | 2.653371
| 27.0680957 | 59.51756 | 2.654311
| 27.0781004 | 59.55779 | 2.655397
| 27.0881013 | 59.54689 | 2.656382
| 27.0989321 | 59.51519 | 2.657475
| 27.1089547 | 59.56062 | 2.658402
| 27.1190226 | 59.65717 | 2.659444
| 27.1290792 | 59.61455 | 2.66046
| 27.1399484 | 59.55113 | 2.661492
| 27.1509496 | 59.60744 | 2.662687
| 27.1618768 | 59.63495 | 2.663755
| 27.1728973 | 59.68122 | 2.664832
| 27.1829266 | 59.70365 | 2.66586
| 27.1938409 | 59.71791 | 2.666886
| 27.2048775 | 59.73925 | 2.668005
| 27.2156326 | 59.75675 | 2.66902
| 27.225711 | 59.70409 | 2.670078
| 27.2358291 | 59.70873 | 2.671065
| 27.2458432 | 59.74444 | 2.672136
| 27.2566425 | 59.80628 | 2.673256
| 27.2666478 | 59.79992 | 2.674117
| 27.2776246 | 59.80316 | 2.675234
| 27.2885963 | 59.87888 | 2.676381
| 27.2995501 | 59.83227 | 2.677457
| 27.3095561 | 59.86249 | 2.678392
| 27.3204034 | 59.86572 | 2.679607
| 27.3304487 | 59.8338 | 2.680462
| 27.3404502 | 59.89702 | 2.681527
| 27.3514936 | 59.86626 | 2.682691
| 27.3624285 | 59.97953 | 2.68379
| 27.3734864 | 60.00152 | 2.68489
| 27.3842772 | 60.01806 | 2.68595
| 27.394318 | 60.06445 | 2.686859
| 27.4052763 | 60.06088 | 2.688069
| 27.4162072 | 60.11041 | 2.689098
| 27.4272106 | 60.11686 | 2.690218
| 27.4381385 | 60.08126 | 2.691366
| 27.4481722 | 60.08591 | 2.692214
| 27.459139 | 60.11988 | 2.693396
| 27.4691725 | 60.17664 | 2.694344
| 27.4800229 | 60.19961 | 2.695439
| 27.4900714 | 60.1104 | 2.696479
| 27.5010462 | 60.13209 | 2.697586
| 27.5119942 | 60.22368 | 2.698671
| 27.5230238 | 60.13596 | 2.699764
| 27.533996 | 60.1311 | 2.700936
| 27.5449605 | 60.16604 | 2.701973
| 27.5559186 | 60.15181 | 2.703034
| 27.565933 | 60.2173 | 2.70409
| 27.5768941 | 60.16035 | 2.705161
| 27.5878416 | 60.1995 | 2.706221
| 27.5978898 | 60.22452 | 2.707161
| 27.6088908 | 60.22548 | 2.708331
| 27.6198179 | 60.26369 | 2.709419
| 27.630633 | 60.17145 | 2.710525
| 27.6417017 | 60.26143 | 2.711612
| 27.6525949 | 60.28861 | 2.712656
| 27.6636274 | 60.23099 | 2.713825
| 27.6746006 | 60.30348 | 2.714957
| 27.6854975 | 60.3174 | 2.715947
| 27.6965219 | 60.34231 | 2.717149
| 27.7074948 | 60.21901 | 2.718251
| 27.7184505 | 60.25331 | 2.719347
| 27.7293522 | 60.30251 | 2.720372
| 27.7393664 | 60.35925 | 2.721348
| 27.7494704 | 60.31308 | 2.722344
| 27.7603125 | 60.34352 | 2.723483
| 27.7703352 | 60.309 | 2.72452
| 27.7812904 | 60.38181 | 2.725541
| 27.7912966 | 60.346 | 2.726626
| 27.8021964 | 60.37739 | 2.727661
| 27.8122646 | 60.42249 | 2.728623
| 27.8231788 | 60.3775 | 2.729685
| 27.8340788 | 60.43317 | 2.730735
| 27.8441879 | 60.43197 | 2.731806
| 27.8550921 | 60.43166 | 2.732891
| 27.8660729 | 60.35399 | 2.734049
| 27.876076 | 60.36413 | 2.735034
| 27.8869271 | 60.4159 | 2.73617
| 27.8970096 | 60.41732 | 2.737158
| 27.9079613 | 60.40534 | 2.738188
| 27.9189298 | 60.43836 | 2.739235
| 27.9299285 | 60.56295 | 2.740365
| 27.9408473 | 60.57169 | 2.741492
| 27.9508606 | 60.51807 | 2.742393
| 27.960873 | 60.50233 | 2.743479
| 27.9708861 | 60.49338 | 2.744505
| 27.9817991 | 60.51798 | 2.745617
| 27.9918393 | 60.54332 | 2.746636
| 28.0018448 | 60.5211 | 2.747566
| 28.0125867 | 60.56644 | 2.74855
| 28.0226746 | 60.51767 | 2.749639
| 28.033711 | 60.58691 | 2.750693
| 28.0437236 | 60.59254 | 2.751809
| 28.0545483 | 60.66795 | 2.752762
| 28.0645744 | 60.61822 | 2.753844
| 28.0746024 | 60.67496 | 2.754742
| 28.0856378 | 60.58661 | 2.755961
| 28.0965471 | 60.69859 | 2.757046
| 28.1066021 | 60.70452 | 2.758077
| 28.1175767 | 60.68413 | 2.759084
| 28.1284508 | 60.67184 | 2.760302
| 28.1395225 | 60.68865 | 2.761384
| 28.150385 | 60.61681 | 2.762455
| 28.1613481 | 60.72879 | 2.763532
| 28.1713853 | 60.63116 | 2.764525
| 28.181459 | 60.62511 | 2.765528
| 28.1923675 | 60.69535 | 2.766649
| 28.2033162 | 60.69955 | 2.767758
| 28.2142982 | 60.71152 | 2.768812
| 28.2252712 | 60.74162 | 2.769939
| 28.2362459 | 60.72511 | 2.770961
| 28.2471858 | 60.75294 | 2.77208
| 28.2581159 | 60.66493 | 2.773183
| 28.2681807 | 60.71357 | 2.774185
| 28.2791764 | 60.72909 | 2.775354
| 28.2901297 | 60.83234 | 2.776375
| 28.3009745 | 60.70031 | 2.777479
| 28.3120217 | 60.72036 | 2.778644
| 28.3220457 | 60.72209 | 2.779556
| 28.3329951 | 60.80849 | 2.780711
| 28.344051 | 60.75443 | 2.781722
| 28.3549479 | 60.82142 | 2.782882
| 28.3658179 | 60.84442 | 2.783919
| 28.3758594 | 60.829 | 2.784958
| 28.385872 | 60.89674 | 2.785914
| 28.3959095 | 60.82046 | 2.786958
| 28.4068638 | 60.86739 | 2.788053
| 28.4178378 | 60.82533 | 2.789126
| 28.4278574 | 60.90052 | 2.790083
| 28.4379254 | 60.86308 | 2.791119
| 28.4488233 | 60.85726 | 2.792204
| 28.458844 | 60.82565 | 2.793161
| 28.4698437 | 60.77775 | 2.794336
| 28.4806474 | 60.87582 | 2.795437
| 28.4908194 | 60.88174 | 2.796404
| 28.5017806 | 60.93774 | 2.797525
| 28.5126252 | 60.94972 | 2.798544
| 28.5226686 | 61.00127 | 2.799589
| 28.5326715 | 60.95965 | 2.800639
| 28.5435132 | 61.02049 | 2.801713
| 28.5544689 | 61.03408 | 2.802794
| 28.5645506 | 61.04227 | 2.803762
| 28.575525 | 60.98209 | 2.804889
| 28.5855314 | 60.96213 | 2.80586
| 28.5964351 | 61.05793 | 2.80697
| 28.6074046 | 61.08318 | 2.808002
| 28.6174291 | 61.02891 | 2.80911
| 28.6283984 | 61.08457 | 2.810177
| 28.6393191 | 61.07941 | 2.811239
| 28.6503114 | 61.11531 | 2.812358
| 28.6612108 | 61.05319 | 2.813418
| 28.6712683 | 61.09115 | 2.814424
| 28.6822114 | 61.13549 | 2.815478
| 28.6931155 | 61.07337 | 2.816558
| 28.7041506 | 61.20797 | 2.817717
| 28.7141788 | 61.13139 | 2.81871
| 28.7251471 | 61.14692 | 2.819837
| 28.7360614 | 61.17087 | 2.820903
| 28.7469963 | 61.22978 | 2.822016
| 28.757923 | 61.23658 | 2.823144
| 28.7679255 | 61.19948 | 2.824109
| 28.7779543 | 61.24909 | 2.825097
| 28.7879598 | 61.29613 | 2.826058
| 28.7989469 | 61.31134 | 2.827156
| 28.8089556 | 61.33055 | 2.828127
| 28.8198657 | 61.26873 | 2.829213
| 28.8298931 | 61.18664 | 2.830251
| 28.8408939 | 61.30476 | 2.831321
| 28.8518941 | 61.30443 | 2.832461
| 28.8629581 | 61.33904 | 2.833588
| 28.8736647 | 61.3148 | 2.834648
| 28.8838252 | 61.34338 | 2.835619
| 28.8946734 | 61.37576 | 2.836714
| 28.904729 | 61.31857 | 2.83772
| 28.9148623 | 61.35946 | 2.838763
| 28.9256196 | 61.36917 | 2.839749
| 28.936617 | 61.34232 | 2.840888
| 28.9467034 | 61.37607 | 2.841967
| 28.9574811 | 61.36833 | 2.843045
| 28.9675605 | 61.40758 | 2.843988
| 28.9785203 | 61.41859 | 2.845099
| 28.9894874 | 61.47198 | 2.846136
| 29.0004736 | 61.42926 | 2.847319
| 29.0104756 | 61.42031 | 2.848234
| 29.021429 | 61.43391 | 2.849435
| 29.0324603 | 61.45784 | 2.850503
| 29.0432596 | 61.48277 | 2.851618
| 29.0533248 | 61.47835 | 2.852544
| 29.0642958 | 61.48515 | 2.853711
| 29.075264 | 61.46573 | 2.854788
| 29.0862706 | 61.45666 | 2.855829
| 29.0972487 | 61.50326 | 2.856892
| 29.1082214 | 61.55439 | 2.858049
| 29.1191969 | 61.50616 | 2.859181
| 29.1301726 | 61.55957 | 2.860199
| 29.1411157 | 61.52559 | 2.861408
| 29.1520726 | 61.49354 | 2.862424
| 29.16295 | 61.62009 | 2.863542
| 29.173925 | 61.59031 | 2.864599
| 29.1839979 | 61.58038 | 2.865647
| 29.1949939 | 61.66096 | 2.866711
| 29.2059229 | 61.61922 | 2.867819
| 29.2168851 | 61.64705 | 2.868825
| 29.2269021 | 61.62644 | 2.869972
| 29.2369524 | 61.64597 | 2.870942
| 29.2478854 | 61.73107 | 2.872
| 29.2578871 | 61.55158 | 2.87289
| 29.2678949 | 61.61836 | 2.874016
| 29.2788873 | 61.64036 | 2.875141
| 29.2897947 | 61.64296 | 2.876161
| 29.2998942 | 61.63625 | 2.877136
| 29.3106784 | 61.69033 | 2.878345
| 29.3207982 | 61.70952 | 2.879252
| 29.3316685 | 61.67425 | 2.880384
| 29.3425932 | 61.72928 | 2.881466
| 29.3535751 | 61.75646 | 2.882519
| 29.3636026 | 61.71547 | 2.883547
| 29.3744793 | 61.83457 | 2.88461
| 29.3845355 | 61.77253 | 2.885645
| 29.3955196 | 61.75473 | 2.886789
| 29.406418 | 61.84601 | 2.887859
| 29.4174459 | 61.87609 | 2.888931
| 29.428423 | 61.81362 | 2.890044
| 29.4393955 | 61.84663 | 2.891126
| 29.4503406 | 61.79323 | 2.892221
| 29.4613084 | 61.7777 | 2.893298
| 29.4724278 | 61.85663 | 2.89443
| 29.4832921 | 61.88287 | 2.895421
| 29.4934615 | 61.88102 | 2.896448
| 29.5043443 | 61.91954 | 2.897556
| 29.5152687 | 61.9519 | 2.898609
| 29.526192 | 61.94641 | 2.899741
| 29.5372193 | 61.95772 | 2.900909
| 29.5481519 | 61.97391 | 2.901897
| 29.5581968 | 61.94424 | 2.902981
| 29.5682266 | 62.01814 | 2.903959
| 29.5790373 | 62.00489 | 2.905045
| 29.5890998 | 62.05095 | 2.906012
| 29.6000473 | 62.05288 | 2.907111
| 29.6100536 | 62.07113 | 2.908222
| 29.6209931 | 62.07016 | 2.909241
| 29.6318934 | 62.04718 | 2.910376
| 29.6419612 | 62.06088 | 2.911233
| 29.6520371 | 62.0626 | 2.912345
| 29.662889 | 62.14611 | 2.913426
| 29.6738836 | 62.12345 | 2.91447
| 29.683885 | 62.12194 | 2.915535
| 29.6948633 | 62.11385 | 2.916613
| 29.7048855 | 62.08904 | 2.91754
| 29.7158839 | 62.10845 | 2.91866
| 29.7268969 | 62.1379 | 2.919871
| 29.7369167 | 62.14901 | 2.920833
| 29.7479104 | 62.14998 | 2.921958
| 29.7586157 | 62.16102 | 2.922968
| 29.7695468 | 62.26458 | 2.924016
| 29.7795758 | 62.23522 | 2.925104
| 29.7896797 | 62.25507 | 2.926085
| 29.8006194 | 62.27061 | 2.927169
| 29.810636 | 62.29208 | 2.928185
| 29.8215187 | 62.28982 | 2.929229
| 29.8315292 | 62.29155 | 2.93027
| 29.8424937 | 62.37374 | 2.931301
| 29.8534558 | 62.45239 | 2.932382
| 29.8634582 | 62.44667 | 2.933408
| 29.8744184 | 62.4318 | 2.934539
| 29.8853588 | 62.44441 | 2.935598
| 29.8962888 | 62.43308 | 2.936656
| 29.9063069 | 62.43254 | 2.937692
| 29.9172904 | 62.42284 | 2.938756
| 29.9281669 | 62.38271 | 2.939863
| 29.938169 | 62.49254 | 2.940899
| 29.9481702 | 62.44539 | 2.941869
| 29.9581905 | 62.53224 | 2.942881
| 29.9690977 | 62.61898 | 2.943967
| 29.9800139 | 62.58273 | 2.945063
| 29.990353 | 62.58896 | 2.946107
| 30.0010718 | 62.58705 | 2.947144
| 30.0119953 | 62.6411 | 2.948261
| 30.0229473 | 62.60711 | 2.949346
| 30.0329906 | 62.64574 | 2.950246
| 30.0439245 | 62.7014 | 2.951404
| 30.0548936 | 62.69946 | 2.952566
| 30.065881 | 62.67615 | 2.953685
| 30.0768852 | 62.74248 | 2.95467
| 30.0878851 | 62.65769 | 2.955895
| 30.0988395 | 62.71271 | 2.956916
| 30.1088844 | 62.66622 | 2.957965
| 30.1197116 | 62.75555 | 2.958958
| 30.1308385 | 62.67818 | 2.960086
| 30.1415969 | 62.71671 | 2.961221
| 30.1517135 | 62.69999 | 2.962203
| 30.1626695 | 62.67473 | 2.963194
| 30.1736231 | 62.73559 | 2.964369
| 30.1845664 | 62.72263 | 2.965438
| 30.194599 | 62.76708 | 2.966492
| 30.2055124 | 62.69589 | 2.967513
| 30.2165443 | 62.77614 | 2.968701
| 30.2275189 | 62.76675 | 2.969714
| 30.2384852 | 62.84573 | 2.97085
| 30.2494849 | 62.82629 | 2.971915
| 30.2604672 | 62.83179 | 2.973013
| 30.271389 | 62.81691 | 2.974101
| 30.2823691 | 62.79392 | 2.975289
| 30.2933145 | 62.8512 | 2.976318
| 30.3033175 | 62.82316 | 2.977358
| 30.3133517 | 62.855 | 2.978317
| 30.3243211 | 62.80935 | 2.979439
| 30.3351942 | 62.87054 | 2.980551
| 30.3461931 | 62.97668 | 2.981631
| 30.3561958 | 62.86319 | 2.982591
| 30.3671148 | 62.84702 | 2.983608
| 30.3780247 | 62.91143 | 2.984834
| 30.3880731 | 62.90181 | 2.985734
| 30.3990114 | 62.89729 | 2.986958
| 30.4090505 | 62.96148 | 2.987892
| 30.4199256 | 62.96019 | 2.988959
| 30.4299408 | 62.93571 | 2.989966
| 30.4408678 | 62.96937 | 2.990983
| 30.450892 | 63.00346 | 2.992051
| 30.4618367 | 62.97952 | 2.99317
| 30.4718662 | 62.96538 | 2.994143
| 30.4828603 | 62.96505 | 2.995243
| 30.4928938 | 62.97422 | 2.996216
| 30.5038643 | 63.04477 | 2.997308
| 30.5138947 | 63.04941 | 2.998346
End Of Loading Index | 30.5246632 | 63.11643 | 2.999358
| 30.5405675 | 63.13394 | 2.99995
| 30.5506881 | 63.10288 | 2.999965
| 30.5616737 | 63.17408 | 2.999925
| 30.5726668 | 63.07277 | 3.00004
| 30.5835877 | 63.13459 | 2.99982
| 30.5945128 | 63.1443 | 2.999925
| 30.604565 | 63.09899 | 2.99994
| 30.6155984 | 63.18928 | 2.99994
| 30.6256059 | 63.18249 | 2.999925
| 30.6364914 | 63.1909 | 2.999925
| 30.6465242 | 63.26729 | 2.99994
| 30.6575172 | 63.21647 | 2.999895
| 30.6685188 | 63.21615 | 2.99993
| 30.6786143 | 63.20385 | 2.99993
| 30.6894446 | 63.15724 | 2.999925
| 30.6994739 | 63.22294 | 2.99993
| 30.7104716 | 63.15077 | 2.999905
| 30.7212912 | 63.22909 | 2.99995
| 30.7313396 | 63.14753 | 2.999925
| 30.7423566 | 63.25369 | 2.9999
| 30.7532945 | 63.21679 | 2.999945
| 30.7633159 | 63.30709 | 2.999895
| 30.7741983 | 63.23136 | 2.999835
| 30.784271 | 63.27344 | 2.999885
| 30.7952085 | 63.35823 | 2.999885
| 30.8061094 | 63.30774 | 2.999905
| 30.8162092 | 63.38282 | 2.999885
| 30.8271126 | 63.36211 | 2.99986
| 30.8381139 | 63.34463 | 2.9999
| 30.8490434 | 63.31615 | 2.99991
| 30.8599461 | 63.2592 | 2.999945
| 30.8699928 | 63.288 | 2.999955
| 30.8809907 | 63.3359 | 2.999885
| 30.8919438 | 63.33007 | 2.99993
| 30.9019946 | 63.33913 | 2.99991
| 30.912878 | 63.33525 | 2.99997
| 30.922923 | 63.38541 | 2.99992
| 30.9338813 | 63.40419 | 2.999875
| 30.9439507 | 63.4372 | 2.999925
| 30.9548602 | 63.47086 | 2.999835
| 30.9658359 | 63.48866 | 2.99984
| 30.9768729 | 63.4783 | 2.99991
| 30.9878922 | 63.50193 | 2.999895
| 30.9986662 | 63.50581 | 2.999855
| 31.0088371 | 63.4291 | 2.999905
| 31.0196402 | 63.50128 | 2.999865
| 31.0296713 | 63.46504 | 2.9999
| 31.0396748 | 63.53008 | 2.99985
| 31.0505426 | 63.50419 | 2.9999
| 31.0615869 | 63.57605 | 2.99981
| 31.0725167 | 63.52912 | 2.99991
| 31.0825424 | 63.54497 | 2.99986
| 31.0934577 | 63.51228 | 2.99982
| 31.1035308 | 63.59481 | 2.99991
| 31.1144764 | 63.5207 | 2.999905
| 31.1254718 | 63.45014 | 2.999895
| 31.1363597 | 63.5029 | 2.999895
| 31.1463871 | 63.49384 | 2.99988
| 31.1574195 | 63.54044 | 2.999995
| 31.1682604 | 63.54368 | 2.999905
| 31.179343 | 63.55629 | 2.99981
| 31.1903056 | 63.67475 | 2.99993
| 31.2012728 | 63.6152 | 2.99995
| 31.2122455 | 63.59837 | 2.99984
| 31.2222648 | 63.60938 | 2.99982
| 31.2331941 | 63.58802 | 2.999855
| 31.2441691 | 63.59093 | 2.999955
| 31.2551119 | 63.57766 | 2.99986
| 31.2651122 | 63.59967 | 2.99985
| 31.2751801 | 63.5605 | 2.9999
| 31.2851935 | 63.61682 | 2.999865
| 31.2961293 | 63.56827 | 2.99982
| 31.3070881 | 63.63591 | 2.999785
| 31.3171142 | 63.58446 | 2.999925
| 31.3279824 | 63.65371 | 2.99984
| 31.3380361 | 63.64045 | 2.99981
| 31.3489948 | 63.68252 | 2.999805
| 31.3598838 | 63.71747 | 2.999835
| 31.3699348 | 63.7864 | 2.999775
| 31.3809151 | 63.71553 | 2.999835
| 31.3918605 | 63.70485 | 2.99985
| 31.4019284 | 63.76667 | 2.999885
| 31.4128674 | 63.78414 | 2.999785
| 31.4238575 | 63.74951 | 2.99983
| 31.434833 | 63.74434 | 2.99985
| 31.4448554 | 63.74402 | 2.99975
| 31.4556282 | 63.72394 | 2.9999
| 31.4658153 | 63.75081 | 2.999855
| 31.4766656 | 63.7356 | 2.999855
| 31.4876216 | 63.70743 | 2.999905
| 31.4976401 | 63.75566 | 2.999815
| 31.5076486 | 63.75404 | 2.999855
| 31.5185387 | 63.78381 | 2.999835
| 31.5285897 | 63.77444 | 2.99983
| 31.5395284 | 63.87573 | 2.999785
| 31.5495696 | 63.81554 | 2.999815
| 31.5604877 | 63.76245 | 2.999775
| 31.5714657 | 63.76407 | 2.99986
| 31.5815377 | 63.81133 | 2.99983
| 31.5924631 | 63.78317 | 2.999805
| 31.6034317 | 63.86408 | 2.999835
| 31.6143626 | 63.88771 | 2.99988
| 31.6253127 | 63.89936 | 2.999895
| 31.6362782 | 63.86958 | 2.999785
| 31.6463427 | 63.91166 | 2.99992
| 31.6572629 | 63.87378 | 2.99988
| 31.6672685 | 63.86764 | 2.99985
| 31.6782434 | 63.90292 | 2.999695
| 31.6891476 | 63.911 | 2.999775
| 31.7000638 | 63.88414 | 2.999875
| 31.7101334 | 63.9411 | 2.99984
| 31.7211104 | 63.9848 | 2.99983
| 31.732038 | 63.90615 | 2.99988
| 31.7420406 | 63.8712 | 2.999815
| 31.7530066 | 63.91004 | 2.99986
| 31.7630383 | 63.93496 | 2.999805
| 31.7739988 | 63.90615 | 2.99985
| 31.7849596 | 63.97961 | 2.999795
| 31.7959354 | 64.00712 | 2.99985
| 31.8059644 | 64.00422 | 2.999865
| 31.8168614 | 63.95243 | 2.99977
| 31.8278697 | 64.04984 | 2.99983
| 31.8388091 | 63.93238 | 2.99983
| 31.8488433 | 64.00453 | 2.99971
| 31.8598124 | 63.97735 | 2.999745
| 31.8698176 | 64.0314 | 2.99984
| 31.8798372 | 64.04143 | 2.99973
| 31.8906674 | 64.05892 | 2.99979
| 31.900838 | 64.05567 | 2.99986
| 31.9116529 | 64.03464 | 2.999775
| 31.9226635 | 63.9505 | 2.99981
| 31.9336684 | 64.04144 | 2.99977
| 31.9445427 | 63.95244 | 2.999865
| 31.9555752 | 64.01813 | 2.999815
| 31.9665415 | 64.06053 | 2.99976
| 31.9774842 | 64.00098 | 2.999805
| 31.9875136 | 63.98674 | 2.99981
| 31.9984666 | 63.99322 | 2.999725
| 32.0093866 | 64.02202 | 2.999785
| 32.0202863 | 64.08544 | 2.999795
| 32.0304723 | 64.07348 | 2.99979
| 32.0412919 | 64.14823 | 2.99984
| 32.0523154 | 64.01845 | 2.999795
| 32.0631669 | 63.98901 | 2.99982
| 32.0731902 | 64.04694 | 2.999815
| 32.083241 | 63.99807 | 2.999865
| 32.094186 | 64.13658 | 2.99977
| 32.105167 | 64.1602 | 2.999795
| 32.1161256 | 64.12913 | 2.99973
| 32.1270256 | 64.16021 | 2.99973
| 32.1370629 | 64.14726 | 2.99982
| 32.1480207 | 64.19872 | 2.999785
| 32.1589627 | 64.15374 | 2.99988
| 32.168973 | 64.24111 | 2.999685
| 32.1790133 | 64.19775 | 2.99977
| 32.189934 | 64.2327 | 2.999685
| 32.2009428 | 64.18416 | 2.99977
| 32.2119013 | 64.1505 | 2.999815
| 32.2228336 | 64.16248 | 2.99985
| 32.2328674 | 64.22816 | 2.99975
| 32.2429008 | 64.19872 | 2.999775
| 32.2538521 | 64.3107 | 2.999775
| 32.2648561 | 64.27768 | 2.99979
| 32.2758794 | 64.28967 | 2.99972
| 32.2859012 | 64.33917 | 2.999685
| 32.2968599 | 64.2806 | 2.99979
| 32.3068623 | 64.34208 | 2.999805
| 32.3168907 | 64.29258 | 2.999725
| 32.3276911 | 64.3518 | 2.99979
| 32.3386128 | 64.32525 | 2.999775
| 32.3495626 | 64.33367 | 2.999795
| 32.3596387 | 64.32104 | 2.99976
| 32.3705835 | 64.37185 | 2.99973
| 32.381571 | 64.35115 | 2.99979
| 32.392439 | 64.33821 | 2.999745
| 32.4025108 | 64.32428 | 2.99977
| 32.4134443 | 64.38642 | 2.999745
| 32.42439 | 64.45082 | 2.999745
| 32.4343918 | 64.41102 | 2.99973
| 32.4453902 | 64.35892 | 2.999795
| 32.4563335 | 64.41361 | 2.99974
| 32.46729 | 64.37511 | 2.999745
| 32.4783476 | 64.34564 | 2.999765
| 32.4892784 | 64.31135 | 2.99973
| 32.5002873 | 64.36637 | 2.999745
| 32.5111931 | 64.37541 | 2.99975
| 32.5212243 | 64.41297 | 2.999765
| 32.5321419 | 64.4081 | 2.999725
| 32.5431209 | 64.40423 | 2.999665
| 32.5540899 | 64.45407 | 2.999725
| 32.565064 | 64.55147 | 2.9997
| 32.5759899 | 64.43627 | 2.999745
| 32.5869935 | 64.41458 | 2.999775
| 32.5970474 | 64.46248 | 2.99976
| 32.6078822 | 64.36345 | 2.99972
| 32.6178931 | 64.39031 | 2.99973
| 32.6290441 | 64.45245 | 2.99974
| 32.6398763 | 64.45471 | 2.999675
| 32.6498796 | 64.39582 | 2.99977
| 32.6609015 | 64.4463 | 2.999795
| 32.6718564 | 64.39904 | 2.99968
| 32.6818663 | 64.43595 | 2.999725
| 32.6928688 | 64.53853 | 2.999665
| 32.7036898 | 64.49938 | 2.999775
| 32.7137921 | 64.52365 | 2.999765
| 32.7246126 | 64.44177 | 2.99975
| 32.7346269 | 64.46345 | 2.99974
| 32.7456095 | 64.43108 | 2.999665
| 32.7565898 | 64.46831 | 2.999675
| 32.767509 | 64.41652 | 2.99971
| 32.7775147 | 64.40941 | 2.99981
| 32.7884649 | 64.37347 | 2.99974
| 32.7994175 | 64.50035 | 2.99976
| 32.8095904 | 64.45115 | 2.999795
| 32.8205371 | 64.44436 | 2.999785
| 32.8314182 | 64.39419 | 2.999765
| 32.8423578 | 64.35697 | 2.999705
| 32.8525402 | 64.35439 | 2.999675
| 32.8634545 | 64.3793 | 2.99977
| 32.8743552 | 64.48837 | 2.999805
| 32.8853588 | 64.4929 | 2.999685
| 32.8962953 | 64.47834 | 2.99977
| 32.9072878 | 64.48643 | 2.999685
| 32.9182867 | 64.47834 | 2.99973
| 32.9292457 | 64.47608 | 2.99971
| 32.9402571 | 64.47284 | 2.99979
| 32.9511653 | 64.52139 | 2.99972
| 32.961167 | 64.58513 | 2.99975
| 32.9711979 | 64.52268 | 2.99973
| 32.9820799 | 64.55245 | 2.99968
| 32.9921165 | 64.49452 | 2.999775
| 33.003081 | 64.56863 | 2.999655
| 33.014064 | 64.52979 | 2.99976
| 33.0250779 | 64.52171 | 2.99974
| 33.036044 | 64.47252 | 2.99962
| 33.0468548 | 64.49711 | 2.999765
| 33.0568778 | 64.50067 | 2.999685
| 33.0669424 | 64.5463 | 2.99971
| 33.0778708 | 64.57608 | 2.999685
| 33.0878775 | 64.50229 | 2.99977
| 33.0988598 | 64.51426 | 2.99974
| 33.109892 | 64.43464 | 2.99977
| 33.1206747 | 64.52267 | 2.99974
| 33.1307087 | 64.51296 | 2.999685
| 33.1408312 | 64.50876 | 2.999745
| 33.1516667 | 64.61523 | 2.999685
| 33.1626874 | 64.58125 | 2.999705
| 33.1736651 | 64.55859 | 2.99965
| 33.1846099 | 64.53788 | 2.99964
| 33.1946104 | 64.5107 | 2.99971
| 33.2055138 | 64.57542 | 2.99975
| 33.2155178 | 64.62753 | 2.99972
| 33.2264996 | 64.63045 | 2.99976
| 33.237556 | 64.63627 | 2.99965
| 33.2485597 | 64.6162 | 2.999695
| 33.2594823 | 64.55471 | 2.99974
| 33.2703469 | 64.63789 | 2.999685
| 33.2814308 | 64.59614 | 2.999685
| 33.2914691 | 64.56151 | 2.99974
| 33.3023406 | 64.54403 | 2.999705
| 33.3133046 | 64.60618 | 2.999725
| 33.3243193 | 64.62139 | 2.999745
| 33.3352373 | 64.68353 | 2.999785
| 33.3462324 | 64.63336 | 2.99966
| 33.3572309 | 64.64598 | 2.999655
| 33.3681057 | 64.6217 | 2.999775
| 33.3781586 | 64.60261 | 2.999655
| 33.3890634 | 64.59614 | 2.99973
| 33.4000819 | 64.66378 | 2.99966
| 33.4110336 | 64.54792 | 2.99963
| 33.4219606 | 64.66896 | 2.999705
| 33.4319886 | 64.62786 | 2.99975
| 33.4429478 | 64.60747 | 2.999725
| 33.4538771 | 64.61459 | 2.99972
| 33.4639271 | 64.60487 | 2.999725
| 33.474852 | 64.67057 | 2.99973
| 33.4858428 | 64.68579 | 2.999705
| 33.4968162 | 64.63012 | 2.99972
| 33.5078282 | 64.64696 | 2.999615
| 33.518835 | 64.57996 | 2.99972
| 33.529642 | 64.61943 | 2.999745
| 33.5398929 | 64.52527 | 2.999695
| 33.5508795 | 64.56216 | 2.99966
| 33.5616593 | 64.55116 | 2.999745
| 33.5716632 | 64.57607 | 2.999775
| 33.582625 | 64.61913 | 2.99979
| 33.5936047 | 64.52818 | 2.999705
| 33.6045872 | 64.50391 | 2.999745
| 33.6155349 | 64.60423 | 2.99971
| 33.6265111 | 64.54403 | 2.99971
| 33.6374145 | 64.50034 | 2.999725
| 33.6474164 | 64.62268 | 2.99972
| 33.6583654 | 64.57672 | 2.99975
| 33.6693327 | 64.64307 | 2.999695
| 33.6793358 | 64.59484 | 2.999685
| 33.6893759 | 64.56766 | 2.999725
| 33.6994341 | 64.58223 | 2.99968
| 33.7104789 | 64.53271 | 2.999655
| 33.7213654 | 64.58806 | 2.999705
| 33.7322645 | 64.60779 | 2.999655
| 33.7422991 | 64.63239 | 2.99966
| 33.7523291 | 64.62592 | 2.99973
| 33.7633383 | 64.57283 | 2.99972
| 33.7743167 | 64.52948 | 2.999685
| 33.7852656 | 64.57285 | 2.999775
| 33.7962164 | 64.55601 | 2.999695
| 33.8071903 | 64.66573 | 2.99973
| 33.8181018 | 64.60747 | 2.99971
| 33.8281389 | 64.67576 | 2.99968
| 33.8381616 | 64.62592 | 2.999695
| 33.8489865 | 64.65569 | 2.999675
| 33.8590209 | 64.65343 | 2.999695
| 33.8699511 | 64.6065 | 2.999705
| 33.8800193 | 64.67316 | 2.99976
| 33.8909314 | 64.61751 | 2.999695
| 33.9009535 | 64.5984 | 2.99964
| 33.9118407 | 64.64987 | 2.999675
| 33.9218895 | 64.57349 | 2.99977
| 33.9328406 | 64.61135 | 2.99972
| 33.9428441 | 64.68158 | 2.99965
| 33.9528774 | 64.61653 | 2.999695
| 33.9638032 | 64.60844 | 2.99968
| 33.973836 | 64.5531 | 2.99965
| 33.9848084 | 64.6107 | 2.99971
| 33.9958098 | 64.59484 | 2.999835
| 34.0066172 | 64.6175 | 2.999765
| 34.0167094 | 64.67025 | 2.9997
| 34.027703 | 64.61233 | 2.99975
| 34.0377108 | 64.5654 | 2.99966
| 34.0485401 | 64.62009 | 2.999655
| 34.0585673 | 64.65667 | 2.99971
| 34.0685831 | 64.69128 | 2.99976
| 34.0795843 | 64.67252 | 2.99965
| 34.090537 | 64.6392 | 2.99975
| 34.1015001 | 64.65149 | 2.999705
| 34.1124555 | 64.73595 | 2.99972
| 34.1234381 | 64.68806 | 2.99971
| 34.1344374 | 64.72398 | 2.9997
| 34.1453865 | 64.72495 | 2.999665
| 34.156304 | 64.78319 | 2.999665
| 34.1663158 | 64.74566 | 2.99971
| 34.177257 | 64.77769 | 2.99965
| 34.1872754 | 64.77188 | 2.99961
| 34.1982056 | 64.66896 | 2.99964
| 34.2082154 | 64.68805 | 2.999675
| 34.2191374 | 64.57543 | 2.99971
| 34.2291679 | 64.63271 | 2.999705
| 34.240162 | 64.68546 | 2.999675
| 34.2511113 | 64.69388 | 2.99965
| 34.2620977 | 64.62948 | 2.999675
| 34.2721845 | 64.68223 | 2.99968
| 34.2830525 | 64.76992 | 2.99968
| 34.2931513 | 64.78935 | 2.999675
| 34.3040312 | 64.76831 | 2.99975
| 34.315038 | 64.64242 | 2.99971
| 34.3259244 | 64.63917 | 2.99971
| 34.3360044 | 64.68157 | 2.99965
| 34.3460133 | 64.69355 | 2.999695
| 34.3569498 | 64.71492 | 2.999675
| 34.367913 | 64.69647 | 2.999695
| 34.3779138 | 64.72074 | 2.99973
| 34.3888142 | 64.69873 | 2.999675
| 34.3988801 | 64.72883 | 2.999725
| 34.4098463 | 64.74662 | 2.999705
| 34.4199127 | 64.73368 | 2.99962
| 34.4308833 | 64.7544 | 2.999675
| 34.441636 | 64.75408 | 2.999775
| 34.4527263 | 64.71427 | 2.99974
| 34.4636433 | 64.72365 | 2.99968
| 34.4745984 | 64.73529 | 2.99965
| 34.4855992 | 64.81136 | 2.999615
| 34.4956611 | 64.7586 | 2.99972
| 34.5064799 | 64.73627 | 2.99971
| 34.5175064 | 64.75116 | 2.99964
| 34.528496 | 64.75472 | 2.999665
| 34.5385632 | 64.73692 | 2.99962
| 34.5493316 | 64.74307 | 2.99965
| 34.5603575 | 64.74793 | 2.999595
| 34.5703697 | 64.77446 | 2.999675
| 34.5813848 | 64.72333 | 2.999725
| 34.5923501 | 64.74631 | 2.99979
| 34.603329 | 64.71719 | 2.99968
| 34.6142104 | 64.76897 | 2.99971
| 34.624261 | 64.7531 | 2.999585
| 34.6352098 | 64.80164 | 2.999595
| 34.6452137 | 64.73142 | 2.999675
| 34.6561558 | 64.7764 | 2.999675
| 34.6670658 | 64.70456 | 2.999685
| 34.6771153 | 64.76606 | 2.99965
| 34.6871913 | 64.75763 | 2.99975
| 34.6980113 | 64.76443 | 2.999665
| 34.7080699 | 64.77899 | 2.99972
| 34.7190378 | 64.76961 | 2.99964
| 34.7290454 | 64.75441 | 2.9997
| 34.7400277 | 64.70067 | 2.99976
| 34.7508807 | 64.72042 | 2.99973
| 34.7609108 | 64.69906 | 2.99968
| 34.7719183 | 64.70099 | 2.99968
| 34.7828515 | 64.7858 | 2.9997
| 34.7928794 | 64.6942 | 2.99966
| 34.8038414 | 64.72009 | 2.99966
| 34.8148269 | 64.69129 | 2.99973
| 34.8257518 | 64.71135 | 2.99964
| 34.836645 | 64.82527 | 2.999635
| 34.8478625 | 64.78126 | 2.999705
| 34.8586409 | 64.80974 | 2.99962
| 34.8695926 | 64.70909 | 2.999675
| 34.8797203 | 64.79517 | 2.999695
| 34.890586 | 64.76345 | 2.999675
| 34.9014571 | 64.83369 | 2.99968
| 34.912512 | 64.78547 | 2.999685
| 34.923515 | 64.73303 | 2.99975
| 34.9344702 | 64.77446 | 2.999665
| 34.9454136 | 64.77802 | 2.999635
| 34.955459 | 64.75083 | 2.99965
| 34.9663536 | 64.78223 | 2.999655
| 34.976357 | 64.75343 | 2.999695
| 34.9873297 | 64.81912 | 2.99973
| 34.9973622 | 64.76864 | 2.9997
| 35.0082905 | 64.84825 | 2.999655
| 35.0192771 | 64.79356 | 2.99959
| 35.0292814 | 64.82657 | 2.9997
| 35.0402277 | 64.85635 | 2.99968
| 35.0511795 | 64.78287 | 2.99968
| 35.0620912 | 64.79452 | 2.99965
| 35.0721971 | 64.81653 | 2.99964
| 35.0831599 | 64.86734 | 2.999615
| 35.0940524 | 64.79873 | 2.99968
| 35.105081 | 64.78709 | 2.99968
| 35.1159564 | 64.77771 | 2.999725
| 35.1259874 | 64.77058 | 2.999635
| 35.1370092 | 64.82528 | 2.999725
| 35.1479568 | 64.77091 | 2.999695
| 35.1579572 | 64.8557 | 2.999695
| 35.1689 | 64.73854 | 2.99971
| 35.1789453 | 64.74599 | 2.99966
| 35.189886 | 64.80456 | 2.99971
| 35.2008304 | 64.83401 | 2.99971
| 35.210877 | 64.83305 | 2.999725
| 35.2218081 | 64.85505 | 2.999635
| 35.2318552 | 64.8175 | 2.99973
| 35.2428402 | 64.80876 | 2.999675
| 35.2536387 | 64.90003 | 2.999575
| 35.2648144 | 64.84436 | 2.99961
| 35.2756551 | 64.81945 | 2.99962
| 35.2856655 | 64.89064 | 2.99965
| 35.2956854 | 64.97189 | 2.99966
| 35.3065932 | 64.88676 | 2.99968
| 35.317612 | 64.84889 | 2.99974
| 35.3286107 | 64.81912 | 2.99964
| 35.339531 | 64.83563 | 2.999705
| 35.3495732 | 64.80197 | 2.99961
| 35.360433 | 64.93821 | 2.99963
| 35.3704807 | 64.86184 | 2.999585
| 35.381409 | 64.94177 | 2.999655
| 35.3923844 | 64.92366 | 2.999685
| 35.4033254 | 64.89648 | 2.999705
| 35.413334 | 64.87382 | 2.99964
| 35.4242495 | 64.88126 | 2.99966
Maximum Depth | 35.435191 | 65.02429 | 2.99964
| 35.4452476 | 64.91297 | 2.999695
| 35.4562376 | 64.89032 | 2.99968
| 35.4671284 | 64.94275 | 2.99972
| 35.4771993 | 64.93983 | 2.99971
| 35.4881675 | 64.89096 | 2.99966
| 35.4990405 | 65.00359 | 2.999665
| 35.5090595 | 64.97253 | 2.99964
End Of Hold At Load Index | 35.5200988 | 64.90392 | 2.99966
| 35.541955 | 65.00964 | 2.998701
| 35.5519838 | 64.91502 | 2.997653
| 35.5629145 | 64.96843 | 2.996595
| 35.5729628 | 64.93919 | 2.995525
| 35.5839953 | 64.87415 | 2.994477
| 35.5948551 | 64.85083 | 2.993356
| 35.6048883 | 64.88924 | 2.992342
| 35.6158674 | 64.82323 | 2.991214
| 35.6268278 | 64.80123 | 2.990188
| 35.6368852 | 64.79431 | 2.989208
| 35.6478273 | 64.69497 | 2.988103
| 35.6586899 | 64.83088 | 2.987017
| 35.6696327 | 64.83573 | 2.985958
| 35.6806824 | 64.90631 | 2.984863
| 35.6918323 | 64.86392 | 2.983693
| 35.7026502 | 64.86682 | 2.982611
| 35.7126704 | 64.78516 | 2.981664
| 35.7235328 | 64.77705 | 2.980488
| 35.7335575 | 64.84135 | 2.97949
| 35.7435618 | 64.80207 | 2.978535
| 35.7545612 | 64.75289 | 2.97739
| 35.7654851 | 64.87782 | 2.976283
| 35.7755606 | 64.7722 | 2.97529
| 35.7864935 | 64.79162 | 2.974202
| 35.7974204 | 64.76378 | 2.973089
| 35.8084177 | 64.83208 | 2.972089
| 35.8194123 | 64.83532 | 2.970935
| 35.8303278 | 64.83888 | 2.969773
| 35.8442932 | 64.84915 | 2.968539
| 35.8552368 | 64.81904 | 2.96752
| 35.865255 | 64.80307 | 2.966473
| 35.8761303 | 64.79886 | 2.965446
| 35.8861443 | 64.86413 | 2.964294
| 35.8961895 | 64.83198 | 2.963305
| 35.906213 | 64.79239 | 2.962377
| 35.917133 | 64.79044 | 2.961235
| 35.9281315 | 64.80921 | 2.960121
| 35.9391564 | 64.79595 | 2.959073
| 35.9500776 | 64.84547 | 2.958011
| 35.96104 | 64.75679 | 2.95683
| 35.9720308 | 64.81473 | 2.955836
| 35.9820348 | 64.88776 | 2.95474
| 35.9929572 | 64.80264 | 2.953698
| 36.0039559 | 64.80524 | 2.952538
| 36.0149147 | 64.81851 | 2.951462
| 36.0258733 | 64.80104 | 2.950371
| 36.0368754 | 64.70621 | 2.949236
| 36.0478763 | 64.77353 | 2.948206
| 36.0588136 | 64.73922 | 2.946987
| 36.0688703 | 64.72974 | 2.946082
| 36.079804 | 64.69769 | 2.945013
| 36.090704 | 64.70611 | 2.943853
| 36.1008302 | 64.70277 | 2.942841
| 36.1116227 | 64.74224 | 2.941926
| 36.1216455 | 64.67223 | 2.940849
| 36.1325767 | 64.66283 | 2.939786
| 36.1434901 | 64.6638 | 2.93863
| 36.1535556 | 64.66726 | 2.937683
| 36.1644434 | 64.66305 | 2.936524
| 36.1744877 | 64.6788 | 2.93553
| 36.1854615 | 64.66909 | 2.934488
| 36.1964619 | 64.72832 | 2.933353
| 36.2073309 | 64.67491 | 2.932306
| 36.217368 | 64.68548 | 2.931267
| 36.2283541 | 64.7418 | 2.930153
| 36.2393371 | 64.7266 | 2.92911
| 36.2502986 | 64.72044 | 2.927969
| 36.2612871 | 64.75055 | 2.92687
| 36.2721631 | 64.73857 | 2.925777
| 36.2831789 | 64.82045 | 2.924681
| 36.2931976 | 64.71031 | 2.923624
| 36.304106 | 64.77374 | 2.922593
| 36.3151638 | 64.70936 | 2.921432
| 36.3261307 | 64.61711 | 2.920391
| 36.3370795 | 64.63329 | 2.919356
| 36.3480804 | 64.62165 | 2.918181
| 36.358994 | 64.62618 | 2.917089
| 36.3690293 | 64.65034 | 2.916151
| 36.3800308 | 64.59371 | 2.915031
| 36.390868 | 64.54711 | 2.913947
| 36.4009484 | 64.58356 | 2.912909
| 36.410961 | 64.57051 | 2.911903
| 36.421911 | 64.53232 | 2.910803
| 36.4328567 | 64.55303 | 2.909688
| 36.4438451 | 64.57245 | 2.908604
| 36.4548513 | 64.51518 | 2.907519
| 36.4648862 | 64.6031 | 2.90658
| 36.4758242 | 64.58109 | 2.905461
| 36.4867306 | 64.60633 | 2.904346
| 36.4976083 | 64.539 | 2.903208
| 36.5077386 | 64.62337 | 2.902225
| 36.5186106 | 64.53922 | 2.901173
| 36.5296027 | 64.59165 | 2.900013
| 36.5396046 | 64.56145 | 2.899058
| 36.550555 | 64.57731 | 2.897983
| 36.5605651 | 64.48237 | 2.897002
| 36.5715522 | 64.59985 | 2.895844
| 36.5824493 | 64.55518 | 2.894774
| 36.5934138 | 64.57913 | 2.893697
| 36.6034333 | 64.62855 | 2.8927
| 36.6143821 | 64.58615 | 2.891626
| 36.6253098 | 64.52918 | 2.890468
| 36.6363277 | 64.56026 | 2.889421
| 36.6472093 | 64.55282 | 2.888238
| 36.6572121 | 64.62066 | 2.887298
| 36.6672555 | 64.61246 | 2.886233
| 36.6782069 | 64.56456 | 2.885243
| 36.6891349 | 64.58624 | 2.884105
| 36.7000833 | 64.53252 | 2.88305
| 36.7101325 | 64.6499 | 2.88198
| 36.7201696 | 64.56468 | 2.881007
| 36.7312254 | 64.5663 | 2.879846
| 36.7421071 | 64.48506 | 2.878843
| 36.7530844 | 64.52035 | 2.87771
| 36.7631192 | 64.55325 | 2.876692
| 36.7740128 | 64.51634 | 2.875657
| 36.7850121 | 64.57073 | 2.874487
| 36.7950336 | 64.55346 | 2.87353
| 36.8059331 | 64.51657 | 2.872445
| 36.8159596 | 64.57276 | 2.871443
| 36.826968 | 64.59995 | 2.870402
| 36.8378958 | 64.58636 | 2.869169
| 36.848907 | 64.54818 | 2.868153
| 36.8589125 | 64.4979 | 2.867147
| 36.8689382 | 64.42659 | 2.866085
| 36.8798609 | 64.42562 | 2.865113
| 36.8898835 | 64.49542 | 2.86401
| 36.899888 | 64.52217 | 2.863055
| 36.9102626 | 64.49135 | 2.861977
| 36.9206393 | 64.59453 | 2.86099
| 36.9306759 | 64.58374 | 2.859966
| 36.9406799 | 64.43637 | 2.858996
| 36.951532 | 64.42277 | 2.857951
| 36.9615326 | 64.46408 | 2.856905
| 36.9715482 | 64.50151 | 2.855899
| 36.9825429 | 64.4232 | 2.854829
| 36.9925453 | 64.46484 | 2.853739
| 37.0034445 | 64.44995 | 2.852804
| 37.0144312 | 64.40399 | 2.851681
| 37.024433 | 64.37409 | 2.85069
| 37.0353827 | 64.47023 | 2.849485
| 37.0462518 | 64.44659 | 2.848429
| 37.0562519 | 64.42803 | 2.847509
| 37.0663005 | 64.42792 | 2.846429
| 37.0772831 | 64.42437 | 2.845335
| 37.0882534 | 64.45219 | 2.844153
| 37.0991107 | 64.39297 | 2.843193
| 37.1091316 | 64.4278 | 2.842131
| 37.1200906 | 64.48768 | 2.84103
| 37.1301655 | 64.37076 | 2.840062
| 37.1410609 | 64.43806 | 2.838938
| 37.1521319 | 64.35199 | 2.837866
| 37.163107 | 64.33484 | 2.836813
| 37.17403 | 64.32673 | 2.835686
| 37.1840314 | 64.28618 | 2.834686
| 37.1950588 | 64.3179 | 2.833598
| 37.2060292 | 64.39202 | 2.832461
| 37.2170303 | 64.29105 | 2.831411
| 37.2280031 | 64.34964 | 2.830298
| 37.2388735 | 64.32794 | 2.829226
| 37.2489319 | 64.20809 | 2.828256
| 37.2598737 | 64.27541 | 2.827116
| 37.2698739 | 64.27173 | 2.826126
| 37.2798745 | 64.27453 | 2.825101
| 37.2899059 | 64.30679 | 2.824118
| 37.3009062 | 64.28252 | 2.822928
| 37.310913 | 64.33549 | 2.822017
| 37.321883 | 64.30766 | 2.820955
| 37.3329171 | 64.28954 | 2.819822
| 37.343653 | 64.35133 | 2.818698
| 37.3539357 | 64.26613 | 2.81774
| 37.3648493 | 64.27584 | 2.816579
| 37.3756495 | 64.22308 | 2.815614
| 37.3866746 | 64.2946 | 2.814386
| 37.397622 | 64.23603 | 2.813362
| 37.4085667 | 64.31112 | 2.812222
| 37.419557 | 64.3027 | 2.811123
| 37.4305624 | 64.33054 | 2.810027
| 37.4414601 | 64.29364 | 2.808978
| 37.4524821 | 64.27391 | 2.807906
| 37.4634065 | 64.20075 | 2.806773
| 37.4744039 | 64.23896 | 2.805658
| 37.4844092 | 64.24888 | 2.804648
| 37.4953004 | 64.3 | 2.803559
| 37.50632 | 64.2476 | 2.802452
| 37.517276 | 64.19581 | 2.801396
| 37.5272953 | 64.26559 | 2.800374
| 37.5382902 | 64.28761 | 2.79934
| 37.5492038 | 64.22871 | 2.798123
| 37.5601229 | 64.22223 | 2.797026
| 37.5701236 | 64.24219 | 2.796076
| 37.5811884 | 64.27003 | 2.79492
| 37.5920339 | 64.25578 | 2.793875
| 37.602104 | 64.17089 | 2.792858
| 37.6130784 | 64.15826 | 2.791816
| 37.6240253 | 64.11975 | 2.790701
| 37.634937 | 64.16118 | 2.789665
| 37.6449757 | 64.22967 | 2.788626
| 37.6559339 | 64.25007 | 2.78749
| 37.6669571 | 64.21835 | 2.786433
| 37.6779249 | 64.19733 | 2.785291
| 37.6889053 | 64.21448 | 2.784233
| 37.6998752 | 64.17435 | 2.783101
| 37.7108239 | 64.19442 | 2.782016
| 37.7208324 | 64.23994 | 2.781121
| 37.7308703 | 64.08773 | 2.780012
| 37.7418744 | 64.16152 | 2.778981
| 37.7527349 | 64.21361 | 2.777795
| 37.7636823 | 64.23238 | 2.776711
| 37.7746517 | 64.16637 | 2.775649
| 37.7856027 | 64.20229 | 2.774583
| 37.7965739 | 64.13757 | 2.773466
| 37.8075985 | 64.10876 | 2.772319
| 37.8185597 | 64.16347 | 2.771288
| 37.828589 | 64.17338 | 2.770275
| 37.8394039 | 64.14522 | 2.769203
| 37.850433 | 64.17824 | 2.76806
| 37.8613988 | 64.13165 | 2.766904
| 37.8716032 | 64.23996 | 2.765908
| 37.8824094 | 64.20014 | 2.764873
| 37.8934587 | 64.16521 | 2.763763
| 37.9044077 | 64.23089 | 2.762638
| 37.9152761 | 64.12441 | 2.761516
| 37.9253817 | 64.14148 | 2.760566
| 37.9363819 | 64.12011 | 2.759406
| 37.9473683 | 64.14115 | 2.758362
| 37.958368 | 64.1389 | 2.757342
| 37.9693814 | 64.10977 | 2.756081
| 37.9802735 | 64.0418 | 2.755101
| 37.9902804 | 64.14915 | 2.754116
| 38.0011546 | 64.11741 | 2.753013
| 38.011164 | 64.0351 | 2.752062
| 38.0211859 | 64.10069 | 2.75103
| 38.032109 | 64.12658 | 2.749978
| 38.043033 | 64.01039 | 2.74875
| 38.0530536 | 64.10349 | 2.747853
| 38.064051 | 64.1255 | 2.746704
| 38.0749969 | 64.17081 | 2.745559
| 38.0859339 | 64.11968 | 2.744595
| 38.0959752 | 64.07102 | 2.743526
| 38.1068707 | 64.07101 | 2.742397
| 38.1168745 | 64.05602 | 2.741416
| 38.1269114 | 64.06141 | 2.740453
| 38.1379062 | 64.06465 | 2.739318
| 38.1489075 | 64.06174 | 2.738238
| 38.1599325 | 64.08862 | 2.737196
| 38.1709086 | 64.08474 | 2.736068
| 38.1816556 | 64.04846 | 2.735028
| 38.1917088 | 64.07522 | 2.733963
| 38.2019306 | 64.02982 | 2.733021
| 38.2128436 | 64.09779 | 2.731824
| 38.2236955 | 64.03337 | 2.730779
| 38.2346339 | 64.01945 | 2.729715
| 38.2446988 | 64.01482 | 2.728724
| 38.2556147 | 63.99992 | 2.727642
| 38.2664939 | 64.00574 | 2.726609
| 38.2775524 | 63.90866 | 2.725404
| 38.288432 | 63.95234 | 2.724301
| 38.2984863 | 63.94027 | 2.723215
| 38.3094631 | 63.93606 | 2.722227
| 38.3203589 | 63.99398 | 2.721048
| 38.3304647 | 63.98806 | 2.720192
| 38.341373 | 63.98871 | 2.719066
| 38.3523553 | 63.94211 | 2.717943
| 38.3634028 | 63.96574 | 2.716748
| 38.3742761 | 63.93823 | 2.715716
| 38.3852503 | 63.98839 | 2.714649
| 38.3961988 | 64.03467 | 2.713534
| 38.4071833 | 64.00523 | 2.712395
| 38.4181724 | 63.98678 | 2.711307
| 38.4281828 | 63.91126 | 2.71025
| 38.4390627 | 63.98699 | 2.709262
| 38.4500937 | 63.90447 | 2.708139
| 38.4610846 | 63.92357 | 2.70698
| 38.4719222 | 63.92453 | 2.705962
| 38.4830055 | 63.9323 | 2.704853
| 38.4939064 | 63.94072 | 2.703743
| 38.50496 | 63.9239 | 2.702628
| 38.5159208 | 63.94818 | 2.701622
| 38.5268754 | 63.92488 | 2.700446
| 38.5378806 | 63.95207 | 2.699401
| 38.5488435 | 63.99221 | 2.698244
| 38.5588462 | 63.90308 | 2.697334
| 38.5698524 | 63.87009 | 2.696219
| 38.5798543 | 63.9033 | 2.695138
| 38.5907949 | 63.88065 | 2.694134
| 38.6017771 | 63.90492 | 2.692931
| 38.6127094 | 63.90233 | 2.691943
| 38.623667 | 63.83535 | 2.690792
| 38.6345735 | 63.82563 | 2.689741
| 38.6447046 | 63.91421 | 2.688718
| 38.6556494 | 63.87796 | 2.687559
| 38.6665082 | 63.98151 | 2.686463
| 38.6775533 | 63.95822 | 2.685368
| 38.68758 | 63.88336 | 2.684386
| 38.6984701 | 63.86005 | 2.683387
| 38.7085357 | 63.84732 | 2.682315
| 38.7194959 | 63.8347 | 2.681154
| 38.7304287 | 63.77417 | 2.680251
| 38.7404581 | 63.83847 | 2.679153
| 38.7514127 | 63.82876 | 2.678012
| 38.762333 | 63.798 | 2.676915
| 38.7733254 | 63.88022 | 2.675801
| 38.7842385 | 63.84235 | 2.674765
| 38.7952781 | 63.8388 | 2.673586
| 38.8052984 | 63.82834 | 2.672644
| 38.8161953 | 63.80341 | 2.671574
| 38.8272003 | 63.80989 | 2.670514
| 38.8381017 | 63.78659 | 2.669339
| 38.8491794 | 63.82123 | 2.668296
| 38.8600985 | 63.78562 | 2.667249
| 38.8710073 | 63.77235 | 2.666098
| 38.8810704 | 63.73696 | 2.665112
| 38.891929 | 63.82403 | 2.663986
| 38.9029251 | 63.81593 | 2.662861
| 38.9129341 | 63.7621 | 2.66185
| 38.9239065 | 63.75497 | 2.660758
| 38.9348938 | 63.79382 | 2.659744
| 38.9458651 | 63.7045 | 2.658657
| 38.9568665 | 63.71842 | 2.657552
| 38.9668699 | 63.79502 | 2.656397
| 38.9769367 | 63.77548 | 2.655475
| 38.987677 | 63.72013 | 2.654426
| 38.9976915 | 63.79478 | 2.653455
| 39.0078704 | 63.66652 | 2.652432
| 39.0179342 | 63.75023 | 2.65145
| 39.0286533 | 63.6858 | 2.650328
| 39.0386868 | 63.67793 | 2.649325
| 39.0495993 | 63.69734 | 2.648254
| 39.060615 | 63.74105 | 2.647157
| 39.0715022 | 63.71417 | 2.646024
| 39.0815087 | 63.71018 | 2.645093
| 39.0924959 | 63.66423 | 2.643974
| 39.1034893 | 63.68689 | 2.642885
| 39.11444 | 63.75097 | 2.641745
| 39.1244838 | 63.69066 | 2.640745
| 39.1354675 | 63.7075 | 2.639652
| 39.146299 | 63.76412 | 2.638559
| 39.1563134 | 63.69476 | 2.637627
| 39.1673498 | 63.69994 | 2.636444
| 39.178226 | 63.65333 | 2.635381
| 39.1882273 | 63.72247 | 2.634381
| 39.1982312 | 63.60197 | 2.633421
| 39.2082408 | 63.63454 | 2.632415
| 39.2191775 | 63.67209 | 2.631296
| 39.2291783 | 63.58848 | 2.630341
| 39.2391855 | 63.60131 | 2.629315
| 39.2501141 | 63.69063 | 2.628247
| 39.2611027 | 63.59646 | 2.627063
| 39.2719797 | 63.62719 | 2.626036
| 39.2830335 | 63.6654 | 2.62492
| 39.2930342 | 63.68147 | 2.62394
| 39.304 | 63.72873 | 2.622789
| 39.3148745 | 63.66042 | 2.621751
| 39.3248813 | 63.62373 | 2.620706
| 39.3359117 | 63.60983 | 2.619623
| 39.3468725 | 63.58589 | 2.618512
| 39.3569125 | 63.54111 | 2.617543
| 39.3676795 | 63.56148 | 2.616516
| 39.3779063 | 63.59958 | 2.615473
| 39.3888238 | 63.61123 | 2.614351
| 39.3997296 | 63.56657 | 2.613216
| 39.4106883 | 63.55913 | 2.61217
| 39.4216641 | 63.48825 | 2.611112
| 39.4326579 | 63.56302 | 2.610018
| 39.4436074 | 63.57952 | 2.608888
| 39.4545967 | 63.52483 | 2.607809
| 39.4655518 | 63.49668 | 2.606624
| 39.4765313 | 63.50704 | 2.605616
| 39.487504 | 63.57079 | 2.604438
| 39.4984839 | 63.55883 | 2.60343
| 39.5094291 | 63.48406 | 2.602256
| 39.5194517 | 63.50175 | 2.601304
| 39.5303732 | 63.47488 | 2.600166
| 39.5413835 | 63.52506 | 2.599175
| 39.5523503 | 63.47231 | 2.598029
| 39.5632568 | 63.51179 | 2.596933
| 39.5741817 | 63.57587 | 2.595771
| 39.5842503 | 63.53465 | 2.594819
| 39.5942731 | 63.61708 | 2.593786
| 39.6051776 | 63.57338 | 2.592686
| 39.6161636 | 63.51675 | 2.591597
| 39.6271241 | 63.53487 | 2.590556
| 39.6380241 | 63.53454 | 2.589521
| 39.6480281 | 63.48038 | 2.588466
| 39.6580504 | 63.45407 | 2.587524
| 39.6690579 | 63.4204 | 2.586473
| 39.6800428 | 63.40423 | 2.585194
| 39.6910028 | 63.37025 | 2.584209
| 39.7019481 | 63.46054 | 2.583089
| 39.7129335 | 63.46573 | 2.58192
| 39.7239515 | 63.43887 | 2.580864
| 39.7348398 | 63.42688 | 2.57984
| 39.7448805 | 63.48504 | 2.578781
| 39.7548897 | 63.44868 | 2.577795
| 39.7658453 | 63.47037 | 2.576584
| 39.7758541 | 63.43206 | 2.575663
| 39.7858807 | 63.49831 | 2.574561
| 39.7966858 | 63.41446 | 2.57361
| 39.8067986 | 63.36355 | 2.572614
| 39.8176801 | 63.39299 | 2.571491
| 39.8286601 | 63.35319 | 2.570468
| 39.8396537 | 63.33119 | 2.569273
| 39.8506071 | 63.37358 | 2.568243
| 39.8616069 | 63.3435 | 2.567188
| 39.8725327 | 63.32699 | 2.566011
| 39.8835342 | 63.25871 | 2.564925
| 39.8943722 | 63.31242 | 2.563917
| 39.9043754 | 63.31231 | 2.562911
| 39.9143969 | 63.28112 | 2.561874
| 39.9244075 | 63.2836 | 2.560953
| 39.9353367 | 63.27648 | 2.55978
| 39.9462897 | 63.2603 | 2.558675
| 39.9562904 | 63.20937 | 2.55763
| 39.9671696 | 63.21293 | 2.556637
| 39.9782066 | 63.24466 | 2.555468
| 39.9892228 | 63.20937 | 2.554296
| 40.0001578 | 63.27896 | 2.553333
| 40.0111518 | 63.23301 | 2.552254
| 40.0220269 | 63.34369 | 2.551081
| 40.0320294 | 63.26558 | 2.550146
| 40.0421382 | 63.26483 | 2.54909
| 40.0530727 | 63.21791 | 2.547997
| 40.0640357 | 63.19525 | 2.546905
| 40.0749372 | 63.18845 | 2.545785
| 40.0859883 | 63.2247 | 2.544695
| 40.09698 | 63.19171 | 2.543596
| 40.1079383 | 63.20465 | 2.542495
| 40.1188717 | 63.23248 | 2.541407
| 40.1298958 | 63.21986 | 2.540324
| 40.1399 | 63.189 | 2.539344
| 40.1508655 | 63.17186 | 2.538262
| 40.1618637 | 63.18869 | 2.537102
| 40.1729138 | 63.2434 | 2.535987
| 40.1837345 | 63.17606 | 2.53495
| 40.1945936 | 63.17833 | 2.533824
| 40.2046784 | 63.15686 | 2.532861
| 40.2156575 | 63.18728 | 2.531738
| 40.2266078 | 63.16333 | 2.530668
| 40.2376098 | 63.26464 | 2.529533
| 40.2485783 | 63.20768 | 2.528401
| 40.25858 | 63.15094 | 2.527516
| 40.2685854 | 63.24532 | 2.52642
| 40.2794039 | 63.24693 | 2.525343
| 40.2904296 | 63.25341 | 2.524236
| 40.3004327 | 63.20444 | 2.523261
| 40.3114042 | 63.14942 | 2.522183
| 40.3223829 | 63.20152 | 2.52101
| 40.3332451 | 63.21156 | 2.520029
| 40.3433204 | 63.18976 | 2.519007
| 40.354272 | 63.23539 | 2.517967
| 40.3652612 | 63.15546 | 2.516813
| 40.3761943 | 63.21598 | 2.515579
| 40.3871328 | 63.0972 | 2.514551
| 40.3981896 | 63.15612 | 2.513495
| 40.4091232 | 63.1299 | 2.512416
| 40.4191234 | 63.13271 | 2.511321
| 40.4300484 | 63.08771 | 2.510324
| 40.4409464 | 63.09936 | 2.509199
| 40.451035 | 63.08955 | 2.50822
| 40.4611244 | 63.10174 | 2.507171
| 40.4720813 | 63.12344 | 2.506101
| 40.4829513 | 63.04866 | 2.505104
| 40.4939492 | 63.10789 | 2.503869
| 40.5039492 | 63.03043 | 2.502869
| 40.5148768 | 63.00389 | 2.501801
| 40.5249361 | 63.03194 | 2.500885
| 40.5359069 | 62.98696 | 2.499778
| 40.5468753 | 63.01932 | 2.498696
| 40.557908 | 62.99312 | 2.497503
| 40.5686676 | 63.02805 | 2.496437
| 40.5796252 | 63.02869 | 2.495351
| 40.5899025 | 62.97133 | 2.494344
| 40.6006731 | 62.92568 | 2.493256
| 40.6107132 | 62.9903 | 2.492237
| 40.62157 | 63.03398 | 2.491182
| 40.6316258 | 63.01122 | 2.490211
| 40.6426066 | 63.00442 | 2.489073
| 40.6535719 | 63.0164 | 2.487952
| 40.6644897 | 63.05296 | 2.486925
| 40.6754973 | 63.09602 | 2.485774
| 40.6864317 | 63.04101 | 2.484731
| 40.6964413 | 63.05546 | 2.48373
| 40.7064552 | 63.08188 | 2.482738
| 40.7173639 | 62.96407 | 2.481662
| 40.728382 | 62.96602 | 2.480476
| 40.7384309 | 62.98501 | 2.479511
| 40.7493645 | 62.93775 | 2.478417
| 40.7603204 | 63.04941 | 2.477322
| 40.7712247 | 63.02449 | 2.476211
| 40.7814233 | 63.05449 | 2.475161
| 40.7923078 | 63.00076 | 2.474083
| 40.8031653 | 62.96969 | 2.473022
| 40.8132227 | 62.97477 | 2.472007
| 40.8241294 | 63.03268 | 2.470881
| 40.8342502 | 63.00799 | 2.469899
| 40.8452348 | 63.00993 | 2.468815
| 40.8561893 | 62.97079 | 2.46772
| 40.8671733 | 62.94749 | 2.466551
| 40.8771911 | 62.97391 | 2.465615
| 40.8880836 | 62.90853 | 2.464585
| 40.8991485 | 62.95515 | 2.463439
| 40.9101657 | 62.94027 | 2.462377
| 40.9211495 | 62.93833 | 2.461199
| 40.9320548 | 62.88978 | 2.460103
| 40.9430495 | 62.91535 | 2.459029
| 40.9539448 | 62.98946 | 2.457959
| 40.9640241 | 62.89518 | 2.456901
| 40.9740511 | 62.97079 | 2.455974
| 40.9850514 | 62.93553 | 2.454874
| 40.9959012 | 62.92969 | 2.453759
| 41.0059237 | 62.96066 | 2.452801
| 41.0168762 | 62.95483 | 2.451606
| 41.0278806 | 62.86745 | 2.450536
| 41.0388422 | 62.85386 | 2.449445
| 41.0488758 | 62.87835 | 2.448536
| 41.0598785 | 62.83984 | 2.447391
| 41.0698788 | 62.84297 | 2.446426
| 41.0808411 | 62.94718 | 2.44525
| 41.0917075 | 62.8161 | 2.444188
| 41.1026239 | 62.86302 | 2.443171
| 41.1126278 | 62.79818 | 2.442076
| 41.1236244 | 62.8092 | 2.440991
| 41.1336288 | 62.82009 | 2.440036
| 41.1445738 | 62.82947 | 2.438966
| 41.1555399 | 62.82754 | 2.43783
| 41.1655551 | 62.81091 | 2.436783
| 41.1755762 | 62.793 | 2.435781
| 41.1863691 | 62.77518 | 2.434762
| 41.196447 | 62.79127 | 2.433714
| 41.2074039 | 62.84822 | 2.432643
| 41.2184031 | 62.75696 | 2.431559
| 41.2293811 | 62.76765 | 2.430431
| 41.2402174 | 62.75568 | 2.429317
| 41.2502679 | 62.77207 | 2.428392
| 41.260273 | 62.81985 | 2.427367
| 41.2712462 | 62.80723 | 2.426274
| 41.2821494 | 62.82955 | 2.425159
| 41.2931925 | 62.85028 | 2.424065
| 41.3040696 | 62.76612 | 2.422947
| 41.3141036 | 62.7398 | 2.421858
| 41.3250885 | 62.83334 | 2.420895
| 41.3360637 | 62.7479 | 2.419787
| 41.3469507 | 62.80744 | 2.418659
| 41.3570009 | 62.73355 | 2.417764
| 41.3679994 | 62.74488 | 2.416639
| 41.378923 | 62.74973 | 2.415462
| 41.3899383 | 62.73486 | 2.414425
| 41.4009337 | 62.7559 | 2.413285
| 41.4118629 | 62.76043 | 2.412218
| 41.4219057 | 62.84317 | 2.411223
| 41.4319331 | 62.8107 | 2.410231
| 41.4419598 | 62.76237 | 2.409238
| 41.4528822 | 62.81252 | 2.408156
| 41.4638561 | 62.78826 | 2.406963
| 41.4739456 | 62.7244 | 2.405979
| 41.4846761 | 62.72793 | 2.404976
| 41.4946879 | 62.72912 | 2.403955
| 41.5056244 | 62.74757 | 2.402856
| 41.5165989 | 62.69481 | 2.401764
End Of Stiffness Data Index | 41.5275701 | 62.68187 | 2.400707
| 41.5484874 | 62.6978 | 2.398676
| 41.5585623 | 62.68282 | 2.397669
| 41.5695544 | 62.73073 | 2.39657
| 41.5805383 | 62.76568 | 2.395406
| 41.5914026 | 62.72942 | 2.39447
| 41.6014363 | 62.72737 | 2.393402
| 41.612319 | 62.70018 | 2.392258
| 41.6224467 | 62.68584 | 2.391231
| 41.6334433 | 62.65964 | 2.390211
| 41.6443805 | 62.69653 | 2.388997
| 41.6552896 | 62.636 | 2.387956
| 41.6653454 | 62.71129 | 2.387006
| 41.6754129 | 62.65974 | 2.385949
| 41.6854387 | 62.62176 | 2.385011
| 41.6963484 | 62.68001 | 2.38383
| 41.7072042 | 62.68875 | 2.38287
| 41.7172457 | 62.66565 | 2.381781
| 41.7272782 | 62.7196 | 2.380797
| 41.7373745 | 62.60202 | 2.379763
| 41.7482739 | 62.61754 | 2.378718
| 41.7591656 | 62.66285 | 2.377589
| 41.7692487 | 62.576 | 2.37663
| 41.7801606 | 62.58054 | 2.375449
| 41.7911685 | 62.58799 | 2.374323
| 41.8020319 | 62.54461 | 2.373352
| 41.8130243 | 62.52843 | 2.372223
| 41.8231514 | 62.57429 | 2.37121
| 41.8340614 | 62.55907 | 2.370139
| 41.8449931 | 62.56813 | 2.369031
| 41.8559963 | 62.62478 | 2.367831
| 41.8660015 | 62.57774 | 2.366925
| 41.8769597 | 62.61399 | 2.365779
| 41.8879482 | 62.59878 | 2.364735
| 41.897952 | 62.68184 | 2.363735
| 41.9088614 | 62.58669 | 2.362624
| 41.9188629 | 62.54774 | 2.361704
| 41.9288911 | 62.57061 | 2.360701
| 41.9388922 | 62.54914 | 2.359636
| 41.9488948 | 62.54255 | 2.358666
| 41.9596673 | 62.54739 | 2.357558
| 41.9697225 | 62.60295 | 2.356598
| 41.980691 | 62.62334 | 2.355451
| 41.9916849 | 62.56737 | 2.354422
| 42.0026082 | 62.5557 | 2.353314
| 42.0135396 | 62.4845 | 2.352246
| 42.0245291 | 62.52691 | 2.351087
| 42.0365824 | 62.49628 | 2.349917
| 42.0474984 | 62.48205 | 2.34876
| 42.0585002 | 62.51442 | 2.3477
| 42.0693788 | 62.58788 | 2.346602
| 42.0804192 | 62.59372 | 2.345498
| 42.0913735 | 62.50504 | 2.344478
| 42.1022877 | 62.44905 | 2.343321
| 42.112335 | 62.45671 | 2.342412
| 42.1232971 | 62.4486 | 2.341266
| 42.1343478 | 62.41658 | 2.340075
| 42.145297 | 62.45833 | 2.339056
| 42.1561562 | 62.43307 | 2.33798
| 42.1661739 | 62.4663 | 2.336953
| 42.1771473 | 62.46566 | 2.335895
| 42.1871713 | 62.53546 | 2.334813
| 42.1981436 | 62.44129 | 2.333761
| 42.2090468 | 62.53059 | 2.332661
| 42.219975 | 62.48594 | 2.331603
| 42.2310079 | 62.52575 | 2.330494
| 42.2419959 | 62.4811 | 2.329376
| 42.2528729 | 62.44841 | 2.328313
| 42.2639275 | 62.44452 | 2.327172
| 42.274902 | 62.4497 | 2.32606
| 42.2858737 | 62.43256 | 2.324998
| 42.2968413 | 62.4507 | 2.323901
| 42.3068434 | 62.30946 | 2.322936
| 42.3168686 | 62.35434 | 2.321948
| 42.3278164 | 62.29351 | 2.320829
| 42.3388754 | 62.34206 | 2.319688
| 42.3496499 | 62.33039 | 2.318515
| 42.3606262 | 62.32586 | 2.317523
| 42.37154 | 62.32327 | 2.316441
| 42.3816251 | 62.3319 | 2.315473
| 42.3925403 | 62.37721 | 2.314336
| 42.4035595 | 62.32058 | 2.313219
| 42.4136086 | 62.28681 | 2.312249
| 42.4244042 | 62.29036 | 2.31117
| 42.434428 | 62.3404 | 2.310132
| 42.4444646 | 62.37267 | 2.309109
| 42.455323 | 62.33447 | 2.308128
| 42.4664009 | 62.30633 | 2.306935
| 42.4772757 | 62.31441 | 2.305848
| 42.4873149 | 62.30233 | 2.304814
| 42.4982934 | 62.23922 | 2.303766
| 42.5092962 | 62.26479 | 2.302691
| 42.5201726 | 62.27709 | 2.301603
| 42.5311926 | 62.22823 | 2.300511
| 42.5421683 | 62.24764 | 2.299338
| 42.5530954 | 62.2813 | 2.298261
| 42.5630959 | 62.2731 | 2.297276
| 42.5741207 | 62.27732 | 2.296268
| 42.5850461 | 62.36211 | 2.294986
| 42.5959764 | 62.30482 | 2.293958
| 42.6059986 | 62.30277 | 2.292995
| 42.6160131 | 62.23955 | 2.292074
| 42.6270496 | 62.26093 | 2.290835
| 42.6378716 | 62.31981 | 2.289778
| 42.6478776 | 62.30577 | 2.288807
| 42.6579133 | 62.29564 | 2.287839
| 42.6679284 | 62.28614 | 2.286847
| 42.6779864 | 62.23847 | 2.285857
| 42.6879991 | 62.27297 | 2.28486
| 42.6988785 | 62.24676 | 2.283687
| 42.7098762 | 62.29563 | 2.282583
| 42.7198998 | 62.27998 | 2.28164
| 42.7308641 | 62.31947 | 2.280544
| 42.7409018 | 62.25011 | 2.279505
| 42.7518984 | 62.25561 | 2.278425
| 42.7628386 | 62.28248 | 2.277356
| 42.7728664 | 62.23804 | 2.276374
| 42.7829323 | 62.2389 | 2.275297
| 42.7938103 | 62.16769 | 2.274329
| 42.8038933 | 62.21645 | 2.273291
| 42.8139003 | 62.20825 | 2.27223
| 42.8246024 | 62.2283 | 2.27113
| 42.8346026 | 62.21362 | 2.2702
| 42.8446472 | 62.19344 | 2.269165
| 42.8555245 | 62.23907 | 2.268078
| 42.8655722 | 62.16323 | 2.266998
| 42.8765949 | 62.21211 | 2.265951
| 42.887427 | 62.12957 | 2.264918
| 42.8974963 | 62.17963 | 2.263836
| 42.9083965 | 62.10162 | 2.262821
| 42.9183983 | 62.21058 | 2.261775
| 42.9293471 | 62.26528 | 2.260701
| 42.9393952 | 62.16581 | 2.259741
| 42.9502696 | 62.23992 | 2.258573
| 42.9603183 | 62.25438 | 2.257603
| 42.971231 | 62.20583 | 2.256507
| 42.9813155 | 62.24262 | 2.255544
| 42.992244 | 62.21866 | 2.254421
| 43.0031716 | 62.22287 | 2.253268
| 43.0141832 | 62.18922 | 2.252237
| 43.025146 | 62.11705 | 2.251126
| 43.0360253 | 62.12157 | 2.249983
| 43.0460313 | 62.08812 | 2.249037
| 43.056068 | 62.12523 | 2.248038
| 43.0670944 | 62.09741 | 2.246956
| 43.0779573 | 62.13041 | 2.245804
| 43.0890508 | 62.11684 | 2.24474
| 43.099969 | 62.10939 | 2.243633
| 43.1109054 | 62.15923 | 2.242565
| 43.1219005 | 62.11651 | 2.24149
| 43.1329137 | 62.09614 | 2.240324
| 43.1429137 | 62.041 | 2.239279
| 43.1538984 | 62.05719 | 2.23824
| 43.164854 | 62.08567 | 2.23717
| 43.1759345 | 62.09022 | 2.236067
| 43.1868784 | 61.99409 | 2.234997
| 43.1976807 | 62.08307 | 2.233867
| 43.2086503 | 62.06302 | 2.232665
| 43.2196648 | 62.11707 | 2.231714
| 43.2305935 | 62.06497 | 2.230556
| 43.2415009 | 62.09667 | 2.22948
| 43.251626 | 62.06357 | 2.228448
| 43.2624728 | 62.08654 | 2.227433
| 43.2734903 | 62.02376 | 2.226316
| 43.2835174 | 62.07705 | 2.225268
| 43.2944156 | 62.04565 | 2.224294
| 43.3054086 | 62.04403 | 2.223149
| 43.3154239 | 62.05201 | 2.222138
| 43.3254557 | 62.07715 | 2.221075
| 43.3364789 | 62.10013 | 2.219947
| 43.3474554 | 62.06875 | 2.2189
| 43.358272 | 62.09008 | 2.217793
| 43.3692852 | 62.01793 | 2.216712
| 43.3802669 | 62.0914 | 2.215694
| 43.3903026 | 62.00423 | 2.21465
| 43.4012632 | 61.99679 | 2.213509
| 43.4122599 | 62.00521 | 2.212394
| 43.4231727 | 62.02657 | 2.211278
| 43.4331925 | 62.01028 | 2.210276
| 43.4441537 | 62.02355 | 2.209195
| 43.4551315 | 61.98827 | 2.208152
| 43.4661236 | 62.03196 | 2.207063
| 43.4761449 | 61.99982 | 2.206031
| 43.4869747 | 61.97066 | 2.204943
| 43.4970469 | 61.95925 | 2.203971
| 43.5070652 | 61.92711 | 2.202939
| 43.5179759 | 62.00605 | 2.201863
| 43.5289957 | 61.97727 | 2.200776
| 43.5399454 | 61.93001 | 2.199681
| 43.5509451 | 62.02096 | 2.198561
| 43.5618954 | 61.99637 | 2.197486
| 43.5719227 | 61.94966 | 2.196453
| 43.5829324 | 61.9516 | 2.195347
| 43.5939299 | 61.93089 | 2.194272
| 43.6048981 | 61.92734 | 2.19317
| 43.6159304 | 61.97913 | 2.192082
| 43.6268232 | 61.95841 | 2.191008
| 43.6378584 | 61.95454 | 2.189854
| 43.6478734 | 61.91074 | 2.188858
| 43.6586619 | 61.92754 | 2.187774
| 43.6696361 | 61.9363 | 2.186727
| 43.6806629 | 61.93144 | 2.185624
| 43.6915702 | 61.92465 | 2.184488
| 43.7026591 | 61.92595 | 2.183379
| 43.7136246 | 61.90007 | 2.182348
| 43.7245436 | 61.90459 | 2.181226
| 43.7354507 | 61.86057 | 2.180115
| 43.7454645 | 61.84914 | 2.179154
| 43.7555548 | 61.81505 | 2.17813
| 43.7664783 | 61.81278 | 2.177037
| 43.7774208 | 61.8416 | 2.175918
| 43.7874639 | 61.8376 | 2.174899
| 43.7974817 | 61.85075 | 2.174017
| 43.8083978 | 61.86628 | 2.172805
| 43.8184245 | 61.87201 | 2.171893
| 43.8294268 | 61.86748 | 2.170758
| 43.839435 | 61.88711 | 2.169657
| 43.8503254 | 61.8583 | 2.168633
| 43.8612686 | 61.88969 | 2.167508
| 43.8721684 | 61.8324 | 2.166458
| 43.8822449 | 61.87534 | 2.165486
| 43.8931979 | 61.8077 | 2.164385
| 43.903268 | 61.86973 | 2.163353
| 43.914221 | 61.81666 | 2.162323
| 43.925122 | 61.79368 | 2.161153
| 43.9354426 | 61.82565 | 2.160121
| 43.9463742 | 61.8279 | 2.159073
| 43.9573727 | 61.8729 | 2.157908
| 43.9674051 | 61.81259 | 2.15694
| 43.9774091 | 61.79727 | 2.155914
| 43.9883494 | 61.79791 | 2.15494
| 43.9993484 | 61.79274 | 2.15375
| 44.0103483 | 61.79695 | 2.152645
| 44.0213481 | 61.796 | 2.15168
| 44.0313567 | 61.78132 | 2.15054
| 44.0423456 | 61.84573 | 2.149496
| 44.0533462 | 61.88523 | 2.148346
| 44.064292 | 61.83829 | 2.147271
| 44.0743157 | 61.84402 | 2.146299
| 44.0852917 | 61.82201 | 2.145171
| 44.0952938 | 61.77464 | 2.144206
| 44.106297 | 61.83581 | 2.143081
| 44.1172977 | 61.80832 | 2.14196
| 44.1282888 | 61.76075 | 2.140881
| 44.1382888 | 61.76484 | 2.139881
| 44.1492842 | 61.7629 | 2.138717
| 44.1592845 | 61.72946 | 2.137707
| 44.1694877 | 61.76691 | 2.136716
| 44.1805251 | 61.78052 | 2.135608
| 44.1915074 | 61.68407 | 2.134595
| 44.2024414 | 61.70252 | 2.133506
| 44.2133978 | 61.70576 | 2.13243
| 44.2243377 | 61.71482 | 2.131286
| 44.2352408 | 61.675 | 2.130211
| 44.2454208 | 61.672 | 2.129163
| 44.2563844 | 61.71408 | 2.128062
| 44.2672037 | 61.68072 | 2.127105
| 44.2772382 | 61.64307 | 2.126006
| 44.2873215 | 61.66984 | 2.124973
| 44.2981698 | 61.6462 | 2.123973
| 44.3081947 | 61.66228 | 2.122911
| 44.3191699 | 61.59755 | 2.121808
| 44.3301307 | 61.69302 | 2.120732
| 44.3411041 | 61.6406 | 2.11967
| 44.3511522 | 61.60036 | 2.11873
| 44.3620441 | 61.59356 | 2.117521
| 44.3730206 | 61.63207 | 2.116443
| 44.3840204 | 61.57513 | 2.115363
| 44.3949486 | 61.57577 | 2.11427
| 44.4059401 | 61.54825 | 2.113071
| 44.416894 | 61.52335 | 2.111991
| 44.4278978 | 61.57901 | 2.11096
| 44.4379084 | 61.55042 | 2.109989
| 44.4479263 | 61.52929 | 2.108893
| 44.4588714 | 61.49982 | 2.107753
| 44.4696714 | 61.48137 | 2.106753
| 44.4799273 | 61.435 | 2.105778
| 44.4908375 | 61.4434 | 2.104671
| 44.50184 | 61.46996 | 2.103541
| 44.5126676 | 61.54406 | 2.102529
| 44.523645 | 61.52334 | 2.101356
| 44.5346089 | 61.58808 | 2.100274
| 44.5446429 | 61.46369 | 2.099211
| 44.5554808 | 61.56206 | 2.098182
| 44.5655025 | 61.51631 | 2.09714
| 44.5755435 | 61.4916 | 2.096176
| 44.5855481 | 61.48893 | 2.095225
| 44.5965102 | 61.4258 | 2.094079
| 44.6074455 | 61.48309 | 2.093051
| 44.6184254 | 61.37305 | 2.091953
| 44.6284275 | 61.40078 | 2.090908
| 44.6394437 | 61.45063 | 2.089901
| 44.6503984 | 61.42087 | 2.08877
| 44.6613377 | 61.33801 | 2.087621
| 44.6713451 | 61.38482 | 2.086666
| 44.6822744 | 61.31815 | 2.085543
| 44.6932932 | 61.38223 | 2.084461
| 44.7041444 | 61.33562 | 2.083316
| 44.7141888 | 61.38503 | 2.082416
| 44.7242214 | 61.37229 | 2.081423
| 44.7342837 | 61.38449 | 2.080327
| 44.745159 | 61.32268 | 2.079279
| 44.7552012 | 61.36658 | 2.078295
| 44.7661705 | 61.38147 | 2.077148
| 44.7770935 | 61.40315 | 2.076061
| 44.7871209 | 61.35255 | 2.074968
| 44.7981088 | 61.30401 | 2.073914
| 44.8090119 | 61.35773 | 2.072864
| 44.8200163 | 61.34383 | 2.071734
| 44.8309338 | 61.29688 | 2.070717
| 44.8418963 | 61.27715 | 2.069631
| 44.8519226 | 61.31654 | 2.068563
| 44.862895 | 61.4217 | 2.067461
| 44.8738882 | 61.42009 | 2.066421
| 44.883895 | 61.45332 | 2.065346
| 44.8948994 | 61.3038 | 2.064305
| 44.9058351 | 61.39895 | 2.063192
| 44.9169457 | 61.32195 | 2.062051
| 44.9276749 | 61.34588 | 2.060933
| 44.9387095 | 61.36011 | 2.059919
| 44.9487209 | 61.34189 | 2.058953
| 44.9595638 | 61.29657 | 2.057814
| 44.9696639 | 61.28675 | 2.056789
| 44.9805691 | 61.29387 | 2.055708
| 44.991538 | 61.34986 | 2.054656
| 45.0016134 | 61.28114 | 2.053664
| 45.0125591 | 61.36561 | 2.052569
| 45.0225665 | 61.38428 | 2.051509
| 45.0334588 | 61.30855 | 2.050489
| 45.0435489 | 61.30067 | 2.04944
| 45.0535798 | 61.25558 | 2.048442
| 45.0644115 | 61.25944 | 2.047359
| 45.0753136 | 61.26041 | 2.046264
| 45.0853926 | 61.30886 | 2.045211
| 45.0963082 | 61.27196 | 2.044204
| 45.1072823 | 61.23087 | 2.043002
| 45.1172948 | 61.30939 | 2.041996
| 45.1282346 | 61.17863 | 2.041032
| 45.1392185 | 61.34467 | 2.039808
| 45.1501994 | 61.36053 | 2.038775
| 45.1610991 | 61.20778 | 2.03764
| 45.1711413 | 61.22708 | 2.036701
| 45.1820982 | 61.23162 | 2.03558
| 45.1930874 | 61.2808 | 2.034446
| 45.2040631 | 61.16366 | 2.033439
| 45.2150456 | 61.28373 | 2.032311
| 45.2259242 | 61.20573 | 2.031158
| 45.2359639 | 61.27003 | 2.030194
| 45.246953 | 61.22667 | 2.02906
| 45.2579198 | 61.30693 | 2.027958
| 45.2688855 | 61.26646 | 2.026887
| 45.2788947 | 61.28513 | 2.025951
| 45.2888963 | 61.30412 | 2.024841
| 45.2998578 | 61.24619 | 2.023895
| 45.3099524 | 61.22829 | 2.0228
| 45.3209176 | 61.20756 | 2.021724
| 45.3317513 | 61.12859 | 2.020715
| 45.3418886 | 61.18286 | 2.019606
| 45.3526348 | 61.23722 | 2.018602
| 45.3626667 | 61.2164 | 2.017554
| 45.3727101 | 61.16676 | 2.016569
| 45.3836369 | 61.22567 | 2.015412
| 45.3945706 | 61.17971 | 2.014343
| 45.4045876 | 61.17798 | 2.013332
| 45.4155737 | 61.17572 | 2.012218
| 45.4265496 | 61.18834 | 2.011165
| 45.4365548 | 61.0934 | 2.01019
| 45.4473216 | 61.17042 | 2.009153
| 45.4573996 | 61.13957 | 2.00808
| 45.4674184 | 61.12229 | 2.007103
| 45.4783011 | 61.12488 | 2.006035
| 45.4892433 | 61.20741 | 2.004911
| 45.4992723 | 61.16814 | 2.003868
| 45.5092804 | 61.19231 | 2.002892
| 45.520267 | 61.17386 | 2.001769
| 45.5311385 | 61.15701 | 2.000681
| 45.541189 | 61.16921 | 1.999716
| 45.5520659 | 61.1938 | 1.998614
| 45.5630917 | 61.1294 | 1.997531
| 45.5740379 | 61.10708 | 1.996547
| 45.5850657 | 61.10837 | 1.995314
| 45.5959373 | 61.07342 | 1.994202
| 45.6059847 | 61.04061 | 1.993227
| 45.6169439 | 61.0691 | 1.992211
| 45.6269761 | 60.9774 | 1.991183
| 45.6378716 | 61.01332 | 1.990123
| 45.6489218 | 61.03567 | 1.988918
| 45.6598967 | 61.05962 | 1.987851
| 45.6708876 | 60.97579 | 1.986676
| 45.6818314 | 61.06252 | 1.985702
| 45.6918926 | 61.02941 | 1.984626
| 45.7026215 | 61.1226 | 1.983648
| 45.7126779 | 61.05195 | 1.982512
| 45.7228576 | 61.01819 | 1.981585
| 45.7336915 | 61.01721 | 1.980496
| 45.7446742 | 61.00007 | 1.979358
| 45.7555888 | 61.04052 | 1.978296
| 45.7655912 | 61.06143 | 1.977261
| 45.7765425 | 61.02195 | 1.976191
| 45.7866196 | 61.06199 | 1.975273
| 45.7975652 | 61.05129 | 1.974194
| 45.8076055 | 61.02951 | 1.97306
| 45.8184663 | 61.04504 | 1.972009
| 45.8284827 | 60.98344 | 1.971032
| 45.8394192 | 61.01416 | 1.969948
| 45.8494209 | 60.94254 | 1.968988
| 45.8594438 | 60.93984 | 1.967926
| 45.8703939 | 60.957 | 1.966851
| 45.881354 | 60.97673 | 1.965655
| 45.8913688 | 60.92162 | 1.964818
| 45.9022551 | 60.9763 | 1.96368
| 45.9132653 | 60.89151 | 1.962519
| 45.9242111 | 60.91869 | 1.961509
| 45.9343064 | 60.89918 | 1.96041
| 45.945069 | 60.96453 | 1.959398
| 45.9551065 | 60.96475 | 1.958315
| 45.9651371 | 60.94458 | 1.957342
| 45.9761409 | 60.97565 | 1.956231
| 45.9870595 | 60.89376 | 1.955214
| 45.9980065 | 60.91902 | 1.954065
| 46.0080418 | 60.92698 | 1.953036
| 46.0189812 | 60.93086 | 1.951987
| 46.0289904 | 60.91167 | 1.950981
| 46.0398909 | 60.92882 | 1.949901
| 46.0499143 | 60.81769 | 1.948889
| 46.0599188 | 60.90401 | 1.947843
| 46.070894 | 60.92181 | 1.946726
| 46.0809178 | 60.89418 | 1.945733
| 46.0918868 | 60.90842 | 1.944682
| 46.1027047 | 60.88381 | 1.94363
| 46.1137537 | 60.83075 | 1.94262
| 46.1247187 | 60.81392 | 1.941453
| 46.1347508 | 60.9122 | 1.94045
| 46.145713 | 60.85847 | 1.939309
| 46.1557191 | 60.84995 | 1.938348
| 46.1666743 | 60.87876 | 1.937243
| 46.1766932 | 60.93981 | 1.936131
| 46.186718 | 60.83939 | 1.935238
| 46.1975299 | 60.85036 | 1.934147
| 46.2084993 | 60.8193 | 1.93304
| 46.2194739 | 60.88922 | 1.931873
| 46.2303398 | 60.78076 | 1.930831
| 46.2404294 | 60.81855 | 1.929902
| 46.2513753 | 60.82016 | 1.928813
| 46.2623364 | 60.87097 | 1.927652
| 46.273325 | 60.89817 | 1.926493
| 46.2842616 | 60.88392 | 1.925479
| 46.2942753 | 60.84368 | 1.924398
| 46.3051974 | 60.7864 | 1.923426
| 46.3153 | 60.80021 | 1.92233
| 46.3261959 | 60.83096 | 1.921226
| 46.3371408 | 60.83417 | 1.920191
| 46.3471467 | 60.78553 | 1.919191
| 46.3581694 | 60.78262 | 1.918093
| 46.3682226 | 60.79741 | 1.917033
| 46.3791504 | 60.74886 | 1.91588
| 46.3901043 | 60.77929 | 1.91487
| 46.4011712 | 60.76829 | 1.913873
| 46.412044 | 60.85178 | 1.912696
| 46.4229675 | 60.82492 | 1.911654
| 46.4330445 | 60.774 | 1.910626
| 46.443066 | 60.77616 | 1.909599
| 46.4539292 | 60.87488 | 1.908497
| 46.463943 | 60.74757 | 1.907516
| 46.4749188 | 60.78771 | 1.906463
| 46.4858944 | 60.78932 | 1.905301
| 46.4968896 | 60.80649 | 1.904226
| 46.5078624 | 60.74791 | 1.903159
| 46.5178973 | 60.72902 | 1.902046
| 46.5279562 | 60.70788 | 1.90116
| 46.5388923 | 60.66646 | 1.899971
| 46.5488939 | 60.66214 | 1.899011
| 46.55973 | 60.75371 | 1.897997
| 46.5706439 | 60.77119 | 1.896851
| 46.5806886 | 60.73613 | 1.895721
| 46.5915441 | 60.72802 | 1.894761
| 46.6026406 | 60.72545 | 1.893616
| 46.6136189 | 60.68695 | 1.892533
| 46.6245711 | 60.63194 | 1.891513
| 46.635517 | 60.6999 | 1.890364
| 46.6465652 | 60.71544 | 1.889234
| 46.6573908 | 60.69991 | 1.888116
| 46.6674685 | 60.74703 | 1.887173
| 46.6784682 | 60.69266 | 1.886088
| 46.6894753 | 60.67617 | 1.884908
| 46.7004349 | 60.75482 | 1.883867
| 46.711368 | 60.65513 | 1.882783
| 46.7223397 | 60.68296 | 1.881666
| 46.733212 | 60.68814 | 1.880614
| 46.744269 | 60.76226 | 1.879528
| 46.7552094 | 60.66905 | 1.878374
| 46.766196 | 60.74706 | 1.877316
| 46.7772334 | 60.65451 | 1.876202
| 46.7881784 | 60.66876 | 1.875122
| 46.798187 | 60.72463 | 1.874072
| 46.8082007 | 60.72744 | 1.8731
| 46.8192168 | 60.69701 | 1.872014
| 46.8302332 | 60.63198 | 1.870922
| 46.8412038 | 60.65528 | 1.86977
| 46.8521435 | 60.64428 | 1.868741
| 46.8631109 | 60.66143 | 1.867649
| 46.873115 | 60.65775 | 1.866669
| 46.8840725 | 60.61375 | 1.865593
| 46.8950116 | 60.6105 | 1.864394
| 46.9060465 | 60.62411 | 1.863306
| 46.9170232 | 60.58365 | 1.862173
| 46.9279364 | 60.52151 | 1.861147
| 46.9379869 | 60.48127 | 1.860142
| 46.948906 | 60.54276 | 1.85902
| 46.9598845 | 60.45635 | 1.857977
| 46.9708549 | 60.58969 | 1.85687
| 46.9808813 | 60.54363 | 1.855852
| 46.990891 | 60.56682 | 1.854856
| 47.0018801 | 60.49012 | 1.853772
| 47.0128518 | 60.57361 | 1.852685
| 47.0236985 | 60.55582 | 1.851565
| 47.0337153 | 60.59001 | 1.850539
| 47.0446417 | 60.53304 | 1.849461
| 47.0546813 | 60.52711 | 1.848477
| 47.0655186 | 60.51449 | 1.847358
| 47.0755618 | 60.53767 | 1.846384
| 47.0865395 | 60.49948 | 1.845226
| 47.0974391 | 60.59594 | 1.844196
| 47.1075073 | 60.53302 | 1.84312
| 47.1183818 | 60.54338 | 1.842142
| 47.1283922 | 60.50864 | 1.841086
| 47.1384185 | 60.50011 | 1.840103
| 47.1494224 | 60.51955 | 1.839068
| 47.1594416 | 60.55601 | 1.837991
| 47.1703066 | 60.53075 | 1.836925
| 47.1813099 | 60.46634 | 1.835794
| 47.1922302 | 60.45923 | 1.834632
| 47.202232 | 60.46786 | 1.833767
| 47.2132388 | 60.44327 | 1.832756
| 47.2241808 | 60.37658 | 1.831562
| 47.235141 | 60.41544 | 1.830466
| 47.2461424 | 60.40088 | 1.829286
| 47.2569907 | 60.32353 | 1.828271
| 47.2680162 | 60.33195 | 1.827109
| 47.2780388 | 60.3943 | 1.826196
| 47.2889964 | 60.35191 | 1.825001
| 47.2999654 | 60.38848 | 1.824014
| 47.3108756 | 60.30885 | 1.822918
| 47.3208833 | 60.3754 | 1.821942
| 47.330893 | 60.32319 | 1.820896
| 47.3409052 | 60.33215 | 1.8199
| 47.3519163 | 60.3328 | 1.818789
| 47.3626913 | 60.33633 | 1.817701
| 47.3728323 | 60.36538 | 1.816682
| 47.3828541 | 60.32255 | 1.81572
| 47.3939034 | 60.35588 | 1.814655
| 47.4046559 | 60.36039 | 1.81352
| 47.4146801 | 60.31077 | 1.812477
| 47.4256184 | 60.38229 | 1.811308
| 47.4365146 | 60.39556 | 1.810294
| 47.4465541 | 60.32037 | 1.809305
| 47.4565887 | 60.32867 | 1.808371
| 47.467584 | 60.31282 | 1.807247
| 47.4785517 | 60.3413 | 1.806085
| 47.4894783 | 60.27658 | 1.805037
| 47.5003882 | 60.31444 | 1.803941
| 47.5104595 | 60.25931 | 1.802954
| 47.5214048 | 60.30493 | 1.80191
| 47.5323332 | 60.23115 | 1.800802
| 47.5424114 | 60.25533 | 1.799769
| 47.5532608 | 60.32198 | 1.798659
| 47.5633636 | 60.3209 | 1.797674
| 47.5743093 | 60.35358 | 1.796559
| 47.5843531 | 60.3276 | 1.7955
| 47.5951636 | 60.37418 | 1.794374
| 47.6052084 | 60.38055 | 1.793424
| 47.6161649 | 60.32716 | 1.792384
| 47.626166 | 60.30213 | 1.791384
| 47.6371062 | 60.34678 | 1.79028
| 47.6480977 | 60.22832 | 1.789146
| 47.6590614 | 60.30665 | 1.788074
| 47.670063 | 60.32059 | 1.786964
| 47.6809821 | 60.22089 | 1.785932
| 47.6919122 | 60.26524 | 1.784769
| 47.7019878 | 60.29199 | 1.783827
| 47.7129176 | 60.25994 | 1.782609
| 47.7238951 | 60.35606 | 1.781536
| 47.7348874 | 60.27841 | 1.780467
| 47.7449231 | 60.32102 | 1.779468
| 47.7558654 | 60.24594 | 1.778509
| 47.766831 | 60.21648 | 1.777217
| 47.7768833 | 60.15812 | 1.776337
| 47.7878412 | 60.21994 | 1.775251
| 47.7987108 | 60.206 | 1.774179
| 47.8096602 | 60.19987 | 1.773019
| 47.8206491 | 60.27559 | 1.77186
| 47.8306621 | 60.17256 | 1.770894
| 47.8414846 | 60.28 | 1.769887
| 47.8515859 | 60.22003 | 1.768852
| 47.8626373 | 60.16631 | 1.767767
| 47.8734298 | 60.22778 | 1.766667
| 47.8834932 | 60.22283 | 1.765571
| 47.8936004 | 60.20493 | 1.764695
| 47.9043901 | 60.19164 | 1.763666
| 47.9154071 | 60.16932 | 1.76245
| 47.9263189 | 60.18323 | 1.761413
| 47.9373442 | 60.12143 | 1.760321
| 47.9482072 | 60.18291 | 1.759195
| 47.9582837 | 60.13394 | 1.758227
| 47.9683001 | 60.11635 | 1.75717
| 47.9792705 | 60.16846 | 1.756083
| 47.9902073 | 60.15876 | 1.75501
| 48.0012068 | 60.15261 | 1.753825
| 48.0121503 | 60.18302 | 1.75273
| 48.0222623 | 60.19101 | 1.751824
| 48.03306 | 60.18582 | 1.750729
| 48.0430869 | 60.14494 | 1.749702
| 48.0540763 | 60.13458 | 1.748618
| 48.065025 | 60.17827 | 1.747513
| 48.075981 | 60.10125 | 1.746347
| 48.0860447 | 60.11571 | 1.745426
| 48.0968887 | 60.12249 | 1.744281
| 48.1078695 | 60.08495 | 1.743238
| 48.1179218 | 60.09132 | 1.742163
| 48.1289125 | 60.02659 | 1.741159
| 48.1398322 | 60.10881 | 1.739977
| 48.1498866 | 60.05691 | 1.739037
| 48.1598962 | 60.1212 | 1.737976
| 48.170859 | 60.12897 | 1.736899
| 48.1817011 | 60.07362 | 1.735855
| 48.1926838 | 60.06003 | 1.734777
| 48.203666 | 60.08301 | 1.733649
| 48.2146946 | 60.05615 | 1.732531
| 48.2255781 | 60.06942 | 1.731493
| 48.2364848 | 60.0979 | 1.730487
| 48.2466019 | 60.0648 | 1.72935
| 48.2575372 | 59.98939 | 1.728277
| 48.2684048 | 60.08614 | 1.727165
| 48.2794374 | 60.04635 | 1.726172
| 48.2904437 | 60.09392 | 1.725026
| 48.3013986 | 60.05605 | 1.723885
| 48.3123925 | 60.0389 | 1.722776
| 48.3233088 | 60.01334 | 1.721654
| 48.3343043 | 60.08067 | 1.720535
| 48.3452402 | 60.04182 | 1.719531
| 48.3562158 | 59.98356 | 1.718474
| 48.3672049 | 59.936 | 1.717315
| 48.3781734 | 59.97743 | 1.716263
| 48.3891676 | 59.94636 | 1.715154
| 48.4000281 | 59.90784 | 1.714078
| 48.4100794 | 60.00063 | 1.713027
| 48.4210304 | 60.02715 | 1.711907
| 48.4320101 | 60.02813 | 1.710809
| 48.4420663 | 59.99275 | 1.709874
| 48.4529538 | 60.0332 | 1.708775
| 48.4629828 | 59.93146 | 1.707747
| 48.472985 | 59.94754 | 1.706827
| 48.483953 | 59.89188 | 1.705695
| 48.4948974 | 59.8922 | 1.704536
| 48.5058898 | 59.91875 | 1.703501
| 48.5159206 | 59.9662 | 1.702478
| 48.5268713 | 59.84063 | 1.701393
| 48.5368925 | 59.98067 | 1.700446
| 48.5477678 | 60.02272 | 1.699294
| 48.5578947 | 59.95207 | 1.698291
| 48.5686952 | 59.82227 | 1.697266
| 48.5797473 | 59.83006 | 1.696151
| 48.5905398 | 59.86208 | 1.695006
| 48.6005705 | 59.87654 | 1.693993
| 48.6115566 | 59.90826 | 1.692875
| 48.6215648 | 59.87093 | 1.691934
| 48.6325699 | 59.84731 | 1.690838
| 48.6425802 | 59.85592 | 1.689817
| 48.6534622 | 59.78666 | 1.688769
| 48.6634712 | 59.8076 | 1.687748
| 48.6744182 | 59.76811 | 1.686659
| 48.6854128 | 59.73542 | 1.685514
| 48.6954172 | 59.75539 | 1.684574
| 48.7063566 | 59.78321 | 1.6835
| 48.7172818 | 59.78807 | 1.682422
| 48.7283033 | 59.77998 | 1.681265
| 48.7392623 | 59.82432 | 1.680149
| 48.7502018 | 59.89326 | 1.679055
| 48.7602608 | 59.80934 | 1.678109
| 48.7712307 | 59.79768 | 1.676992
| 48.7821545 | 59.7896 | 1.675925
| 48.7931422 | 59.71678 | 1.674821
| 48.8031895 | 59.75291 | 1.673771
| 48.8141611 | 59.75228 | 1.672639
| 48.8251388 | 59.76555 | 1.671561
| 48.8360867 | 59.75064 | 1.670497
| 48.8470385 | 59.82736 | 1.669391
| 48.8570613 | 59.82272 | 1.668364
| 48.8679929 | 59.80848 | 1.667261
| 48.878865 | 59.72335 | 1.666239
| 48.8889224 | 59.73489 | 1.665253
| 48.8998874 | 59.76305 | 1.664117
| 48.9108656 | 59.69218 | 1.663014
| 48.9209228 | 59.6895 | 1.662033
| 48.9318579 | 59.66392 | 1.66092
| 48.9422639 | 59.71499 | 1.659864
| 48.9527389 | 59.75312 | 1.658821
| 48.9628798 | 59.72261 | 1.657782
| 48.9729076 | 59.75001 | 1.656815
| 48.9838874 | 59.70502 | 1.655707
| 48.9947128 | 59.70663 | 1.654629
| 49.0048894 | 59.74472 | 1.653606
| 49.0156344 | 59.79455 | 1.652427
| 49.0266345 | 59.76865 | 1.651457
| 49.0376694 | 59.66834 | 1.650313
| 49.0486317 | 59.63437 | 1.649227
| 49.059609 | 59.6622 | 1.648119
| 49.0705444 | 59.68096 | 1.647126
| 49.0814289 | 59.61753 | 1.645932
| 49.0915014 | 59.68572 | 1.644965
| 49.1024902 | 59.67342 | 1.643826
| 49.1134369 | 59.6103 | 1.642762
| 49.1244258 | 59.61906 | 1.641648
| 49.1353612 | 59.57763 | 1.640559
| 49.1462789 | 59.65951 | 1.639497
| 49.1563565 | 59.60375 | 1.638525
| 49.167244 | 59.62089 | 1.637401
| 49.1772595 | 59.5405 | 1.636414
| 49.1881446 | 59.58388 | 1.635231
| 49.1982339 | 59.55562 | 1.634337
| 49.209148 | 59.57308 | 1.633211
| 49.2201365 | 59.58668 | 1.632122
| 49.231107 | 59.55983 | 1.631015
| 49.2411082 | 59.46133 | 1.630015
| 49.2521004 | 59.4801 | 1.62889
| 49.2621152 | 59.48615 | 1.627954
| 49.2730395 | 59.55248 | 1.626821
| 49.2839885 | 59.54764 | 1.625751
| 49.2949647 | 59.55735 | 1.624599
| 49.3049906 | 59.60804 | 1.623556
| 49.3158616 | 59.56337 | 1.622529
| 49.3258617 | 59.5749 | 1.621609
| 49.3358867 | 59.51137 | 1.620592
| 49.3459194 | 59.52842 | 1.619508
| 49.3568611 | 59.48245 | 1.618459
| 49.3678657 | 59.48117 | 1.617374
| 49.3779191 | 59.51828 | 1.616333
| 49.3888647 | 59.53965 | 1.615209
| 49.3996433 | 59.52376 | 1.614126
| 49.4096965 | 59.56022 | 1.613086
| 49.4198868 | 59.53068 | 1.612197
| 49.4306134 | 59.53228 | 1.611059
| 49.4408851 | 59.44482 | 1.610017
| 49.4515907 | 59.4231 | 1.608991
| 49.4616177 | 59.41135 | 1.607999
| 49.4726822 | 59.45375 | 1.606912
| 49.4835587 | 59.39808 | 1.605859
| 49.4935658 | 59.46691 | 1.604764
| 49.5045328 | 59.50121 | 1.603692
| 49.515514 | 59.4682 | 1.602609
| 49.5263865 | 59.47046 | 1.601482
| 49.5364326 | 59.50629 | 1.600497
| 49.5474372 | 59.38299 | 1.599397
| 49.5582863 | 59.41857 | 1.598297
| 49.5693345 | 59.41729 | 1.597232
| 49.5793362 | 59.4544 | 1.596157
| 49.5902846 | 59.43239 | 1.595162
| 49.6012932 | 59.38677 | 1.594011
| 49.6121835 | 59.46475 | 1.592887
| 49.6222002 | 59.49246 | 1.591895
| 49.6332023 | 59.44717 | 1.590755
| 49.6441689 | 59.42614 | 1.589733
| 49.6549867 | 59.4339 | 1.588647
| 49.6650622 | 59.44544 | 1.587679
| 49.6750798 | 59.43788 | 1.586657
| 49.6860077 | 59.46862 | 1.58554
| 49.6970332 | 59.50553 | 1.584412
| 49.7080143 | 59.50229 | 1.583349
| 49.7188934 | 59.45795 | 1.582301
| 49.7289582 | 59.38923 | 1.58123
| 49.739888 | 59.3656 | 1.580177
| 49.750865 | 59.43842 | 1.579129
| 49.7609214 | 59.35417 | 1.578118
| 49.7719519 | 59.40727 | 1.57691
| 49.7828634 | 59.38395 | 1.575964
| 49.7928958 | 59.35277 | 1.574876
| 49.8036794 | 59.40228 | 1.573722
| 49.8137258 | 59.39635 | 1.572698
| 49.8247005 | 59.43551 | 1.571675
| 49.8356921 | 59.39247 | 1.570591
| 49.8466376 | 59.26755 | 1.569477
| 49.8576329 | 59.22807 | 1.568407
| 49.8685837 | 59.23 | 1.567337
| 49.8785895 | 59.28621 | 1.566321
| 49.8894864 | 59.25449 | 1.565277
| 49.9005412 | 59.2477 | 1.564081
| 49.9114809 | 59.25579 | 1.563047
| 49.9224679 | 59.33865 | 1.561984
| 49.9334574 | 59.32733 | 1.56089
| 49.9444314 | 59.227 | 1.559677
| 49.955297 | 59.2477 | 1.558656
| 49.9663607 | 59.20532 | 1.557614
| 49.9772358 | 59.22279 | 1.556472
| 49.987314 | 59.31265 | 1.555434
| 49.9982548 | 59.31072 | 1.55437
| 50.0091588 | 59.27446 | 1.553209
| 50.0202383 | 59.26153 | 1.552217
| 50.0311894 | 59.15797 | 1.551111
| 50.0421349 | 59.28387 | 1.549902
| 50.0521354 | 59.20641 | 1.548817
| 50.0631123 | 59.27339 | 1.547874
| 50.0740851 | 59.26661 | 1.546787
| 50.0850337 | 59.23941 | 1.545687
| 50.096054 | 59.22713 | 1.544635
| 50.1070315 | 59.24558 | 1.543492
| 50.1180101 | 59.22616 | 1.542334
| 50.1289853 | 59.21258 | 1.541377
| 50.1398965 | 59.22648 | 1.540196
| 50.1508897 | 59.21096 | 1.539121
| 50.1609249 | 59.25777 | 1.538073
| 50.1718891 | 59.19403 | 1.536991
| 50.182925 | 59.21829 | 1.535878
| 50.1938646 | 59.20471 | 1.534824
| 50.2038879 | 59.26383 | 1.533752
| 50.2138931 | 59.07503 | 1.532781
| 50.2248902 | 59.12779 | 1.531696
| 50.2358248 | 59.08021 | 1.530678
| 50.246656 | 59.16337 | 1.52948
| 50.2567386 | 59.14451 | 1.528476
| 50.2676992 | 59.09855 | 1.527465
| 50.2786343 | 59.05389 | 1.526307
| 50.2886547 | 59.16445 | 1.525395
| 50.2995368 | 59.1596 | 1.524277
| 50.3095655 | 59.09606 | 1.523269
| 50.3195872 | 59.05516 | 1.522302
| 50.3305094 | 59.13931 | 1.521074
| 50.3414862 | 59.13641 | 1.519967
| 50.3524524 | 59.16068 | 1.51892
| 50.3633673 | 59.12766 | 1.517914
| 50.3733709 | 59.15602 | 1.516893
| 50.3842819 | 59.10424 | 1.515787
| 50.3944174 | 59.16369 | 1.514834
| 50.4053004 | 59.19896 | 1.51374
| 50.4153048 | 59.12829 | 1.51273
| 50.4262542 | 59.14157 | 1.51159
| 50.4372292 | 58.98234 | 1.510487
| 50.4481074 | 59.07585 | 1.509415
| 50.4581231 | 59.04501 | 1.508448
| 50.468156 | 59.03583 | 1.50746
| 50.4791344 | 59.04135 | 1.506342
| 50.4900434 | 58.96852 | 1.505231
| 50.5011364 | 59.01126 | 1.504177
| 50.5120683 | 58.95818 | 1.503004
| 50.5230101 | 58.99572 | 1.501989
| 50.5340073 | 59.00479 | 1.50086
| 50.5449847 | 58.97759 | 1.499792
| 50.5559576 | 58.89734 | 1.49872
| 50.5669097 | 58.9323 | 1.497589
| 50.5769382 | 58.94901 | 1.496582
| 50.5878817 | 58.98397 | 1.495532
| 50.598859 | 58.98269 | 1.494284
| 50.6088634 | 59.04374 | 1.493374
| 50.6198598 | 59.05474 | 1.492209
| 50.6299014 | 59.04623 | 1.49126
| 50.6408868 | 58.99445 | 1.490172
| 50.651681 | 59.02969 | 1.489027
| 50.6626647 | 58.92388 | 1.488039
| 50.6736116 | 58.98085 | 1.486914
| 50.6845814 | 58.99993 | 1.485772
| 50.694588 | 58.95453 | 1.484812
| 50.7055813 | 58.92571 | 1.483622
| 50.7165308 | 58.94999 | 1.482642
| 50.7265702 | 58.96153 | 1.481553
| 50.7375506 | 59.00134 | 1.48046
| 50.7484279 | 58.91946 | 1.479473
| 50.7584307 | 58.90478 | 1.478352
| 50.7694637 | 58.87145 | 1.477264
| 50.7794652 | 58.85679 | 1.476314
| 50.7903083 | 58.91404 | 1.475265
| 50.8012792 | 58.9762 | 1.474132
| 50.8113142 | 58.9832 | 1.473064
| 50.8222116 | 58.96863 | 1.472004
| 50.8322405 | 58.96366 | 1.470941
| 50.8432276 | 58.91448 | 1.469958
| 50.8542288 | 58.95753 | 1.468832
| 50.8652029 | 58.8598 | 1.46776
| 50.8761525 | 58.93198 | 1.46666
| 50.8870273 | 58.8928 | 1.465538
| 50.8971099 | 58.98623 | 1.464594
| 50.9080562 | 58.87781 | 1.46347
| 50.9189571 | 58.8694 | 1.46234
| 50.9290653 | 58.85828 | 1.461344
| 50.9400111 | 58.78708 | 1.460259
| 50.9508878 | 58.7531 | 1.459162
| 50.9609346 | 58.76561138 | 1.458182
| 50.9718848 | 58.72677 | 1.457107
| 50.9828854 | 58.83164 | 1.455967
| 50.9928925 | 58.79204 | 1.454991
| 51.0038528 | 58.80111 | 1.45393
| 51.0140317 | 58.84341 | 1.452867
| 51.0240519 | 58.8802 | 1.451895
| 51.0340627 | 58.87233 | 1.450804
| 51.0450316 | 58.78558 | 1.449707
| 51.0550362 | 58.79421 | 1.448712
| 51.0650604 | 58.71966 | 1.447834
| 51.0760553 | 58.7459 | 1.44674
| 51.0870367 | 58.73942 | 1.445567
| 51.0970384 | 58.6969 | 1.444617
| 51.1080292 | 58.78656 | 1.443492
| 51.1189882 | 58.7228 | 1.442437
| 51.1290422 | 58.69648 | 1.441391
| 51.1390587 | 58.67145 | 1.44046
| 51.1500292 | 58.67016 | 1.439342
| 51.1609853 | 58.72905 | 1.438197
| 51.1713995 | 58.72772 | 1.437055
| 51.1814513 | 58.77193 | 1.436155
| 51.1914536 | 58.61713 | 1.435195
| 51.2014593 | 58.68725 | 1.434134
| 51.2122885 | 58.70568 | 1.433092
| 51.2224591 | 58.7276 | 1.432089
| 51.2333634 | 58.75576 | 1.431029
| 51.2443336 | 58.68455 | 1.429872
| 51.2552862 | 58.72566 | 1.428707
| 51.2653013 | 58.66858 | 1.427805
| 51.2762836 | 58.59867 | 1.426687
| 51.2872534 | 58.69836 | 1.4256
| 51.2982194 | 58.73105 | 1.424453
| 51.3091497 | 58.75921 | 1.42336
| 51.3200802 | 58.64949 | 1.422242
| 51.3310091 | 58.71453 | 1.421204
| 51.3420799 | 58.71779 | 1.420027
| 51.3520813 | 58.68726 | 1.419137
| 51.363032 | 58.61185 | 1.418012
| 51.3730341 | 58.61238 | 1.416987
| 51.3840021 | 58.56027 | 1.41597
| 51.3949561 | 58.58715 | 1.414865
| 51.4059397 | 58.5509 | 1.413746
| 51.4169303 | 58.5755 | 1.412567
| 51.4279087 | 58.63829 | 1.41153
| 51.4379335 | 58.63851 | 1.410547
| 51.448939 | 58.65048 | 1.409411
| 51.4599046 | 58.61392 | 1.408265
| 51.4708603 | 58.63495 | 1.407219
| 51.4809512 | 58.6355 | 1.40624
| 51.4919153 | 58.53258 | 1.405129
| 51.5028795 | 58.63389 | 1.404117
| 51.5128809 | 58.57035 | 1.403017
| 51.5228857 | 58.63237 | 1.402137
| 51.5336862 | 58.62911 | 1.400967
| 51.5446828 | 58.66018 | 1.399872
| 51.5555599 | 58.57442 | 1.398734
| 51.5666726 | 58.56829 | 1.397673
| 51.5775797 | 58.58479 | 1.396542
| 51.587584 | 58.64973 | 1.395512
| 51.5985013 | 58.55911 | 1.39447
| 51.6104942 | 58.60389 | 1.393321
| 51.6206467 | 58.53293 | 1.392226
| 51.6313839 | 58.57334 | 1.391302
| 51.6414342 | 58.4742 | 1.390222
| 51.6524274 | 58.50205 | 1.389148
| 51.6634649 | 58.50465 | 1.388014
| 51.6744376 | 58.52795 | 1.386892
| 51.6853537 | 58.55125 | 1.385765
| 51.696353 | 58.50951 | 1.384775
| 51.7072827 | 58.55773 | 1.383622
| 51.7172939 | 58.55923 | 1.382571
| 51.7282655 | 58.58804 | 1.381539
| 51.7392546 | 58.46765 | 1.380435
| 51.7502248 | 58.55342 | 1.379253
| 51.7611888 | 58.51685 | 1.378172
| 51.7721763 | 58.51912 | 1.377148
| 51.7822111 | 58.49409 | 1.376194
| 51.793037 | 58.4986 | 1.374992
| 51.8031736 | 58.47391 | 1.374008
| 51.814133 | 58.43637 | 1.372972
| 51.8250303 | 58.49074 | 1.371802
| 51.8360884 | 58.50371 | 1.370737
| 51.8468842 | 58.43604 | 1.369652
| 51.8569526 | 58.46863 | 1.36874
| 51.866955 | 58.41673 | 1.36767
| 51.877943 | 58.43356 | 1.366596
| 51.8879711 | 58.43021 | 1.365503
| 51.8989622 | 58.47035 | 1.364469
| 51.909862 | 58.36549 | 1.363379
| 51.9199124 | 58.39872 | 1.362359
| 51.9299258 | 58.38857 | 1.361378
| 51.9408587 | 58.4368 | 1.36031
| 51.9518224 | 58.42547 | 1.359188
| 51.9627046 | 58.4465 | 1.35805
| 51.9737033 | 58.39731 | 1.357
| 51.9846697 | 58.38405 | 1.355823
| 51.995657 | 58.46593 | 1.354795
| 52.0065841 | 58.38793 | 1.353707
| 52.0175485 | 58.43324 | 1.352581
| 52.0284356 | 58.34067 | 1.351582
| 52.0384462 | 58.36322 | 1.350521
| 52.0484467 | 58.38414 | 1.349591
| 52.0594379 | 58.38835 | 1.348372
| 52.0695059 | 58.43842 | 1.34735
| 52.080361 | 58.38694 | 1.346369
| 52.0904063 | 58.37939 | 1.345345
| 52.1013561 | 58.32891 | 1.344205
| 52.1123596 | 58.38264 | 1.343144
| 52.1233377 | 58.38005 | 1.342007
| 52.1343659 | 58.36808 | 1.340989
| 52.1451714 | 58.29007 | 1.339863
| 52.1552585 | 58.32427 | 1.33879
| 52.1661745 | 58.37023 | 1.337743
| 52.1772056 | 58.34953 | 1.33663
| 52.1881044 | 58.37444 | 1.335505
| 52.1981785 | 58.32999 | 1.334553
| 52.2090075 | 58.25522 | 1.33345
| 52.2190654 | 58.18035 | 1.332484
| 52.2290813 | 58.2029 | 1.331507
| 52.2390992 | 58.15716 | 1.33047
| 52.2501222 | 58.18985 | 1.329423
| 52.2609407 | 58.17754 | 1.328321
| 52.2709636 | 58.25963 | 1.327249
| 52.2819278 | 58.29265 | 1.326148
| 52.2919661 | 58.26729 | 1.325154
| 52.3029117 | 58.16307 | 1.324094
| 52.3130014 | 58.15166 | 1.32317
| 52.3239318 | 58.13935 | 1.322012
| 52.3349177 | 58.18855 | 1.320874
| 52.3449177 | 58.20624 | 1.319939
| 52.3559117 | 58.16287 | 1.318759
| 52.3668811 | 58.15317 | 1.317602
| 52.3769374 | 58.2084 | 1.316652
| 52.3878666 | 58.1728 | 1.315574
| 52.3988244 | 58.16989 | 1.314593
| 52.4095698 | 58.18411 | 1.313528
| 52.4196283 | 58.16006 | 1.312453
| 52.4296405 | 58.16869 | 1.311506
| 52.4405214 | 58.14925 | 1.310373
| 52.450626 | 58.17117 | 1.309323
| 52.4616616 | 58.13816 | 1.308269
| 52.4716737 | 58.10504 | 1.307228
| 52.4825787 | 58.17753 | 1.306113
| 52.4926042 | 58.19975 | 1.30518
| 52.5035479 | 58.1797 | 1.304036
| 52.5145081 | 58.18713 | 1.30296
| 52.52545 | 58.19976 | 1.301795
| 52.5364643 | 58.24604 | 1.300814
| 52.5465155 | 58.16244 | 1.299709
| 52.5574158 | 58.09155 | 1.298689
| 52.5674985 | 58.06006 | 1.297681
| 52.5783278 | 58.10632 | 1.296573
| 52.5883601 | 58.10363 | 1.295604
| 52.5983832 | 58.08798 | 1.294637
| 52.609231 | 58.17729 | 1.293537
| 52.6202049 | 58.07859 | 1.292375
| 52.6303047 | 58.17169 | 1.29134
| 52.6412336 | 58.13027 | 1.290227
| 52.6522297 | 58.10632 | 1.289182
| 52.6632305 | 58.06684 | 1.288047
| 52.674128 | 58.08398 | 1.287023
| 52.6851455 | 57.97817 | 1.285941
| 52.6960478 | 58.07623 | 1.284871
| 52.706094 | 58.00233 | 1.283816
| 52.7170714 | 58.00783 | 1.282728
| 52.7280515 | 57.96964 | 1.281655
| 52.7389778 | 58.05346 | 1.280573
| 52.7489829 | 58.05691 | 1.279517
| 52.7599732 | 58.08896 | 1.278418
| 52.7709574 | 58.05271 | 1.277295
| 52.7819278 | 57.99867 | 1.276243
| 52.7928972 | 58.00126 | 1.275166
| 52.8029283 | 57.93805 | 1.274118
| 52.813915 | 57.91118 | 1.273109
| 52.8248538 | 57.87137 | 1.271975
| 52.8358911 | 57.92543 | 1.270871
| 52.8467043 | 57.91797 | 1.26969
| 52.8567277 | 57.96382 | 1.268753
| 52.8676816 | 57.89295 | 1.267707
| 52.8776858 | 57.91031 | 1.266647
| 52.8887031 | 57.7896 | 1.26556
| 52.8996268 | 57.89413 | 1.264538
| 52.910576 | 57.90643 | 1.263378
| 52.9214545 | 57.91516 | 1.26228
| 52.9315555 | 57.88431 | 1.261275
| 52.942463 | 57.92962 | 1.260204
| 52.9534323 | 57.82702 | 1.259127
| 52.964424 | 57.86684 | 1.258058
| 52.9753971 | 57.87623 | 1.256911
| 52.9863827 | 57.94905 | 1.255837
| 52.9973233 | 57.90731 | 1.254763
| 53.0083017 | 57.96072 | 1.253585
| 53.0192722 | 57.93125 | 1.252513
| 53.0292861 | 57.90461 | 1.251502
| 53.0402051 | 58.01691 | 1.250375
| 53.0512238 | 57.91982 | 1.249293
| 53.061305 | 57.89253 | 1.24831
| 53.0722324 | 57.87894 | 1.247187
| 53.0831801 | 57.83136 | 1.246087
| 53.0942115 | 57.84335 | 1.245074
| 53.105079 | 57.81874 | 1.243973
| 53.1151568 | 57.85619 | 1.242925
| 53.1260854 | 57.83482 | 1.241817
| 53.1370337 | 57.82317 | 1.240827
| 53.1479566 | 57.81572 | 1.239705
| 53.1588886 | 57.84355 | 1.238607
| 53.1689247 | 57.89101 | 1.237543
| 53.1799228 | 57.77062 | 1.236503
| 53.1908786 | 57.7907 | 1.235373
| 53.200898 | 57.7443 | 1.234351
| 53.210936 | 57.78336 | 1.233287
| 53.2219623 | 57.71119 | 1.232299
| 53.2327128 | 57.76231 | 1.231254
| 53.2438264 | 57.70114 | 1.230168
| 53.2538662 | 57.7169 | 1.229119
| 53.2647176 | 57.72952 | 1.227989
| 53.2756485 | 57.702 | 1.226896
| 53.286766 | 57.64765 | 1.225774
| 53.2976637 | 57.68195 | 1.224674
| 53.3085666 | 57.70071 | 1.223604
| 53.3186489 | 57.67505 | 1.222611
| 53.3295524 | 57.74948 | 1.221525
| 53.3405094 | 57.67375 | 1.220479
| 53.3506034 | 57.68659 | 1.219445
| 53.361428 | 57.74225 | 1.218383
| 53.3715808 | 57.63826 | 1.217342
| 53.3824102 | 57.6554 | 1.216254
| 53.3926903 | 57.64334 | 1.215216
| 53.4034121 | 57.6582 | 1.214154
| 53.4144277 | 57.69188 | 1.213118
| 53.4244333 | 57.58723 | 1.211967
| 53.435262 | 57.6898 | 1.210924
| 53.4463008 | 57.66231 | 1.209885
| 53.4572988 | 57.67947 | 1.208811
| 53.4673025 | 57.69845 | 1.207755
| 53.4782004 | 57.56737 | 1.206695
| 53.4882245 | 57.56207 | 1.205683
| 53.499198 | 57.55431 | 1.204621
| 53.5101553 | 57.58311 | 1.203545
| 53.521155 | 57.59834 | 1.20246
| 53.5321 | 57.58928 | 1.201335
| 53.5429812 | 57.54621 | 1.200217
| 53.5530788 | 57.5089 | 1.199208
| 53.5640293 | 57.54353 | 1.198112
| 53.5748995 | 57.52054 | 1.1971
| 53.5850016 | 57.5049 | 1.19596
| 53.5959211 | 57.52366 | 1.194948
| 53.6059331 | 57.47372 | 1.193887
| 53.6169222 | 57.46402 | 1.192788
| 53.62785 | 57.41644 | 1.19174
| 53.6379339 | 57.37717 | 1.190657
| 53.6489293 | 57.44029 | 1.189592
| 53.6596641 | 57.45871 | 1.188554
| 53.6698301 | 57.42042 | 1.187547
| 53.680683 | 57.49486 | 1.186497
| 53.6916973 | 57.37155 | 1.185336
| 53.702632 | 57.36864 | 1.184257
| 53.7126653 | 57.4077 | 1.183294
| 53.7236253 | 57.40575 | 1.182143
| 53.7346096 | 57.3996 | 1.181109
| 53.7455645 | 57.40576 | 1.179984
| 53.7564409 | 57.43746 | 1.178831
| 53.7665126 | 57.42021 | 1.177879
| 53.7765247 | 57.39129 | 1.176953
| 53.7874684 | 57.39194 | 1.175804
| 53.7983402 | 57.356 | 1.174651
| 53.808414 | 57.38082 | 1.173709
| 53.819321 | 57.397 | 1.172543
| 53.8293994 | 57.36355 | 1.17162
| 53.8402872 | 57.3765 | 1.170532
| 53.8512878 | 57.34058 | 1.169442
| 53.8621586 | 57.38232 | 1.168325
| 53.8722218 | 57.29613 | 1.167338
| 53.8822244 | 57.41221 | 1.166343
| 53.8922292 | 57.40368 | 1.165303
| 53.9031563 | 57.35546 | 1.16427
| 53.9140677 | 57.41824 | 1.163079
| 53.924071 | 57.44531 | 1.162163
| 53.9350706 | 57.43529 | 1.161038
| 53.9460653 | 57.36701 | 1.159864
| 53.9570571 | 57.29256 | 1.15884
| 53.9680305 | 57.2505 | 1.157702
| 53.9789068 | 57.211 | 1.156685
| 53.988959 | 57.23031 | 1.155765
| 53.9989744 | 57.26289 | 1.154733
| 54.0099708 | 57.17196 | 1.153598
| 54.0209056 | 57.17617 | 1.15252
| 54.0309593 | 57.21489 | 1.151464
| 54.0418559 | 57.27088 | 1.150335
| 54.0528329 | 57.25631 | 1.149327
| 54.0639097 | 57.23335 | 1.148154
| 54.0739183 | 57.20799 | 1.147159
| 54.0846591 | 57.27238 | 1.146105
| 54.0946723 | 57.25802 | 1.145108
| 54.1046945 | 57.19254 | 1.144186
| 54.1156889 | 57.22361 | 1.142972
| 54.1266599 | 57.26051 | 1.141964
| 54.1375712 | 57.21132 | 1.140853
| 54.1475739 | 57.16492 | 1.139803
| 54.158533 | 57.18272 | 1.138782
| 54.1694787 | 57.29891 | 1.137573
| 54.1795568 | 57.23441 | 1.136585
| 54.1904727 | 57.18877 | 1.135518
| 54.2014536 | 57.2111 | 1.134485
| 54.2115122 | 57.23882 | 1.133464
| 54.2223463 | 57.17408 | 1.132391
| 54.2323547 | 57.19177 | 1.131335
| 54.242413 | 57.20041 | 1.130329
| 54.2533399 | 57.16578 | 1.129166
| 54.2643353 | 57.14411 | 1.128217
| 54.2744027 | 57.17085 | 1.127215
| 54.2844332 | 57.01184 | 1.126217
| 54.2953026 | 57.07396 | 1.12506
| 54.3063848 | 57.06007 | 1.124037
| 54.3172729 | 57.10277 | 1.122883
| 54.3282812 | 57.06913 | 1.121787
| 54.3392165 | 57.17431 | 1.120644
| 54.3492542 | 57.09232 | 1.11967
| 54.3601753 | 57.07161 | 1.118703
| 54.3711818 | 57.01368 | 1.117517
| 54.3821519 | 57.07452 | 1.11641
| 54.3931558 | 57.02826 | 1.11523
| 54.4040084 | 57.04831 | 1.11419
| 54.4140518 | 56.96761 | 1.113255
| 54.425043 | 57.00193 | 1.112111
| 54.4359567 | 56.98703 | 1.111065
| 54.4469587 | 56.99707 | 1.109965
| 54.4570128 | 56.9756 | 1.108929
| 54.4679513 | 56.90893 | 1.107845
| 54.478897 | 56.84032 | 1.106781
| 54.4898998 | 56.93224 | 1.105665
| 54.500898 | 56.87011 | 1.104501
| 54.5118736 | 56.94035 | 1.103453
| 54.5218924 | 56.85479 | 1.102406
| 54.5327276 | 56.93213 | 1.101338
| 54.5429074 | 56.91035 | 1.1003
| 54.553672 | 56.84981 | 1.099333
| 54.563692 | 56.8387 | 1.098306
| 54.5738145 | 56.84864 | 1.097294
| 54.5846407 | 56.88099 | 1.096126
| 54.5955848 | 56.82759 | 1.095112
| 54.6056349 | 56.79769 | 1.094047
| 54.6165951 | 56.82585 | 1.092976
| 54.6275063 | 56.77634 | 1.0919
| 54.6385287 | 56.78378 | 1.090833
| 54.6494241 | 56.82942 | 1.089698
| 54.6594249 | 56.78303 | 1.088733
| 54.6694459 | 56.85573 | 1.087686
| 54.6794609 | 56.85562 | 1.086734
| 54.6894859 | 56.80244 | 1.085702
| 54.7003264 | 56.76908 | 1.084593
| 54.7103274 | 56.80166 | 1.083573
| 54.7204128 | 56.7844 | 1.082484
| 54.7312726 | 56.71546 | 1.081513
| 54.7422511 | 56.77922 | 1.08045
| 54.7522553 | 56.72958 | 1.079435
| 54.763159 | 56.75516 | 1.078345
| 54.7731709 | 56.76152 | 1.077403
| 54.7841814 | 56.74275 | 1.076322
| 54.795139 | 56.75796 | 1.075127
| 54.806102 | 56.71428 | 1.07403
| 54.8170755 | 56.71784 | 1.072918
| 54.8279771 | 56.70715 | 1.071908
| 54.8389487 | 56.7298 | 1.070826
| 54.8490522 | 56.75527 | 1.06977
| 54.8600054 | 56.73229 | 1.06866
| 54.8709203 | 56.77146 | 1.067613
| 54.8810364 | 56.77037 | 1.066567
| 54.8919335 | 56.80565 | 1.065467
| 54.9019571 | 56.77221 | 1.06444
| 54.911986 | 56.76111 | 1.063462
| 54.9229299 | 56.76886 | 1.062367
| 54.9329378 | 56.68687 | 1.061422
| 54.9439141 | 56.68589 | 1.060264
| 54.9549632 | 56.64643 | 1.059139
| 54.9658514 | 56.66357 | 1.058145
| 54.9759354 | 56.70004 | 1.057102
| 54.985938 | 56.70414 | 1.056112
| 54.9968706 | 56.75981 | 1.055008
| 55.0077535 | 56.72452 | 1.05392
| 55.0186907 | 56.70056 | 1.052811
| 55.0296701 | 56.73779 | 1.051643
| 55.0407047 | 56.69023 | 1.050615
| 55.0514791 | 56.64943 | 1.049538
| 55.0615383 | 56.57294 | 1.048547
| 55.0726329 | 56.6817 | 1.047422
| 55.083591 | 56.71471 | 1.046281
| 55.0945026 | 56.64934 | 1.045165
| 55.105492 | 56.71731 | 1.044076
| 55.1164458 | 56.65711 | 1.043096
| 55.1273785 | 56.62474 | 1.041948
| 55.1373795 | 56.63789 | 1.040943
| 55.1483783 | 56.67222 | 1.039878
| 55.159346 | 56.65732 | 1.038781
| 55.1702858 | 56.67189 | 1.037647
| 55.1812248 | 56.68969 | 1.036493
| 55.1921289 | 56.66735 | 1.035443
| 55.2022505 | 56.64168 | 1.034405
| 55.2132295 | 56.6472 | 1.033363
| 55.2241821 | 56.59152 | 1.032242
| 55.2342278 | 56.53252 | 1.031323
| 55.2442813 | 56.61688 | 1.030292
| 55.2550909 | 56.55051 | 1.029211
| 55.2660916 | 56.55117 | 1.028041
| 55.2761111 | 56.54459 | 1.027114
| 55.2870934 | 56.52582 | 1.025991
| 55.297124 | 56.53283 | 1.025018
| 55.3079212 | 56.52084 | 1.023923
| 55.3180567 | 56.54437 | 1.022915
| 55.3281078 | 56.54815 | 1.02195
| 55.3390242 | 56.56789 | 1.020803
| 55.3500619 | 56.51934 | 1.019714
| 55.3609074 | 56.50088 | 1.018595
| 55.3709376 | 56.49366 | 1.017547
| 55.3809781 | 56.52235 | 1.016628
| 55.3919452 | 56.48836 | 1.015511
| 55.4028911 | 56.41846 | 1.014431
| 55.4128968 | 56.40186 | 1.013431
| 55.4238728 | 56.42223 | 1.012328
| 55.4339097 | 56.35643 | 1.011315
| 55.4439298 | 56.43561 | 1.010327
| 55.4548998 | 56.40714 | 1.00923
| 55.4649092 | 56.43584 | 1.008205
| 55.4759095 | 56.47726 | 1.00713
| 55.4859187 | 56.49625 | 1.006039
| 55.495976 | 56.40519 | 1.005108
| 55.5066918 | 56.40453 | 1.004026
| 55.516694 | 56.37399 | 1.003081
| 55.5277214 | 56.33063 | 1.001908
| 55.5385983 | 56.42707 | 1.000766
| 55.5496069 | 56.40151 | 0.9996898
| 55.5605721 | 56.38111 | 0.9987583
| 55.5715709 | 56.35232 | 0.9975184
| 55.5825225 | 56.32351 | 0.9964932
| 55.5925244 | 56.29169 | 0.995513
| 55.6034797 | 56.27874 | 0.9943925
| 55.6143974 | 56.34702 | 0.9932857
| 55.6243976 | 56.35307 | 0.9923357
| 55.6353073 | 56.33785 | 0.9912398
| 55.6453748 | 56.34681 | 0.990183
| 55.6563295 | 56.35296 | 0.9891275
| 55.6673068 | 56.35231 | 0.9879898
| 55.6782282 | 56.34971 | 0.9868627
| 55.6882554 | 56.3399 | 0.9859199
| 55.699221 | 56.38391 | 0.9847784
| 55.7092523 | 56.34141 | 0.9838703
| 55.7201709 | 56.25176 | 0.9827284
| 55.7311458 | 56.26018 | 0.9816559
| 55.742012 | 56.33299 | 0.9805493
| 55.7520139 | 56.2879 | 0.9795741
| 55.7620674 | 56.27322 | 0.9784687
| 55.7730179 | 56.16739 | 0.9774887
| 55.7839061 | 56.25024 | 0.9763299
| 55.7939099 | 56.23977 | 0.9753295
| 55.803969 | 56.22996 | 0.9744086
| 55.8148798 | 56.23707 | 0.9732975
| 55.8248968 | 56.28033 | 0.9723308
| 55.8349292 | 56.08894 | 0.9712476
| 55.845875 | 56.26016 | 0.970128
| 55.8568365 | 56.18055 | 0.9690218
| 55.8669113 | 56.27623 | 0.9681494
| 55.8778229 | 56.15324 | 0.9669582
| 55.8887519 | 56.14094 | 0.9658853
| 55.8988461 | 56.14733 | 0.9648359
| 55.909685 | 56.16834 | 0.963752
| 55.920597 | 56.13791 | 0.9627458
| 55.9306643 | 56.09055 | 0.9617541
| 55.9416324 | 56.11774 | 0.9606873
| 55.9526427 | 56.06565 | 0.9594612
| 55.9635314 | 56.12422 | 0.9584223
| 55.9736021 | 56.08204 | 0.9574353
| 55.9844828 | 56.07265 | 0.9564022
| 55.9945011 | 56.14439 | 0.9553204
| 56.0054455 | 56.14633 | 0.954311
| 56.0164473 | 56.20426 | 0.9531258
| 56.0264484 | 56.17599 | 0.9522107
| 56.0373978 | 56.13975 | 0.9509757
| 56.0483876 | 56.19606 | 0.9498467
| 56.0593512 | 56.09898 | 0.9488554
| 56.0703248 | 56.03911 | 0.947698
| 56.0812295 | 56.02195 | 0.9466625
| 56.0913567 | 56.06425 | 0.9455898
| 56.1022594 | 56.08916 | 0.9445246
| 56.1132259 | 55.97912 | 0.9434279
| 56.1232322 | 56.02465 | 0.9424923
| 56.1341497 | 56.06964 | 0.9414055
| 56.144174 | 56.01029 | 0.9403431
| 56.1550984 | 56.00253 | 0.9392056
| 56.1660218 | 55.98019 | 0.9381633
| 56.1760744 | 56.08204 | 0.9371431
| 56.1870184 | 55.98753 | 0.9360287
| 56.1970211 | 56.04083 | 0.9350184
| 56.207958 | 55.99583 | 0.9339447
| 56.2180369 | 56.03165 | 0.9330268
| 56.2289624 | 56.05658 | 0.9319643
| 56.2398771 | 55.98827 | 0.9308528
| 56.2499114 | 56.0296 | 0.9298044
| 56.2599258 | 55.94696 | 0.9288179
| 56.2708279 | 55.99484 | 0.9276577
| 56.2808758 | 55.96044 | 0.9267479
| 56.2916641 | 56.02742 | 0.9256641
| 56.3017101 | 56.01759 | 0.9246195
| 56.3127318 | 56.00693 | 0.9235323
| 56.32372 | 55.99785 | 0.9224235
| 56.3337427 | 55.9764 | 0.9213762
| 56.3446562 | 56.02915 | 0.9203699
| 56.354659 | 55.9656 | 0.9193296
| 56.365546 | 55.92967 | 0.9182309
| 56.3755952 | 55.93377 | 0.917261
| 56.3865209 | 55.93701 | 0.9161084
| 56.3965486 | 55.84077 | 0.9152007
| 56.407426 | 55.89967 | 0.9141079
| 56.4184428 | 55.90096 | 0.9129862
| 56.4294219 | 55.74691 | 0.9119583
| 56.4403439 | 55.77347 | 0.9108911
| 56.4514108 | 55.87833 | 0.9097344
| 56.4622964 | 55.81683 | 0.9085759
| 56.4723134 | 55.87077 | 0.9076492
| 56.4832812 | 55.87563 | 0.9065374
| 56.4942035 | 55.86171 | 0.9054352
| 56.5042219 | 55.83667 | 0.9043733
| 56.5142498 | 55.86279 | 0.9034255
| 56.52428 | 55.87077 | 0.9024575
| 56.5352686 | 55.84131 | 0.9013287
| 56.5462443 | 55.91123 | 0.9001911
| 56.5571883 | 55.83516 | 0.8991317
| 56.5681957 | 55.82645 | 0.8980559
| 56.5790446 | 55.77691 | 0.8969511
| 56.5900899 | 55.79311 | 0.8958515
| 56.601064 | 55.75718 | 0.8947141
| 56.6119966 | 55.71996 | 0.8936359
| 56.623011 | 55.73841 | 0.8925394
| 56.6339729 | 55.65719 | 0.8914432
| 56.6449228 | 55.70864 | 0.8903732
| 56.6558755 | 55.67369 | 0.8892329
| 56.6658921 | 55.71729 | 0.8882413
| 56.676919 | 55.71437 | 0.8871736
| 56.6878213 | 55.70822 | 0.8859783
| 56.6987263 | 55.65967 | 0.8849679
| 56.7088505 | 55.6942 | 0.8839905
| 56.7188528 | 55.68793 | 0.8829752
| 56.7299214 | 55.71027 | 0.8819034
| 56.7407498 | 55.70411 | 0.8807605
| 56.7508873 | 55.63864 | 0.8796568
| 56.7617111 | 55.71889 | 0.8786794
| 56.771718 | 55.6136 | 0.8777287
| 56.7826893 | 55.69904 | 0.8767166
| 56.7936543 | 55.61878 | 0.8755351
| 56.8046279 | 55.60907 | 0.8744327
| 56.8155919 | 55.56246 | 0.8733613
| 56.8265719 | 55.60812 | 0.8722633
| 56.8366271 | 55.57046 | 0.8711878
| 56.847521 | 55.60024 | 0.8701584
| 56.8584961 | 55.61642 | 0.8689659
| 56.8685398 | 55.66323 | 0.8679815
| 56.879502 | 55.67229 | 0.8668903
| 56.8904459 | 55.54607 | 0.8658059
| 56.9012694 | 55.54671 | 0.8647386
| 56.912405 | 55.48718 | 0.863635
| 56.9234085 | 55.50693 | 0.8624796
| 56.9344061 | 55.5079 | 0.8614349
| 56.9452666 | 55.53509 | 0.8603689
| 56.9562734 | 55.50791 | 0.8592582
| 56.9670991 | 55.56194 | 0.8581056
| 56.978181 | 55.49141 | 0.8571074
| 56.9891461 | 55.53445 | 0.8559809
| 57.000044 | 55.41534 | 0.8548361
| 57.0100787 | 55.48417 | 0.8538326
| 57.0201191 | 55.51384 | 0.8528936
| 57.0310168 | 55.58115 | 0.8517938
| 57.0410236 | 55.4519 | 0.8508032
| 57.0519411 | 55.50434 | 0.8497114
| 57.0619919 | 55.5026 | 0.8486963
| 57.0729658 | 55.48481 | 0.8476239
| 57.0829838 | 55.53487 | 0.8466722
| 57.0939219 | 55.45979 | 0.8453933
| 57.1049088 | 55.41642 | 0.8443496
| 57.1158441 | 55.43162 | 0.8433261
| 57.1259306 | 55.44707 | 0.8422875
| 57.1367432 | 55.41662 | 0.8412962
| 57.1477324 | 55.33669 | 0.8401573
| 57.1577497 | 55.36214 | 0.8391656
| 57.1686393 | 55.37282 | 0.8380666
| 57.1786818 | 55.39181 | 0.8369973
| 57.188701 | 55.37163 | 0.8360854
| 57.1995276 | 55.42599 | 0.8349978
| 57.2096059 | 55.37766 | 0.8339199
| 57.2205677 | 55.40032 | 0.8328488
| 57.231515 | 55.3809 | 0.831804
| 57.2415324 | 55.43484 | 0.8307323
| 57.2524952 | 55.42869 | 0.829581
| 57.2633468 | 55.36493 | 0.8285508
| 57.2734538 | 55.37485 | 0.8275751
| 57.284348 | 55.42533 | 0.8264907
| 57.2952717 | 55.32597 | 0.8253784
| 57.3052826 | 55.38282 | 0.8244423
| 57.3152985 | 55.30827 | 0.8233657
| 57.3262009 | 55.33579 | 0.8223004
| 57.3362996 | 55.2593 | 0.8213206
| 57.3472175 | 55.33211 | 0.8201788
| 57.3582432 | 55.17645 | 0.8191312
| 57.3691083 | 55.22822 | 0.8180297
| 57.3791396 | 55.29835 | 0.8169466
| 57.3900915 | 55.3524 | 0.8159014
| 57.4001303 | 55.35326 | 0.8149075
| 57.4111274 | 55.35586 | 0.8137978
| 57.4220134 | 55.27688 | 0.8127842
| 57.432058 | 55.25023 | 0.8117047
| 57.4429894 | 55.22823 | 0.8106416
| 57.4529955 | 55.26565 | 0.809551
| 57.4639473 | 55.17634 | 0.8085108
| 57.47491 | 55.15368 | 0.8074145
| 57.4858923 | 55.17406 | 0.8062713
| 57.4968741 | 55.18864 | 0.8052781
| 57.50692 | 55.262 | 0.8042285
| 57.5178744 | 55.27947 | 0.8031531
| 57.5289293 | 55.17723 | 0.8020376
| 57.5399055 | 55.12835 | 0.80093
| 57.5509295 | 55.16979 | 0.7998726
| 57.5618997 | 55.15361 | 0.7987806
| 57.5727232 | 55.16718 | 0.7976932
| 57.5828603 | 55.18003 | 0.7966895
| 57.5928788 | 55.21391 | 0.7956626
| 57.603669 | 55.15078 | 0.7946286
| 57.6146204 | 55.18379 | 0.7934835
| 57.624647 | 55.11021 | 0.7925909
| 57.6356379 | 55.10148 | 0.7914868
| 57.6465971 | 55.13222 | 0.7902808
| 57.6574788 | 55.10373 | 0.7891476
| 57.6674905 | 55.09877 | 0.7881765
| 57.6785332 | 55.12111 | 0.7871422
| 57.6894303 | 55.06543 | 0.7860475
| 57.6994379 | 55.06405 | 0.7849867
| 57.7103781 | 55.10805 | 0.7839477
| 57.7212906 | 55.03166 | 0.7828365
| 57.7313985 | 55.03966 | 0.7818657
| 57.7414566 | 55.03017 | 0.7807999
| 57.7523238 | 55.07224 | 0.7797582
| 57.7624016 | 55.05012 | 0.7787354
| 57.7733985 | 55.06501 | 0.7776507
| 57.7844272 | 55.07669 | 0.7765978
| 57.7952872 | 55.00029 | 0.7754468
| 57.8053357 | 55.03999 | 0.7744169
| 57.8153542 | 55.08712 | 0.7734351
| 57.8262453 | 55.02854 | 0.772381
| 57.8372404 | 55.05832 | 0.7712415
| 57.8482091 | 55.0936 | 0.7701846
| 57.859163 | 54.98519 | 0.7690692
| 57.8691634 | 55.06825 | 0.7681192
| 57.8801191 | 54.94688 | 0.7670286
| 57.891069 | 54.96209 | 0.7658686
| 57.9019983 | 55.00417 | 0.7648307
| 57.9129518 | 54.95206 | 0.7636553
| 57.9229959 | 54.97169 | 0.762776
| 57.9339525 | 54.97623 | 0.7616103
| 57.9439617 | 54.91429 | 0.7606194
| 57.9548995 | 54.94925 | 0.7594956
| 57.9649331 | 54.8789 | 0.7585022
| 57.9759098 | 54.88861 | 0.7573996
| 57.9869217 | 54.84914 | 0.7564034
| 57.9978973 | 54.89057 | 0.7552008
| 58.008904 | 54.94559 | 0.7540501
| 58.0197362 | 54.95595 | 0.7530169
| 58.0306562 | 54.90708 | 0.7518799
| 58.040672 | 54.91828 | 0.7509533
| 58.0516633 | 54.91958 | 0.7497992
| 58.0626387 | 54.87362 | 0.7487967
| 58.0735695 | 54.93351 | 0.7476486
| 58.0844482 | 54.883 | 0.7465107
| 58.0944547 | 54.86185 | 0.7455251
| 58.1045224 | 54.85626 | 0.7445183
| 58.1154696 | 54.84169 | 0.7434486
| 58.1264079 | 54.79282 | 0.7424448
| 58.1374544 | 54.8705 | 0.7412101
| 58.1483143 | 54.81903 | 0.7402091
| 58.1583917 | 54.85906 | 0.7391964
| 58.1693427 | 54.82475 | 0.7380563
| 58.1803094 | 54.83641 | 0.7370196
| 58.1912094 | 54.76068 | 0.7358546
| 58.2022418 | 54.77782 | 0.7348264
| 58.2131832 | 54.81344 | 0.7336572
| 58.2242112 | 54.83999 | 0.7326544
| 58.2351635 | 54.85067 | 0.7314892
| 58.2461212 | 54.82349 | 0.7304734
| 58.257071 | 54.73157 | 0.7293334
| 58.2680435 | 54.74806 | 0.7282812
| 58.2789499 | 54.71408 | 0.7272056
| 58.288996 | 54.75703 | 0.726201
| 58.29997 | 54.73858 | 0.7250536
| 58.3108798 | 54.724 | 0.7239876
| 58.320955 | 54.67924 | 0.7229851
| 58.3319195 | 54.66662 | 0.7218386
| 58.3429282 | 54.69769 | 0.7207027
| 58.3539278 | 54.67959 | 0.7196478
| 58.3649086 | 54.60902 | 0.7185897
| 58.3759324 | 54.62911 | 0.7174273
| 58.3859684 | 54.58887 | 0.7163887
| 58.3967462 | 54.71508 | 0.7154109
| 58.4077431 | 54.64258 | 0.7142813
| 58.4187316 | 54.64161 | 0.7131774
| 58.4296082 | 54.57168 | 0.7120897
| 58.43962 | 54.48937 | 0.7110536
| 58.4496413 | 54.59995 | 0.7100864
| 58.4596428 | 54.61052 | 0.7090563
| 58.4704982 | 54.59432 | 0.7080508
| 58.4814458 | 54.61925 | 0.706996
| 58.4914936 | 54.5515 | 0.7059012
| 58.5024093 | 54.53337 | 0.7047646
| 58.512435 | 54.43973 | 0.7038221
| 58.5234227 | 54.46822 | 0.7027683
| 58.5344274 | 54.50997 | 0.7015928
| 58.5452941 | 54.43908 | 0.7005512
| 58.5563158 | 54.46759 | 0.699389
| 58.5673405 | 54.49961 | 0.6983665
| 58.5782434 | 54.50771 | 0.6972062
| 58.5882694 | 54.43673 | 0.6962786
| 58.599248 | 54.50825 | 0.6951608
| 58.6102165 | 54.44837 | 0.6941439
| 58.621118 | 54.48495 | 0.6930438
| 58.6321719 | 54.45744 | 0.6919034
| 58.6430981 | 54.47427 | 0.6907858
| 58.6541205 | 54.52703 | 0.6896635
| 58.6650488 | 54.44515 | 0.6885257
| 58.6760465 | 54.39207 | 0.6874759
| 58.6868961 | 54.49433 | 0.686411
| 58.6968975 | 54.48387 | 0.6853858
| 58.7069206 | 54.50318 | 0.6845035
| 58.7178871 | 54.44169 | 0.6832318
| 58.7279234 | 54.45679 | 0.6823482
| 58.7389327 | 54.46165 | 0.6811923
| 58.7499696 | 54.40179 | 0.6800786
| 58.7609211 | 54.38237 | 0.6789885
| 58.7709394 | 54.39876 | 0.6780616
| 58.7816716 | 54.39162 | 0.6769434
| 58.7916837 | 54.35914 | 0.6759372
| 58.8026443 | 54.40349 | 0.6749012
| 58.8126891 | 54.36454 | 0.6738417
| 58.8235953 | 54.37974 | 0.672736
| 58.8336339 | 54.36346 | 0.6717922
| 58.8436364 | 54.30251 | 0.6706919
| 58.8545505 | 54.37467 | 0.6696305
| 58.8655416 | 54.23714 | 0.6685114
| 58.8764217 | 54.32418 | 0.6675084
| 58.8875002 | 54.29215 | 0.6663956
| 58.8984646 | 54.28957 | 0.6652941
| 58.9094137 | 54.31612 | 0.6641442
| 58.9203489 | 54.31255 | 0.6630007
| 58.9304081 | 54.34318 | 0.6620647
| 58.9413957 | 54.19657 | 0.661006
| 58.9522787 | 54.2338 | 0.6598927
| 58.9623444 | 54.17252 | 0.6589112
| 58.9732753 | 54.25634 | 0.6578481
| 58.9842488 | 54.1683 | 0.6567307
| 58.9951978 | 54.15861 | 0.6556808
| 59.0061521 | 54.17316 | 0.6545854
| 59.0161591 | 54.15073 | 0.6535497
| 59.0261687 | 54.15936 | 0.6524887
| 59.0370396 | 54.09008 | 0.6514166
| 59.0480842 | 54.07424 | 0.6503322
| 59.0580982 | 54.14079 | 0.6492307
| 59.0690136 | 54.14272 | 0.6482842
| 59.0799986 | 54.14241 | 0.6471757
| 59.0909166 | 54.05631 | 0.6460539
| 59.1019179 | 54.12915 | 0.6448938
| 59.1129264 | 54.1269 | 0.6438579
| 59.1229352 | 54.15235 | 0.642817
| 59.1329449 | 54.14317 | 0.6418761
| 59.1439448 | 54.09917 | 0.6407961
| 59.1549435 | 54.09205 | 0.6396562
| 59.1656773 | 54.05933 | 0.6386479
| 59.1757399 | 54.08512 | 0.6376616
| 59.1859121 | 54.03616 | 0.6366644
| 59.1967324 | 54.07174 | 0.6354924
| 59.2076712 | 53.99827 | 0.6344035
| 59.217741 | 54.09268 | 0.6334615
| 59.2286206 | 54.09686 | 0.6323035
| 59.2396221 | 54.03732 | 0.6311334
| 59.2506291 | 54.0095 | 0.6301227
| 59.2615173 | 54.08458 | 0.6289588
| 59.2715191 | 54.0411 | 0.6281037
| 59.2815412 | 53.95652 | 0.6270765
| 59.2924197 | 53.94162 | 0.6259436
| 59.3024285 | 53.9839 | 0.6248877
| 59.3125278 | 53.93203 | 0.6239128
| 59.3233981 | 53.92361 | 0.6228908
| 59.3342886 | 53.88993 | 0.6217867
| 59.3443845 | 53.82608 | 0.6207821
| 59.3553428 | 53.99211 | 0.6196163
| 59.366245 | 53.95066 | 0.6186161
| 59.3763234 | 53.98262 | 0.6174532
| 59.3871563 | 53.92662 | 0.616485
| 59.3972219 | 53.86437 | 0.6154284
| 59.4074078 | 53.89697 | 0.6144748
| 59.4182078 | 53.87655 | 0.6133548
| 59.4282217 | 53.8962 | 0.6123784
| 59.4391621 | 53.90072 | 0.6112594
| 59.4501899 | 53.90105 | 0.6101966
| 59.461044 | 53.95574 | 0.6091512
| 59.4711321 | 53.90385 | 0.6081624
| 59.4820934 | 53.86567 | 0.6070013
| 59.4920969 | 53.81667 | 0.6059859
| 59.503056 | 53.87784 | 0.604815
| 59.5140213 | 53.8222 | 0.6037484
| 59.5249596 | 53.8743 | 0.6026996
| 59.534975 | 53.83049 | 0.6016881
| 59.5459155 | 53.74374 | 0.600594
| 59.5559677 | 53.78669 | 0.5995938
| 59.5668711 | 53.80222 | 0.5985335
| 59.5768868 | 53.76683 | 0.5975319
| 59.5869183 | 53.7512 | 0.5965538
| 59.5976894 | 53.74242 | 0.5954517
| 59.6079269 | 53.73684 | 0.5944079
| 59.6179658 | 53.71764 | 0.593374
| 59.6287535 | 53.78526 | 0.5923652
| 59.638842 | 53.84017 | 0.5913014
| 59.6496859 | 53.73563 | 0.590307
| 59.6596875 | 53.7271 | 0.5892068
| 59.6706636 | 53.70122 | 0.5881542
| 59.68165 | 53.70253 | 0.5871356
| 59.6925962 | 53.63228 | 0.586006
| 59.7026114 | 53.5613 | 0.5849695
| 59.7136276 | 53.63736 | 0.5838729
| 59.7245705 | 53.62603 | 0.5827635
| 59.7346795 | 53.61817 | 0.5817076
| 59.7455398 | 53.6434 | 0.5806766
| 59.7564145 | 53.64371 | 0.5795741
| 59.7664192 | 53.57952 | 0.5785987
| 59.7774047 | 53.58988 | 0.5775251
| 59.7883454 | 53.53324 | 0.576381
| 59.7984179 | 53.54478 | 0.5753888
| 59.809368 | 53.56809 | 0.5742838
| 59.8193717 | 53.50843 | 0.5733484
| 59.8303453 | 53.50162 | 0.5722411
| 59.8412834 | 53.5107 | 0.5711023
| 59.8522628 | 53.53142 | 0.5701043
| 59.8622635 | 53.47273 | 0.5690342
| 59.8732216 | 53.51189 | 0.5679135
| 59.8840938 | 53.45976 | 0.5668262
| 59.8941659 | 53.4574 | 0.565864
| 59.9051172 | 53.50401 | 0.5647489
| 59.9151195 | 53.51652 | 0.5637086
| 59.9261244 | 53.41037 | 0.5626732
| 59.9371265 | 53.43626 | 0.561563
| 59.9479694 | 53.3479 | 0.5604137
| 59.9581559 | 53.3627 | 0.559465
| 59.9681788 | 53.36843 | 0.5584227
| 59.979122 | 53.36842 | 0.5572884
| 59.9899943 | 53.4422 | 0.5563212
| 60.0000372 | 53.41845 | 0.5552569
| 60.0109471 | 53.40066 | 0.5541409
| 60.0209663 | 53.45006 | 0.553144
| 60.0319391 | 53.38178 | 0.5521117
| 60.0428939 | 53.30961 | 0.5510412
| 60.0529371 | 53.34639 | 0.5500269
| 60.0638707 | 53.27777 | 0.5489035
| 60.0739195 | 53.26992 | 0.5479187
| 60.0839197 | 53.26558 | 0.5469737
| 60.0949171 | 53.2342 | 0.5457689
| 60.1058451 | 53.26785 | 0.5447211
| 60.1166666 | 53.29923 | 0.543654
| 60.126712 | 53.24282 | 0.5426644
| 60.1376538 | 53.28845 | 0.5415652
| 60.1486607 | 53.18651 | 0.5404846
| 60.1595363 | 53.292 | 0.539327
| 60.1695978 | 53.23591 | 0.5382808
| 60.1804931 | 53.22296 | 0.5372063
| 60.1914766 | 53.30646 | 0.536153
| 60.2015762 | 53.29859 | 0.535133
| 60.2125442 | 53.31607 | 0.5340662
| 60.2234131 | 53.25328 | 0.5329493
| 60.233493 | 53.2234 | 0.5320364
| 60.2445274 | 53.16353 | 0.5308729
| 60.2554644 | 53.14348 | 0.5297992
| 60.2654794 | 53.24757 | 0.5287527
| 60.2764228 | 53.17508 | 0.5276233
| 60.2874015 | 53.27217 | 0.5265405
| 60.298333 | 53.23462 | 0.5254423
| 60.3092374 | 53.17346 | 0.5243869
| 60.3192801 | 53.22675 | 0.5233326
| 60.3301982 | 53.18111 | 0.5222858
| 60.340216 | 53.19556 | 0.5213891
| 60.351186 | 53.15447 | 0.520217
| 60.3621476 | 53.16385 | 0.5190708
| 60.3721496 | 53.10742 | 0.5181607
| 60.3822902 | 53.08079 | 0.5170916
| 60.3929672 | 53.07493 | 0.5160289
| 60.4030384 | 53.08552 | 0.5150068
| 60.4139123 | 53.15089 | 0.5138694
| 60.4240002 | 53.10677 | 0.5129956
| 60.4350582 | 53.11552 | 0.5117298
| 60.4460097 | 53.07765 | 0.5106896
| 60.4570215 | 53.03105 | 0.5096735
| 60.4680258 | 53.06666 | 0.508528
| 60.4789603 | 53.12297 | 0.5074546
| 60.4890246 | 53.08468 | 0.5064032
| 60.4999736 | 53.04 | 0.5053883
| 60.5109502 | 53.06591 | 0.5043206
| 60.5209809 | 52.98877 | 0.5033175
| 60.5319156 | 53.01854 | 0.5021441
| 60.5419749 | 53.08543 | 0.5011281
| 60.5529538 | 52.97377 | 0.5000752
| 60.5629755 | 53.00797 | 0.4991131
| 60.5739637 | 52.97562 | 0.4979142
| 60.5848694 | 53.0303 | 0.4968337
| 60.5958638 | 52.9672 | 0.4958993
| 60.60687 | 52.88273 | 0.4946836
| 60.6177158 | 52.93775 | 0.4936241
| 60.627719 | 52.89718 | 0.4926187
| 60.638582 | 52.92111 | 0.4915324
| 60.6495665 | 52.92954 | 0.490444
| 60.6595845 | 52.94172 | 0.4894422
| 60.6705601 | 52.96536 | 0.4882896
| 60.6805967 | 52.90666 | 0.487326
| 60.6914272 | 52.94064 | 0.4862479
| 60.7014612 | 52.89263 | 0.4851895
| 60.711462 | 52.85983 | 0.4842544
| 60.7224399 | 52.93104 | 0.4831716
| 60.7334121 | 52.89316 | 0.4820544
| 60.7443683 | 52.82358 | 0.4810038
| 60.7543964 | 52.82186 | 0.480006
| 60.7653135 | 52.85292 | 0.4788793
| 60.7762811 | 52.78851 | 0.4777625
| 60.7871941 | 52.77749 | 0.4767113
| 60.7972401 | 52.72529 | 0.4757766
| 60.8082905 | 52.79456 | 0.4745816
| 60.8191671 | 52.71332 | 0.4734139
| 60.8301232 | 52.74666 | 0.4723783
| 60.8411158 | 52.68875 | 0.4713491
| 60.8511185 | 52.71418 | 0.4702338
| 60.8620901 | 52.69994 | 0.4691666
| 60.8720949 | 52.66617 | 0.4682512
| 60.8829602 | 52.61243 | 0.4670946
| 60.8930366 | 52.61363 | 0.466127
| 60.9039667 | 52.54696 | 0.465059
| 60.9139966 | 52.70059 | 0.463966
| 60.9249323 | 52.54847 | 0.4630124
| 60.9359358 | 52.61645 | 0.4618221
| 60.946913 | 52.63392 | 0.4607443
| 60.9569294 | 52.53057 | 0.4596977
| 60.9678963 | 52.57912 | 0.458621
| 60.978919 | 52.61795 | 0.4575538
| 60.9898938 | 52.57849 | 0.4563863
| 61.0006843 | 52.67362 | 0.4553322
| 61.0106862 | 52.5968 | 0.454307
| 61.0207628 | 52.60834 | 0.4533594
| 61.0317181 | 52.51805 | 0.4522038
| 61.0426214 | 52.50509 | 0.4512235
| 61.0526849 | 52.49884 | 0.4502122
| 61.0636274 | 52.5461 | 0.4490729
| 61.0745943 | 52.53185 | 0.4479862
| 61.0846879 | 52.48386 | 0.4469468
| 61.0955715 | 52.43692 | 0.4459885
| 61.1065337 | 52.4955 | 0.4447023
| 61.1165712 | 52.48601 | 0.4437085
| 61.1275453 | 52.43229 | 0.4426461
| 61.1375793 | 52.47878 | 0.4416327
| 61.1485394 | 52.494 | 0.4405617
| 61.1595409 | 52.4406 | 0.4394165
| 61.1705031 | 52.48786 | 0.4384053
| 61.1805206 | 52.41072 | 0.4374136
| 61.1914838 | 52.42106 | 0.4362873
| 61.2023083 | 52.44274 | 0.4352148
| 61.2125109 | 52.49249 | 0.4342246
| 61.2233652 | 52.45041 | 0.4330841
| 61.2342808 | 52.41901 | 0.4319476
| 61.2452802 | 52.34911 | 0.4309326
| 61.2561148 | 52.4025 | 0.4297992
| 61.2662712 | 52.38364 | 0.4288185
| 61.27727 | 52.38882 | 0.4277187
| 61.2882164 | 52.47232 | 0.426639
| 61.29919 | 52.42118 | 0.4254116
| 61.3102054 | 52.44061 | 0.4243951
| 61.3210643 | 52.45517 | 0.4234042
| 61.3320397 | 52.38947 | 0.4222767
| 61.342064 | 52.34761 | 0.4212993
| 61.3530803 | 52.31751 | 0.4201526
| 61.3640666 | 52.31978 | 0.419024
| 61.3749177 | 52.24404 | 0.4179939
| 61.3849715 | 52.31838 | 0.4170285
| 61.3949919 | 52.26486 | 0.4159465
| 61.4059455 | 52.25871 | 0.4148911
| 61.4169282 | 52.28104 | 0.4138128
| 61.4269487 | 52.30198 | 0.4127408
| 61.4379232 | 52.33694 | 0.4115833
| 61.4488845 | 52.2586 | 0.4105972
| 61.4596892 | 52.26701 | 0.4095167
| 61.4699402 | 52.35463 | 0.4084916
| 61.4807238 | 52.28892 | 0.4073933
| 61.4917075 | 52.17273 | 0.4062949
| 61.5026593 | 52.21804 | 0.4052197
| 61.5136627 | 52.31967 | 0.4041094
| 61.5246428 | 52.21676 | 0.4030014
| 61.5354947 | 52.11772 | 0.4020162
| 61.5455603 | 52.249 | 0.4008896
| 61.5565585 | 52.20306 | 0.3997798
| 61.5676163 | 52.19562 | 0.3988491
| 61.5784628 | 52.11438 | 0.3976644
| 61.5885174 | 52.11169 | 0.3966989
| 61.5985222 | 52.16595 | 0.3957135
| 61.609523 | 52.06852 | 0.3945834
| 61.6203683 | 52.07403 | 0.3935339
| 61.6303726 | 52.08427 | 0.3925384
| 61.6404118 | 52.06281 | 0.3914845
| 61.6513806 | 52.06215 | 0.3903826
| 61.6623687 | 52.0463 | 0.3892888
| 61.6723746 | 52.01706 | 0.3883132
| 61.682402 | 52.03767 | 0.3873055
| 61.6933621 | 52.15709 | 0.3861044
| 61.7033691 | 52.05341 | 0.3851838
| 61.71433 | 51.92461 | 0.3840927
| 61.7253215 | 51.98027 | 0.3830835
| 61.7362618 | 51.87929 | 0.3819095
| 61.7471601 | 51.97088 | 0.3807697
| 61.7572628 | 51.95913 | 0.3798694
| 61.768192 | 51.9109 | 0.3787015
| 61.7791318 | 51.93713 | 0.3775775
| 61.7900657 | 51.92352 | 0.3765941
| 61.8000924 | 51.88684 | 0.3755214
| 61.8101243 | 51.88091 | 0.3746233
| 61.8209647 | 51.87539 | 0.3734792
| 61.8319899 | 51.92654 | 0.3723917
| 61.8420082 | 51.88403 | 0.3713749
| 61.8529657 | 51.81994 | 0.3702841
| 61.8638864 | 51.81154 | 0.3691321
| 61.8739153 | 51.80852 | 0.3681741
| 61.8848907 | 51.7933 | 0.3670866
| 61.8959359 | 51.92051 | 0.3659071
| 61.9059466 | 51.79968 | 0.364961
| 61.9168675 | 51.88123 | 0.3638589
| 61.9268717 | 51.81574 | 0.3628785
| 61.9369036 | 51.81142 | 0.3618553
| 61.9476707 | 51.79198 | 0.3608536
| 61.957703 | 51.75627 | 0.3598054
| 61.9677464 | 51.82154 | 0.358761
| 61.977881 | 51.74733 | 0.3578376
| 61.9886799 | 51.7347 | 0.3567277
| 61.9995752 | 51.68776 | 0.3555481
| 62.0105459 | 51.77903 | 0.3544911
| 62.0205605 | 51.69315 | 0.3535697
| 62.0306341 | 51.68851 | 0.3525123
| 62.0415811 | 51.65939 | 0.3514876
| 62.0524449 | 51.68398 | 0.3503762
| 62.063498 | 51.67072 | 0.3491809
| 62.0744092 | 51.64094 | 0.3481298
| 62.0844382 | 51.67513 | 0.3470869
| 62.0953629 | 51.62691 | 0.3459744
| 62.1063243 | 51.58516 | 0.3450133
| 62.1163507 | 51.62066 | 0.3439806
| 62.1273276 | 51.59185 | 0.3428379
| 62.1383016 | 51.63037 | 0.3417505
| 62.1492081 | 51.58246 | 0.3406949
| 62.159209 | 51.57393 | 0.3396498
| 62.1701397 | 51.58784 | 0.3386017
| 62.1802215 | 51.54987 | 0.3376436
| 62.1910315 | 51.64502 | 0.3365226
| 62.2011459 | 51.56077 | 0.3354361
| 62.212069 | 51.56433 | 0.3344488
| 62.2229791 | 51.53358 | 0.3333128
| 62.233029 | 51.56162 | 0.3323178
| 62.2430582 | 51.48512 | 0.3313499
| 62.2540008 | 51.58126 | 0.3301956
| 62.2649184 | 51.53885 | 0.3290738
| 62.2759415 | 51.51977 | 0.3280415
| 62.2869124 | 51.4806 | 0.3269295
| 62.2979149 | 51.54082 | 0.3258642
| 62.3079342 | 51.47597 | 0.3247723
| 62.3188821 | 51.49313 | 0.3237275
| 62.3299005 | 51.48763 | 0.3226206
| 62.3407355 | 51.50024 | 0.3216072
| 62.3516115 | 51.4122 | 0.3204596
| 62.3617254 | 51.47911 | 0.3194381
| 62.3726339 | 51.40174 | 0.3183323
| 62.3835907 | 51.40304 | 0.3172516
| 62.3945157 | 51.43701 | 0.3160841
| 62.4045742 | 51.37768 | 0.3151783
| 62.415544 | 51.40551 | 0.3140863
| 62.4264702 | 51.37185 | 0.3129337
| 62.4365015 | 51.37369 | 0.3119305
| 62.4473435 | 51.38241 | 0.3109214
| 62.4574144 | 51.44607 | 0.3098492
| 62.468419 | 51.36549 | 0.3088238
| 62.479259 | 51.47228 | 0.3077098
| 62.4893999 | 51.43173 | 0.3066707
| 62.5003715 | 51.39969 | 0.3056236
| 62.5112712 | 51.3356 | 0.3044936
| 62.5222076 | 51.33754 | 0.30346
| 62.5332269 | 51.31974 | 0.302233
| 62.5870516 | 51.31222 | 0.3020848
| 62.6378875 | 51.27856 | 0.3020998
| 62.6879164 | 51.31869 | 0.3020848
| 62.7386556 | 51.27274 | 0.3021898
| 62.7895931 | 51.28438 | 0.3020948
| 62.8404949 | 51.30736 | 0.3021598
| 62.8913092 | 51.30673 | 0.3021198
| 62.942258 | 51.38116 | 0.3021348
| 62.9931639 | 51.33099 | 0.3021648
| 63.0439647 | 51.44394 | 0.3020197
| 63.0942337 | 51.35526 | 0.3020498
| 63.1442364 | 51.31772 | 0.3020498
| 63.1952418 | 51.41354 | 0.3020448
| 63.2461802 | 51.3148 | 0.3020548
| 63.2965351 | 51.36077 | 0.3020948
| 63.3473634 | 51.30963 | 0.3020698
| 63.398265 | 51.32516 | 0.3021798
| 63.4491434 | 51.31546 | 0.3021298
| 63.5000317 | 51.33714 | 0.3021098
| 63.5509355 | 51.31577 | 0.3021998
| 63.6018636 | 51.28406 | 0.3021148
| 63.6525903 | 51.3242 | 0.3020848
| 63.7025954 | 51.22256 | 0.3022448
| 63.7535688 | 51.29247 | 0.3021148
| 63.8044114 | 51.27435 | 0.3020948
| 63.8552577 | 51.17661 | 0.3021448
| 63.9061695 | 51.23356 | 0.3021598
| 63.9570367 | 51.22062 | 0.3020848
| 64.0079016 | 51.31998 | 0.3021598
| 64.0589 | 51.33034 | 0.3021298
| 64.1097304 | 51.31869 | 0.3021298
| 64.1605875 | 51.26076 | 0.3020698
| 64.211536 | 51.2148 | 0.3020748
| 64.2622734 | 51.30704 | 0.3020998
| 64.3132458 | 51.44007 | 0.3020698
| 64.3641329 | 51.32484 | 0.3021398
| 64.4150289 | 51.34006 | 0.3021548
| 64.4659329 | 51.28924 | 0.3021098
| 64.5169158 | 51.2682 | 0.3020298
| 64.5675757 | 51.29345 | 0.3021148
| 64.6185353 | 51.27306 | 0.3021398
| 64.6693648 | 51.30737 | 0.3020898
| 64.7203672 | 51.35752 | 0.3021448
| 64.7712119 | 51.22547 | 0.3020948
| 64.8221647 | 51.24716 | 0.3021598
| 64.8729816 | 51.30801 | 0.3021398
| 64.9229878 | 51.2355 | 0.3021148
| 64.9738838 | 51.22613 | 0.3021098
| 65.0247801 | 51.33811 | 0.3020648
| 65.075497 | 51.20832 | 0.3020548
| 65.1255147 | 51.28179 | 0.3021398
| 65.1762988 | 51.25363 | 0.3021398
| 65.2272268 | 51.21771 | 0.3021598
| 65.278041 | 51.20832 | 0.3021298
| 65.3289165 | 51.23875 | 0.3020898
| 65.3797296 | 51.22224 | 0.3021198
| 65.4305761 | 51.26982 | 0.3021798
| 65.4814272 | 51.22548 | 0.3021398
| 65.5323644 | 51.2737 | 0.3020998
| 65.5831388 | 51.2326 | 0.3020748
| 65.634109 | 51.22224 | 0.3021548
| 65.6849574 | 51.24359 | 0.3020898
| 65.7358774 | 51.29701 | 0.3021298
| 65.7866816 | 51.28568 | 0.3021348
| 65.837547 | 51.28309 | 0.3021448
| 65.8883986 | 51.29441 | 0.3021448
| 65.939232 | 51.27661 | 0.3021148
| 65.9902672 | 51.2326 | 0.3022198
| 66.0410474 | 51.24327 | 0.3021898
| 66.0919571 | 51.31577 | 0.3020698
| 66.1428796 | 51.24554 | 0.3021848
| 66.1929166 | 51.24457 | 0.3021148
| 66.2436671 | 51.22321 | 0.3021398
| 66.2944913 | 51.33293 | 0.3020998
| 66.3445088 | 51.25784 | 0.3020848
| 66.3953546 | 51.24457 | 0.3021798
| 66.4462305 | 51.26108 | 0.3019948
| 66.4970888 | 51.22904 | 0.3020848
| 66.5480599 | 51.25654 | 0.3020898
| 66.5989311 | 51.25589 | 0.3021198
| 66.6499057 | 51.28826 | 0.3021348
| 66.7006509 | 51.27759 | 0.3022248
| 66.7516658 | 51.30768 | 0.3021548
| 66.8025902 | 51.32808 | 0.3021548
| 66.8534214 | 51.30057 | 0.3020748
| 66.9043038 | 51.3572 | 0.3020898
| 66.955202 | 51.40835 | 0.3021298
| 67.0059909 | 51.36562 | 0.3020848
| 67.056907 | 51.31837 | 0.3020698
| 67.1069294 | 51.275 | 0.3021598
| 67.1579317 | 51.25072 | 0.3020948
| 67.2089006 | 51.21933 | 0.3021598
| 67.2596839 | 51.30315 | 0.3020998
| 67.3106032 | 51.2423 | 0.3021448
| 67.3615582 | 51.32063 | 0.3020898
| 67.4123526 | 51.24263 | 0.3021398
| 67.4633014 | 51.24845 | 0.3021798
| 67.5141109 | 51.26917 | 0.3021598
| 67.565007 | 51.24133 | 0.3021748
| 67.6159391 | 51.31836 | 0.3021448
| 67.666925 | 51.26756 | 0.3020648
| 67.7176066 | 51.32938 | 0.3021448
| 67.7685395 | 51.26075 | 0.3021998
| 67.8193835 | 51.25784 | 0.3021848
| 67.8703242 | 51.23389 | 0.3021198
| 67.92115 | 51.30348 | 0.3020698
| 67.9719436 | 51.3271 | 0.3021798
| 68.0219477 | 51.26269 | 0.3020698
| 68.0729258 | 51.23356 | 0.3021648
| 68.123633 | 51.34879 | 0.3021898
| 68.1744256 | 51.31966 | 0.3021298
| 68.2244273 | 51.34394 | 0.3020948
| 68.2751782 | 51.32516 | 0.3021298
| 68.3260793 | 51.30768 | 0.3020848
| 68.3770365 | 51.27694 | 0.3020898
| 68.4279329 | 51.35429 | 0.3020998
| 68.4789517 | 51.24813 | 0.3021748
| 68.5297785 | 51.38374 | 0.3021098
| 68.5806015 | 51.37242 | 0.3021748
| 68.6314781 | 51.3229 | 0.3020748
| 68.682357 | 51.25072 | 0.3021748
| 68.733172 | 51.30962 | 0.3021148
| 68.7841321 | 51.27694 | 0.3021198
| 68.8348993 | 51.36336 | 0.3021648
| 68.8858825 | 51.27402 | 0.3021598
| 68.9366128 | 51.29118 | 0.3021298
| 68.9875196 | 51.29345 | 0.3021148
| 69.0385366 | 51.37695 | 0.3020848
| 69.0893253 | 51.36303 | 0.3020298
| 69.1400804 | 51.36918 | 0.3021748
| 69.1910754 | 51.3873 | 0.3021148
| 69.2419064 | 51.43262 | 0.3021198
| 69.2928984 | 51.3585 | 0.3020948
| 69.3437009 | 51.3407 | 0.3021148
| 69.3945002 | 51.30349 | 0.3020748
| 69.4453525 | 51.29086 | 0.3021198
| 69.4963059 | 51.29021 | 0.3021598
| 69.5471257 | 51.23162 | 0.3020648
| 69.5980226 | 51.27596 | 0.3021448
| 69.6488988 | 51.32646 | 0.3021098
| 69.699744 | 51.29894 | 0.3020498
| 69.7506987 | 51.28146 | 0.3021898
| 69.801471 | 51.29376 | 0.3021548
| 69.8515012 | 51.32484 | 0.3020998
| 69.9022993 | 51.26529 | 0.3020498
| 69.953203 | 51.31287 | 0.3020898
| 70.0040232 | 51.34037 | 0.3020998
| 70.054944 | 51.36497 | 0.3021298
| 70.1058852 | 51.42001 | 0.3021348
| 70.1559001 | 51.41644 | 0.3020748
| 70.2065766 | 51.29539 | 0.3020998
| 70.2574218 | 51.36497 | 0.3021648
| 70.3074773 | 51.39799 | 0.3020548
| 70.3575083 | 51.32355 | 0.3020648
| 70.4082949 | 51.34555 | 0.3020648
| 70.4592506 | 51.29442 | 0.3021648
| 70.5100747 | 51.43261 | 0.3020548
| 70.5608726 | 51.32225 | 0.3020548
| 70.6118946 | 51.3886 | 0.3020197
| 70.6627378 | 51.30963 | 0.3021398
| 70.7136216 | 51.38893 | 0.3021198
| 70.7645794 | 51.33519 | 0.3020848
| 70.8153869 | 51.34426 | 0.3021848
| 70.8662222 | 51.3789 | 0.3020698
| 70.9171869 | 51.37467 | 0.3020748
| 70.9680289 | 51.41805 | 0.3020748
| 71.0180406 | 51.34102 | 0.3021148
| 71.0689256 | 51.45592 | 0.3020898
| 71.1196897 | 51.43747 | 0.3021748
| 71.1706681 | 51.36594 | 0.3021598
| 71.2214852 | 51.36983 | 0.3021648
| 71.2723901 | 51.40899 | 0.3020948
| 71.3231438 | 51.40478 | 0.3020948
| 71.374023 | 51.34653 | 0.3021148
| 71.4249346 | 51.44394 | 0.3021598
| 71.4749492 | 51.34394 | 0.3020948
| 71.5256779 | 51.37145 | 0.3020498
| 71.5764899 | 51.37533 | 0.3021148
| 71.6274954 | 51.29409 | 0.3020548
| 71.678365 | 51.3106 | 0.3021598
| 71.7292436 | 51.35494 | 0.3020948
| 71.7800418 | 51.42614 | 0.3021148
| 71.8308893 | 51.30444 | 0.3021448
| 71.8818896 | 51.40219 | 0.3020998
| 71.9326376 | 51.25622 | 0.3021648
| 71.9835681 | 51.31189 | 0.3021298
| 72.033578 | 51.37825 | 0.3020397
| 72.0845026 | 51.34781 | 0.3021348
| 72.1352162 | 51.3805 | 0.3020948
| 72.185267 | 51.35073 | 0.3021198
| 72.2360716 | 51.41288 | 0.3021598
| 72.287009 | 51.33034 | 0.3021848
| 72.337897 | 51.28308 | 0.3021348
| 72.3888749 | 51.43908 | 0.3020748
| 72.4389318 | 51.49185 | 0.3021148
| 72.4895704 | 51.36434 | 0.3021748
| 72.5403882 | 51.4789 | 0.3020698
| 72.5912668 | 51.4692 | 0.3020848
| 72.6420489 | 51.4543 | 0.3020898
| 72.6920514 | 51.45366 | 0.3021898
| 72.7429124 | 51.49573 | 0.3020948
| 72.7936566 | 51.46725 | 0.3021398
| 72.8445173 | 51.53942 | 0.3021198
| 72.8945923 | 51.43683 | 0.3020748
| 72.94529 | 51.4857 | 0.3021148
| 72.9962465 | 51.58376 | 0.3020998
| 73.0472038 | 51.58215 | 0.3020498
| 73.0980129 | 51.46401 | 0.3020998
| 73.1489751 | 51.44492 | 0.3020498
| 73.1999302 | 51.41256 | 0.3021148
| 73.2507133 | 51.48408 | 0.3021298
| 73.3014971 | 51.55594 | 0.3021198
| 73.3515147 | 51.49864 | 0.3020397
| 73.402313 | 51.45269 | 0.3020448
| 73.4532738 | 51.55853 | 0.3020848
| 73.5040719 | 51.52648 | 0.3020298
| 73.5548916 | 51.43586 | 0.3020848
| 73.6056679 | 51.51192 | 0.3020448
| 73.656673 | 51.55496 | 0.3020698
| 73.706684 | 51.48149 | 0.3020898
| 73.7575461 | 51.56111 | 0.3021198
| 73.8084183 | 51.62617 | 0.3020848
| 73.8592909 | 51.57082 | 0.3020648
| 73.9102633 | 51.50383 | 0.3019647
| 73.9610918 | 51.54558 | 0.3020898
| 74.0119267 | 51.5773 | 0.3021298
| 74.0619363 | 51.66402 | 0.3021098
| 74.112722 | 51.53651 | 0.3020998
| 74.1635599 | 51.52389 | 0.3020998
| 74.2144255 | 51.58053 | 0.3020848
| 74.2653815 | 51.57956 | 0.3020698
| 74.3163326 | 51.62714 | 0.3021098
| 74.3671428 | 51.61128 | 0.3020998
| 74.4179953 | 51.65141 | 0.3020648
| 74.4680128 | 51.62098 | 0.3020998
| 74.5186813 | 51.59834 | 0.3020247
| 74.5696417 | 51.55788 | 0.3021148
| 74.6205463 | 51.69349 | 0.3020197
| 74.6705725 | 51.64688 | 0.3021548
| 74.7214218 | 51.60837 | 0.3020548
| 74.7722888 | 51.61322 | 0.3020948
| 74.8232455 | 51.72618 | 0.3021098
| 74.8740589 | 51.58604 | 0.3021298
| 74.9249755 | 51.60772 | 0.3019997
| 74.9759114 | 51.68054 | 0.3020098
| 75.0267581 | 51.57729 | 0.3021148
| 75.0775773 | 51.67278 | 0.3021098
| 75.1284905 | 51.64138 | 0.3020898
| 75.1792731 | 51.59995 | 0.3020648
| 75.2301473 | 51.60676 | 0.3020448
| 75.281045 | 51.6281 | 0.3020648
| 75.3319217 | 51.6171 | 0.3020197
| 75.3819593 | 51.59736 | 0.3020898
| 75.4329342 | 51.66113 | 0.3019397
| 75.4836732 | 51.71453 | 0.3020948
| 75.5346548 | 51.68928 | 0.3020998
| 75.5854999 | 51.63943 | 0.3020098
| 75.6363435 | 51.66176 | 0.3020197
| 75.6872614 | 51.63523 | 0.3020748
| 75.7380346 | 51.70352 | 0.3021148
| 75.7889591 | 51.7142 | 0.3020197
| 75.838961 | 51.74948 | 0.3020498
| 75.8897358 | 51.6841 | 0.3020197
| 75.9406372 | 51.7634 | 0.3020397
| 75.9915971 | 51.74203 | 0.3020098
| 76.0424053 | 51.73783 | 0.3020948
| 76.0932887 | 51.78282 | 0.3020948
| 76.1441029 | 51.67311 | 0.3020197
| 76.1950495 | 51.88251 | 0.3019797
| 76.245928 | 51.73201 | 0.3020948
| 76.296865 | 51.85143 | 0.3021198
| 76.347648 | 51.78573 | 0.3020498
| 76.3985158 | 51.81518 | 0.3019948
| 76.4494869 | 51.72035 | 0.3021098
| 76.5003061 | 51.67536 | 0.3020047
| 76.5511959 | 51.76274 | 0.3020498
| 76.6020572 | 51.70158 | 0.3020197
| 76.6529333 | 51.77732 | 0.3020498
| 76.7039069 | 51.68054 | 0.3020247
| 76.7546572 | 51.76048 | 0.3019997
| 76.8055503 | 51.75919 | 0.3020898
| 76.8563966 | 51.74624 | 0.3020548
| 76.907259 | 51.73006 | 0.3020498
| 76.958126 | 51.80224 | 0.3019347
| 77.0090162 | 51.88413 | 0.3020448
| 77.0599008 | 51.84981 | 0.3020397
| 77.1107084 | 51.87992 | 0.3021298
| 77.1616545 | 51.83622 | 0.3020998
| 77.2124247 | 51.69899 | 0.3020698
| 77.2633417 | 51.56823 | 0.3021198
| 77.3142101 | 51.56726 | 0.3020848
| 77.3650885 | 51.59542 | 0.3021198
| 77.4160077 | 51.56791 | 0.3021098
| 77.4669061 | 51.62261 | 0.3020548
| 77.5177569 | 51.73233 | 0.3020397
| 77.5686971 | 51.77569 | 0.3020047
| 77.6194829 | 51.71486 | 0.3019797
| 77.6703648 | 51.73298 | 0.3020898
| 77.7212571 | 51.69931 | 0.3019747
| 77.772183 | 51.70094 | 0.3020548
| 77.8230832 | 51.75725 | 0.3020298
| 77.8739086 | 51.77052 | 0.3020698
| 77.9239953 | 51.8058 | 0.3020998
| 77.9747805 | 51.75272 | 0.3021448
| 78.0255946 | 51.67116 | 0.3020397
| 78.0765244 | 51.78087 | 0.3020748
| 78.1272789 | 51.78897 | 0.3020748
| 78.1781389 | 51.79221 | 0.3019847
| 78.2290897 | 51.7333 | 0.3020698
| 78.2799325 | 51.74818 | 0.3021148
| 78.3307915 | 51.79123 | 0.3019997
| 78.3816321 | 51.76696 | 0.3020098
| 78.4325866 | 51.82813 | 0.3020047
| 78.4834069 | 51.79026 | 0.3020098
| 78.5342097 | 51.83201 | 0.3019497
| 78.5850957 | 51.77537 | 0.3019997
| 78.6359778 | 51.88962 | 0.3020197
| 78.6869038 | 51.79771 | 0.3020397
| 78.7374558 | 51.75951 | 0.3019997
| 78.7874952 | 51.73104 | 0.3020648
| 78.8384122 | 51.79998 | 0.3020047
| 78.8884482 | 51.78217 | 0.3020247
| 78.9394039 | 51.81033 | 0.3019847
| 78.9903659 | 51.88444 | 0.3020247
| 79.04062 | 51.74528 | 0.3019948
| 79.0913782 | 51.77699 | 0.3020098
| 79.1421907 | 51.84432 | 0.3020298
| 79.1930813 | 51.78735 | 0.3020448
| 79.2439087 | 51.80547 | 0.3020948
| 79.2939902 | 51.85661 | 0.3020648
| 79.3447037 | 51.79674 | 0.3020548
| 79.3956455 | 51.71938 | 0.3020498
| 79.4466005 | 51.66176 | 0.3020548
| 79.4973366 | 51.75919 | 0.3019997
| 79.5483096 | 51.81421 | 0.3020848
| 79.59913 | 51.72845 | 0.3020998
| 79.6499812 | 51.77796 | 0.3020548
| 79.7009296 | 51.72068 | 0.3020047
| 79.7519628 | 51.70481 | 0.3020998
| 79.8026731 | 51.72326 | 0.3020397
| 79.8535285 | 51.71226 | 0.3021198
| 79.9045366 | 51.74398 | 0.3019997
| 79.9552061 | 51.76113 | 0.3020448
| 80.006158 | 51.77699 | 0.3020498
| 80.0570236 | 51.73783 | 0.3020298
| 80.1079283 | 51.6731 | 0.3019647
| 80.1579334 | 51.73815 | 0.3019847
| 80.2087044 | 51.76081 | 0.3020698
| 80.2595466 | 51.75887 | 0.3020197
| 80.3104249 | 51.72034 | 0.3020498
| 80.3612792 | 51.71517 | 0.3020448
| 80.412144 | 51.82521 | 0.3021148
| 80.4629092 | 51.72553 | 0.3020298
| 80.5139355 | 51.70838 | 0.3020748
| 80.5647468 | 51.78282 | 0.3021098
| 80.6155559 | 51.75045 | 0.3020848
| 80.6655862 | 51.76631 | 0.3020047
| 80.716429 | 51.83751 | 0.3020098
| 80.7672798 | 51.70806 | 0.3020748
| 80.8181823 | 51.72068 | 0.3021148
| 80.8691452 | 51.76501 | 0.3020448
| 80.9200333 | 51.74916 | 0.3019597
| 80.9709013 | 51.83298 | 0.3020197
| 81.0216236 | 51.70579 | 0.3020197
| 81.0716266 | 51.80029 | 0.3019847
| 81.1223814 | 51.77569 | 0.3020098
| 81.1732977 | 51.70061 | 0.3021148
| 81.2242062 | 51.7757 | 0.3019747
| 81.2750871 | 51.67019 | 0.3020998
| 81.3259225 | 51.74172 | 0.3019747
| 81.3759247 | 51.76502 | 0.3020098
| 81.4266127 | 51.79511 | 0.3020898
| 81.4775505 | 51.80126 | 0.3020047
| 81.5284498 | 51.82878 | 0.3020898
| 81.5794268 | 51.75337 | 0.3020397
| 81.6302093 | 51.82618 | 0.3020397
| 81.6810369 | 51.83039 | 0.3020948
| 81.7319211 | 51.81744 | 0.3019997
| 81.7827583 | 51.78217 | 0.3020448
| 81.8327907 | 51.80741 | 0.3020748
| 81.8834996 | 51.77957 | 0.3020247
| 81.9335815 | 51.82457 | 0.3021398
| 81.9843789 | 51.71873 | 0.3020748
| 82.0352543 | 51.78669 | 0.3020748
| 82.0861685 | 51.70838 | 0.3020397
| 82.1370131 | 51.69996 | 0.3020098
| 82.1879596 | 51.75726 | 0.3019847
| 82.2387729 | 51.75337 | 0.3020748
| 82.2895818 | 51.76793 | 0.3020098
| 82.340454 | 51.73751 | 0.3021448
| 82.3912652 | 51.84011 | 0.3020047
| 82.4412749 | 51.75337 | 0.3020098
| 82.4920675 | 51.74916 | 0.3020848
| 82.542928 | 51.75725 | 0.3020247
| 82.5939544 | 51.71646 | 0.3020698
| 82.6446497 | 51.75563 | 0.3020397
| 82.6955629 | 51.68701 | 0.3020047
| 82.7465885 | 51.68993 | 0.3020948
| 82.7973536 | 51.59251 | 0.3020698
| 82.8481759 | 51.76146 | 0.3020098
| 82.8992241 | 51.72229 | 0.3021198
| 82.9499758 | 51.68507 | 0.3020448
| 83.000937 | 51.69122 | 0.3019847
| 83.0509557 | 51.67634 | 0.3019797
| 83.1017012 | 51.79414 | 0.3020548
| 83.1525316 | 51.72553 | 0.3020397
| 83.2035609 | 51.74591 | 0.3020247
| 83.2543424 | 51.76339 | 0.3021098
| 83.3052425 | 51.68087 | 0.3021098
| 83.3562016 | 51.83589 | 0.3020397
| 83.406992 | 51.69446 | 0.3020898
| 83.4579496 | 51.73654 | 0.3020698
| 83.5086277 | 51.65109 | 0.3020748
| 83.559613 | 51.6841 | 0.3021098
| 83.6104353 | 51.67957 | 0.3020998
| 83.6613836 | 51.68119 | 0.3020397
| 83.7121915 | 51.57665 | 0.3020498
| 83.7630713 | 51.57373 | 0.3020247
| 83.8139901 | 51.6443 | 0.3021298
| 83.8649306 | 51.7689 | 0.3020098
| 83.9156251 | 51.7511 | 0.3020448
| 83.9665743 | 51.76761 | 0.3020848
| 84.0173672 | 51.78055 | 0.3020998
| 84.0683286 | 51.73298 | 0.3020247
| 84.1190798 | 51.80742 | 0.3020998
| 84.1699509 | 51.66791 | 0.3021298
| 84.2209034 | 51.69964 | 0.3020197
| 84.2709639 | 51.76826 | 0.3020247
| 84.3216643 | 51.7689 | 0.3020898
| 84.3726572 | 51.78799 | 0.3019497
| 84.4234826 | 51.77538 | 0.3019847
| 84.4743355 | 51.69899 | 0.3021348
| 84.5251166 | 51.788 | 0.3020698
| 84.5760382 | 51.71873 | 0.3020197
| 84.6270567 | 51.79965 | 0.3020548
| 84.67797 | 51.67083 | 0.3020397
| 84.7289616 | 51.75822 | 0.3020047
| 84.7796981 | 51.81421 | 0.3020397
| 84.830538 | 51.79285 | 0.3020948
| 84.8814442 | 51.84689 | 0.3019797
| 84.9323499 | 51.84464 | 0.3020698
| 84.9831784 | 51.81033 | 0.3020648
| 85.034077 | 51.78702 | 0.3020698
| 85.0849774 | 51.71454 | 0.3020848
| 85.1357673 | 51.6718 | 0.3020848
| 85.1867548 | 51.72714 | 0.3020098
| 85.2375923 | 51.70417 | 0.3020748
| 85.2884177 | 51.79285 | 0.3020098
| 85.3384696 | 51.79252 | 0.3020548
| 85.3893848 | 51.68507 | 0.3021148
| 85.4402393 | 51.69671 | 0.3020298
| 85.4911727 | 51.67699 | 0.3020548
| 85.5422067 | 51.56597 | 0.3020748
| 85.593023 | 51.74721 | 0.3019597
| 85.6439493 | 51.64073 | 0.3021198
| 85.6947652 | 51.7634 | 0.3020498
| 85.7457808 | 51.79027 | 0.3020548
| 85.7966442 | 51.7731 | 0.3019948
| 85.8475648 | 51.68378 | 0.3020397
| 85.8983666 | 51.69738 | 0.3020047
| 85.9492233 | 51.62196 | 0.3021198
| 86.0000252 | 51.71937 | 0.3020298
| 86.0501008 | 51.70546 | 0.3020698
| 86.1009429 | 51.59185 | 0.3021098
| 86.151642 | 51.57373 | 0.3020397
| 86.2026433 | 51.63685 | 0.3021348
| 86.2534022 | 51.70482 | 0.3020998
| 86.3043569 | 51.72261 | 0.3019948
| 86.3551744 | 51.7511 | 0.3021198
| 86.4060674 | 51.69479 | 0.3021298
| 86.4569436 | 51.77667 | 0.3020448
| 86.5079843 | 51.80515 | 0.3020498
| 86.5586381 | 51.877 | 0.3020247
| 86.6096602 | 51.60189 | 0.3021448
| 86.6604701 | 51.72197 | 0.3020648
| 86.7113427 | 51.89254 | 0.3020397
| 86.7622441 | 51.68702 | 0.3020648
| 86.813124 | 51.77796 | 0.3019948
| 86.86395 | 51.80224 | 0.3020648
| 86.9149485 | 51.68831 | 0.3020698
| 86.9656233 | 51.76696 | 0.3020397
| 87.0166398 | 51.77408 | 0.3020998
| 87.0674925 | 51.7689 | 0.3020698
| 87.118347 | 51.79383 | 0.3019347
| 87.1691177 | 51.7566 | 0.3020448
| 87.2191311 | 51.75173 | 0.3020948
| 87.2691343 | 51.8414 | 0.3020698
| 87.3199062 | 51.71225 | 0.3020548
| 87.3707569 | 51.76275 | 0.3020548
| 87.4217227 | 51.82489 | 0.3020698
| 87.4726055 | 51.63393 | 0.3020748
| 87.5235178 | 51.67245 | 0.3020848
| 87.57432 | 51.80288 | 0.3020998
| 87.625265 | 51.69575 | 0.3021398
| 87.6760709 | 51.71808 | 0.3020498
| 87.726949 | 51.80451 | 0.3020298
| 87.7779686 | 51.66403 | 0.3020548
| 87.8287357 | 51.73654 | 0.3021098
| 87.8796757 | 51.74495 | 0.3019847
| 87.9305024 | 51.73589 | 0.3019847
| 87.9814029 | 51.81874 | 0.3020548
| 88.0323201 | 51.81065 | 0.3020498
| 88.0832379 | 51.70837 | 0.3020298
| 88.1341556 | 51.69672 | 0.3020298
| 88.1849758 | 51.77408 | 0.3020098
| 88.2359146 | 51.79641 | 0.3020948
| 88.2867627 | 51.6909 | 0.3020397
| 88.3375386 | 51.84204 | 0.3020098
| 88.3884286 | 51.87052 | 0.3020298
| 88.4393408 | 51.84787 | 0.3020548
| 88.4902169 | 51.85661 | 0.3020098
| 88.5412081 | 51.88185 | 0.3020548
| 88.5920901 | 51.7909 | 0.3020998
| 88.6429681 | 51.68928 | 0.3020898
| 88.6937685 | 51.49929 | 0.3020298
| 88.744675 | 51.50124 | 0.3020948
| 88.795422 | 51.56241 | 0.3021298
| 88.846336 | 51.52066 | 0.3021148
| 88.8972901 | 51.62811 | 0.3021298
| 88.9480939 | 51.56015 | 0.3021148
| 88.9989678 | 51.67439 | 0.3020748
| 89.0499917 | 51.72553 | 0.3020748
| 89.1000059 | 51.80967 | 0.3020098
| 89.1508826 | 51.74981 | 0.3020397
| 89.2016645 | 51.92652 | 0.3019797
| 89.2524465 | 51.8168 | 0.3020698
| 89.3033907 | 51.82003 | 0.3020898
| 89.354237 | 51.85596 | 0.3020448
| 89.405114 | 51.82522 | 0.3020748
| 89.4559665 | 51.83331 | 0.3020698
| 89.5059696 | 51.83363 | 0.3020448
| 89.5566857 | 51.79155 | 0.3021448
| 89.6075555 | 51.77181 | 0.3020247
| 89.6584173 | 51.77278 | 0.3019948
| 89.7093411 | 51.72682 | 0.3020548
| 89.7602273 | 51.78767 | 0.3020648
| 89.8110384 | 51.76761 | 0.3020197
| 89.861991 | 51.74236 | 0.3020247
| 89.9127664 | 51.7634 | 0.3020948
| 89.9628077 | 51.79415 | 0.3020498
| 90.0135371 | 51.75951 | 0.3020848
| 90.0644712 | 51.73848 | 0.3020648
| 90.1153388 | 51.76438 | 0.3020648
| 90.1662137 | 51.78638 | 0.3020748
| 90.2170297 | 51.78216 | 0.3019997
| 90.2679446 | 51.86664 | 0.3020548
| 90.3189394 | 51.82068 | 0.3020247
| 90.3697056 | 51.73072 | 0.3020298
| 90.4205644 | 51.85499 | 0.3020197
| 90.4714052 | 51.92263 | 0.3019847
| 90.522408 | 51.88638 | 0.3020047
| 90.5731525 | 51.84495 | 0.3020397
| 90.6240553 | 51.86146 | 0.3019747
| 90.6749341 | 51.89512 | 0.3020397
| 90.7249401 | 51.89286 | 0.3021548
| 90.77569 | 51.85694 | 0.3020698
| 90.826562 | 51.8579 | 0.3020098
| 90.8773475 | 51.81324 | 0.3020698
| 90.9282632 | 51.8236 | 0.3020998
| 90.9791887 | 51.88476 | 0.3020648
| 91.0300569 | 51.88703 | 0.3020047
| 91.0809748 | 51.82069 | 0.3020548
| 91.1317489 | 51.8524 | 0.3019547
| 91.18273 | 51.78183 | 0.3019847
| 91.2336095 | 51.80548 | 0.3020098
| 91.2844999 | 51.73395 | 0.3020247
| 91.3354063 | 51.81842 | 0.3020197
| 91.3861959 | 51.78378 | 0.3020748
| 91.4369987 | 51.76049 | 0.3020397
| 91.4873659 | 51.84916 | 0.3020247
| 91.5373882 | 51.77311 | 0.3020498
| 91.588312 | 51.8304 | 0.3020298
| 91.638314 | 51.74947 | 0.3019948
| 91.6883159 | 51.78541 | 0.3020698
| 91.7392804 | 51.82457 | 0.3020648
| 91.7892886 | 51.76145 | 0.3020098
| 91.8392897 | 51.8482 | 0.3020648
| 91.8894387 | 51.86567 | 0.3020848
| 91.9394476 | 51.81259 | 0.3020047
| 91.9902077 | 51.8757 | 0.3020397
| 92.0411229 | 51.88315 | 0.3020247
| 92.0919139 | 51.89253 | 0.3020047
| 92.1419625 | 51.94465 | 0.3020298
| 92.1926366 | 51.82456 | 0.3020397
| 92.2435558 | 51.9003 | 0.3020498
| 92.2944797 | 51.94951 | 0.3019797
| 92.3453586 | 51.92004 | 0.3020648
| 92.3962269 | 51.95371 | 0.3019647
| 92.4470626 | 51.94172 | 0.3019797
| 92.4979873 | 51.92619 | 0.3019197
| 92.5488127 | 51.9961 | 0.3019397
| 92.5996634 | 51.91713 | 0.3019948
| 92.6505647 | 51.99287 | 0.3019147
| 92.7014291 | 51.9877 | 0.3020397
| 92.7523846 | 51.97959 | 0.3020098
| 92.8031941 | 52.02911 | 0.3019847
| 92.854038 | 51.94011 | 0.3020948
| 92.9049619 | 51.92458 | 0.3020648
| 92.95578 | 51.83654 | 0.3020648
| 93.0066691 | 51.96115 | 0.3020848
| 93.0575621 | 51.87117 | 0.3020748
| 93.1084711 | 51.82942 | 0.3020047
| 93.1593105 | 51.95112 | 0.3019797
| 93.2100807 | 51.90224 | 0.3019797
| 93.2610644 | 51.94497 | 0.3019547
| 93.3118105 | 51.99028 | 0.3020397
| 93.3627071 | 51.96956 | 0.3019797
| 93.4135651 | 51.9291 | 0.3020898
| 93.4644565 | 52.07119 | 0.3020098
| 93.5153451 | 52.04044 | 0.3020197
| 93.5662325 | 52.14401 | 0.3019547
| 93.6162926 | 51.9304 | 0.3020498
| 93.6670833 | 51.99901 | 0.3020197
| 93.7179702 | 52.10808 | 0.3020047
| 93.7680001 | 52.01325 | 0.3020448
| 93.8186824 | 52.02135 | 0.3020098
| 93.8695628 | 52.01131 | 0.3019747
| 93.9203118 | 51.90128 | 0.3020548
| 93.9704611 | 51.95596 | 0.3019647
| 94.0213145 | 52.01002 | 0.3021098
| 94.072156 | 51.92328 | 0.3020197
| 94.1229821 | 51.9961 | 0.3020397
| 94.1739846 | 52.07831 | 0.3020298
| 94.2248065 | 52.03073 | 0.3020498
| 94.2758172 | 52.15403 | 0.3020498
| 94.3265625 | 52.05759 | 0.3020397
| 94.3774344 | 52.03202 | 0.3020397
| 94.4284049 | 52.09934 | 0.3020298
| 94.4793136 | 52.03462 | 0.3020047
| 94.5300867 | 52.05371 | 0.3020047
| 94.5810294 | 52.04886 | 0.3020397
| 94.6319875 | 52.03364 | 0.3020197
| 94.6827545 | 52.06407 | 0.3019847
| 94.7336376 | 52.06148 | 0.3020548
| 94.7845034 | 52.05144 | 0.3019797
| 94.8354386 | 52.09643 | 0.3019197
| 94.8862776 | 52.07669 | 0.3020698
| 94.9372062 | 52.01035 | 0.3019297
| 94.9880601 | 52.07475 | 0.3019497
| 95.0389595 | 51.98703 | 0.3020748
| 95.0889798 | 52.03592 | 0.3019597
| 95.1396075 | 52.02749 | 0.3019797
| 95.1905693 | 51.94852 | 0.3020698
| 95.2414174 | 51.99512 | 0.3020098
| 95.2923291 | 52.05404 | 0.3020298
| 95.3430867 | 51.96924 | 0.3020098
| 95.3941252 | 52.04918 | 0.3020047
| 95.4450841 | 52.06278 | 0.3020247
| 95.4959783 | 51.966 | 0.3020298
| 95.5467771 | 52.04272 | 0.3020298
| 95.597648 | 51.99772 | 0.3020098
| 95.648617 | 51.94658 | 0.3019747
| 95.6994113 | 52.02459 | 0.3019997
| 95.750308 | 52.0113 | 0.3020498
| 95.8011369 | 51.9469 | 0.3020047
| 95.852062 | 52.05048 | 0.3020648
| 95.9029604 | 52.02037 | 0.3020047
| 95.9536515 | 51.96633 | 0.3020098
| 96.0036564 | 52.05306 | 0.3020698
| 96.0544103 | 52.01488 | 0.3019497
| 96.1044229 | 51.98802 | 0.3020298
| 96.1553017 | 52.00646 | 0.3020098
| 96.2061189 | 52.06213 | 0.3019997
| 96.2570049 | 51.99059 | 0.3020298
| 96.3079968 | 52.08414 | 0.3020448
| 96.3587534 | 51.97507 | 0.3020098
| 96.4097092 | 52.05501 | 0.3020498
| 96.4606584 | 52.00063 | 0.3019497
| 96.511456 | 52.02296 | 0.3019847
| 96.5623371 | 51.95111 | 0.3019797
| 96.6133071 | 52.08834 | 0.3019847
| 96.6640259 | 52.03236 | 0.3019197
| 96.7150037 | 52.09061 | 0.3020197
| 96.7657475 | 52.0822 | 0.3019997
| 96.8166539 | 52.10517 | 0.3019747
| 96.8675993 | 52.12944 | 0.3019497
| 96.918462 | 52.15469 | 0.3020197
| 96.9693413 | 52.17248 | 0.3019747
| 97.0203061 | 52.09805 | 0.3020197
| 97.0710973 | 52.05305 | 0.3019847
| 97.1219912 | 52.03591 | 0.3019547
| 97.1720194 | 52.01584 | 0.3020197
| 97.2226774 | 52.15663 | 0.3019847
| 97.2735893 | 52.07799 | 0.3019397
| 97.3244795 | 52.12751 | 0.3019497
| 97.3754095 | 52.06763 | 0.3019948
| 97.4262443 | 52.09125 | 0.3019797
| 97.4770744 | 52.11391 | 0.3019647
| 97.5279524 | 52.06504 | 0.3020498
| 97.5787794 | 52.08316 | 0.3019948
| 97.6297212 | 52.14886 | 0.3020197
| 97.6805514 | 52.08834 | 0.3020047
| 97.731406 | 52.10193 | 0.3019547
| 97.7823494 | 52.12134 | 0.3019597
| 97.8332115 | 52.00808 | 0.3020098
| 97.8841505 | 52.1233 | 0.3020047
| 97.9350256 | 52.0945 | 0.3019948
| 97.9860016 | 52.16407 | 0.3018847
| 98.0366742 | 52.13074 | 0.3019997
| 98.087695 | 52.11067 | 0.3020247
| 98.1385406 | 52.06278 | 0.3019747
| 98.1894542 | 52.12426 | 0.3019948
| 98.2394925 | 52.04367 | 0.3020098
| 98.2902508 | 52.12006 | 0.3020898
| 98.3402542 | 52.17734 | 0.3019847
| 98.3910684 | 52.12816 | 0.3020047
| 98.441981 | 52.14692 | 0.3020298
| 98.4928076 | 52.15177 | 0.3019647
| 98.5436729 | 52.05176 | 0.3019948
| 98.5944991 | 52.15404 | 0.3019948
| 98.645395 | 52.17702 | 0.3018947
| 98.6961985 | 52.16407 | 0.3019497
| 98.747173 | 52.12976 | 0.3019597
| 98.7980722 | 52.19319 | 0.3019497
| 98.8488062 | 52.07895 | 0.3020648
| 98.8997608 | 52.08445 | 0.3020197
| 98.9506309 | 52.11197 | 0.3020498
| 99.0014108 | 52.08283 | 0.3019847
| 99.0523724 | 52.09934 | 0.3020047
| 99.103279 | 52.07022 | 0.3020448
| 99.1541365 | 52.11132 | 0.3019847
| 99.2050172 | 52.09417 | 0.3019547
| 99.2559579 | 52.10419 | 0.3020397
| 99.3067524 | 52.09158 | 0.3020047
| 99.3576368 | 52.08089 | 0.3020548
| 99.4084257 | 52.1275 | 0.3019948
| 99.4593681 | 52.0809 | 0.3019347
| 99.5103738 | 52.0398 | 0.3019997
| 99.5611775 | 52.03364 | 0.3020298
| 99.6120226 | 52.033 | 0.3019847
| 99.662117 | 52.0919 | 0.3019197
| 99.7129504 | 52.04302 | 0.3020298
| 99.7638255 | 52.10743 | 0.3020197
| 99.8147344 | 52.08607 | 0.3019647
| 99.8654896 | 52.03558 | 0.3019797
| 99.9164678 | 52.11261 | 0.3019997
| 99.9672366 | 52.1 | 0.3020098
| 100.0180959 | 52.02846 | 0.3020098
| 100.0690413 | 52.08899 | 0.3019647
| 100.1200136 | 52.10032 | 0.3020448
| 100.1709456 | 52.06212 | 0.3020397
| 100.2216956 | 52.03462 | 0.3020448
| 100.272626 | 51.94303 | 0.3020448
| 100.3236573 | 52.03462 | 0.3019847
| 100.3744979 | 52.09967 | 0.3019547
| 100.4252221 | 52.08931 | 0.3020397
| 100.4761336 | 52.01552 | 0.3020748
| 100.5270941 | 52.06956 | 0.3020098
| 100.5779447 | 52.0851 | 0.3021148
| 100.6279483 | 52.00388 | 0.3019997
| 100.6786292 | 52.01811 | 0.3019597
| 100.729469 | 52.03947 | 0.3020047
| 100.7803476 | 52.07087 | 0.3019948
| 100.8313126 | 52.02005 | 0.3019647
| 100.8820654 | 52.06632 | 0.3019597
| 100.9330387 | 52.07119 | 0.3019797
| 100.9837765 | 51.96956 | 0.3019397
| 101.0347977 | 52.03785 | 0.3020098
| 101.0856311 | 52.02038 | 0.3019497
| 101.1366172 | 51.92101 | 0.3020998
| 101.1873662 | 52.04271 | 0.3020098
| 101.2374221 | 52.06828 | 0.3020298
| 101.2882369 | 52.08285 | 0.3019747
| 101.3391645 | 51.97539 | 0.3020748
| 101.3899728 | 52.00645 | 0.3020548
| 101.4399794 | 52.00258 | 0.3020498
| 101.4899801 | 52.00677 | 0.3019948
| 101.5407795 | 52.07313 | 0.3020498
| 101.5915343 | 52.01908 | 0.3020748
| 101.6425115 | 52.05823 | 0.3019497
| 101.6933119 | 51.97377 | 0.3019647
| 101.7442591 | 51.94237 | 0.3020298
| 101.7950768 | 52.03461 | 0.3019647
| 101.8459701 | 52.03884 | 0.3019497
| 101.8959728 | 51.988 | 0.3021148
| 101.9467974 | 51.98995 | 0.3019948
| 101.9976491 | 51.97183 | 0.3019297
| 102.0485472 | 52.00646 | 0.3020047
| 102.0993478 | 52.00969 | 0.3020298
| 102.1501921 | 52.05242 | 0.3019497
| 102.2010435 | 51.95305 | 0.3020548
| 102.2519178 | 51.93557 | 0.3020548
| 102.3019544 | 51.97928 | 0.3020197
| 102.3528097 | 51.93526 | 0.3019547
| 102.4036437 | 51.9346 | 0.3019197
| 102.4544721 | 51.98509 | 0.3020397
| 102.5054281 | 51.95792 | 0.3020548
| 102.5872133 | 51.99675 | 0.3020098
| 102.6380985 | 52.02782 | 0.3019647
| 102.6890061 | 51.9537 | 0.3020848
| 102.7390137 | 52.05468 | 0.3020047
| 102.7899651 | 52.03462 | 0.3020047
| 102.8407932 | 52.06083 | 0.3019997
| 102.8916739 | 52.04562 | 0.3019997
| 102.9425963 | 52.03558 | 0.3019647
| 102.9933928 | 51.98185 | 0.3020298
| 103.0442661 | 52.08478 | 0.3020247
| 103.0951717 | 51.9919 | 0.3020698
| 103.1460205 | 52.00452 | 0.3020397
| 103.1969911 | 51.99966 | 0.3019948
| 103.2478019 | 51.90386 | 0.3020298
| 103.2985198 | 51.97313 | 0.3020948
| 103.3494965 | 52.03396 | 0.3020648
| 103.4003971 | 52.02458 | 0.3019847
| 103.4512693 | 52.03656 | 0.3019797
| 103.5020667 | 52.00483 | 0.3020098
| 103.5530942 | 51.96859 | 0.3020848
| 103.6039864 | 51.98608 | 0.3019597
| 103.6540135 | 52.02717 | 0.3019847
| 103.7047162 | 52.01229 | 0.3020298
| 103.7555824 | 51.95661 | 0.3020247
| 103.8065629 | 52.04563 | 0.3019997
| 103.8573905 | 51.96892 | 0.3020397
| 103.9082426 | 51.94011 | 0.3020098
| 103.959115 | 51.99836 | 0.3020397
| 104.0099694 | 52.01649 | 0.3019547
| 104.061009 | 52.05888 | 0.3019497
| 104.1117533 | 52.09384 | 0.3020397
| 104.1626632 | 52.1275 | 0.3019847
| 104.2136574 | 52.07086 | 0.3020648
| 104.2645691 | 52.05209 | 0.3019997
| 104.3153184 | 51.9851 | 0.3019997
| 104.3662621 | 51.97862 | 0.3020648
| 104.417086 | 51.97927 | 0.3020748
| 104.4680805 | 51.94949 | 0.3020298
| 104.5189488 | 51.94755 | 0.3020047
| 104.5697676 | 51.93818 | 0.3020548
| 104.6205855 | 51.95144 | 0.3019547
| 104.6715398 | 52.02555 | 0.3020197
| 104.7215778 | 52.08802 | 0.3020448
| 104.7724299 | 51.95597 | 0.3019847
| 104.8232149 | 51.94432 | 0.3019747
| 104.8732477 | 51.97992 | 0.3020648
| 104.9239833 | 52.06828 | 0.3019647
| 104.9739907 | 52.05791 | 0.3020098
| 105.024687 | 52.00096 | 0.3019847
| 105.0747116 | 52.02135 | 0.3020698
| 105.125512 | 52.02846 | 0.3020397
| 105.1763877 | 51.94044 | 0.3020397
| 105.2272593 | 52.03817 | 0.3020098
| 105.2781577 | 52.02426 | 0.3020448
| 105.329006 | 51.97441 | 0.3019347
| 105.3799328 | 52.01422 | 0.3020397
| 105.4307174 | 52.01553 | 0.3020448
| 105.4816377 | 52.00646 | 0.3020298
| 105.5323888 | 52.00937 | 0.3019948
| 105.5824456 | 51.98833 | 0.3020047
| 105.633253 | 52.03202 | 0.3019647
| 105.6841434 | 52.08607 | 0.3019797
| 105.7349556 | 52.11844 | 0.3020498
| 105.7859991 | 52.10775 | 0.3020098
| 105.8367901 | 52.08575 | 0.3020298
| 105.8876348 | 52.0563 | 0.3020047
| 105.9385694 | 52.06731 | 0.3019747
| 105.9893695 | 52.09805 | 0.3019497
| 106.0402595 | 52.11845 | 0.3019997
| 106.0911331 | 52.12911 | 0.3019948
| 106.1419882 | 52.07053 | 0.3020298
| 106.1930015 | 52.06795 | 0.3019948
| 106.2437159 | 52.0932 | 0.3019747
| 106.2946084 | 52.03752 | 0.3020047
| 106.3453921 | 52.02555 | 0.3018897
| 106.3963323 | 52.03883 | 0.3020298
| 106.4471806 | 52.13818 | 0.3019997
| 106.4980592 | 51.99448 | 0.3020098
| 106.5489624 | 52.04659 | 0.3019948
| 106.5997704 | 52.12199 | 0.3019948
| 106.6507151 | 52.11974 | 0.3020698
| 106.701707 | 52.08349 | 0.3020397
| 106.7525645 | 52.14693 | 0.3019747
| 106.8033901 | 52.1508 | 0.3019797
| 106.8543368 | 52.17346 | 0.3020298
| 106.9050944 | 52.15274 | 0.3020298
| 106.9560664 | 52.19418 | 0.3019347
| 107.0069919 | 52.08025 | 0.3020098
| 107.0577538 | 52.06213 | 0.3020197
| 107.1085358 | 52.10129 | 0.3019997
| 107.1585619 | 52.13107 | 0.3019347
| 107.2086156 | 52.16602 | 0.3018747
| 107.2594609 | 52.15857 | 0.3019797
| 107.3103121 | 52.19061 | 0.3020098
| 107.3611622 | 52.06181 | 0.3020648
| 107.4120452 | 52.20292 | 0.3020098
| 107.4628125 | 52.09352 | 0.3019597
| 107.513751 | 52.16537 | 0.3020247
| 107.564576 | 52.17412 | 0.3019997
| 107.6155761 | 52.16214 | 0.3019747
| 107.6663727 | 52.17897 | 0.3020548
| 107.7172589 | 52.15629 | 0.3020298
| 107.7680145 | 52.27833 | 0.3019747
| 107.8180594 | 52.16828 | 0.3020197
| 107.8689576 | 52.12007 | 0.3020047
| 107.9198057 | 52.111 | 0.3019997
| 107.9706176 | 52.15275 | 0.3020298
| 108.0225478 | 52.22977 | 0.3019197
| 108.0732884 | 52.22848 | 0.3020247
| 108.1243104 | 52.1644 | 0.3019847
| 108.1752608 | 52.24174 | 0.3020098
| 108.2260842 | 52.23593 | 0.3019797
| 108.2769658 | 52.22621 | 0.3019547
| 108.3278119 | 52.28383 | 0.3019948
| 108.3786707 | 52.22428 | 0.3019047
| 108.4296565 | 52.27411 | 0.3020197
| 108.480558 | 52.15664 | 0.3020698
| 108.5313462 | 52.26927 | 0.3019347
| 108.5822535 | 52.13559 | 0.3020098
| 108.6330791 | 52.22072 | 0.3019948
| 108.6840403 | 52.26602 | 0.3019747
| 108.7349892 | 52.24563 | 0.3019997
| 108.7856791 | 52.26116 | 0.3019797
| 108.8366357 | 52.30292 | 0.3019948
| 108.8874603 | 52.34759 | 0.3019797
| 108.9384075 | 52.3191 | 0.3019747
| 108.9893612 | 52.41749 | 0.3019847
| 109.040199 | 52.36538 | 0.3019497
| 109.0910582 | 52.3997 | 0.3020247
| 109.1419602 | 52.30163 | 0.3019147
| 109.1927839 | 52.14336 | 0.3020397
| 109.2436994 | 52.08122 | 0.3020047
| 109.2944258 | 52.08671 | 0.3019597
| 109.345457 | 52.20841 | 0.3018947
| 109.3962636 | 52.1165 | 0.3020197
| 109.4472278 | 52.21554 | 0.3019147
| 109.4980704 | 52.19936 | 0.3019597
| 109.5490046 | 52.25113 | 0.3019797
| 109.5999554 | 52.19192 | 0.3019948
| 109.6506807 | 52.26376 | 0.3020247
| 109.7007437 | 52.29125 | 0.3019948
| 109.7515609 | 52.31295 | 0.3019647
| 109.8024135 | 52.33011 | 0.3020648
| 109.8524157 | 52.33982 | 0.3019597
| 109.9031755 | 52.33172 | 0.3019597
| 109.9540566 | 52.27185 | 0.3020298
| 110.0050008 | 52.27962 | 0.3019647
| 110.055805 | 52.32428 | 0.3019847
| 110.1068122 | 52.31133 | 0.3019797
| 110.1577282 | 52.27606 | 0.3019497
| 110.2085717 | 52.28577 | 0.3019647
| 110.2594316 | 52.29288 | 0.3019997
| 110.3103087 | 52.24661 | 0.3019647
| 110.3611527 | 52.23787 | 0.3019597
| 110.4119594 | 52.29483 | 0.3019647
| 110.4620002 | 52.30712 | 0.3019747
| 110.5127846 | 52.25276 | 0.3019497
| 110.5637279 | 52.29547 | 0.3019547
| 110.6144837 | 52.38513 | 0.3018897
| 110.6654669 | 52.28253 | 0.3019197
| 110.7164356 | 52.27056 | 0.3020397
| 110.7672602 | 52.36054 | 0.3019397
| 110.8181737 | 52.25858 | 0.3018947
| 110.8689637 | 52.23237 | 0.3018597
| 110.9189657 | 52.11035 | 0.3019497
| 110.969014 | 52.24887 | 0.3019497
| 111.0196526 | 52.22168 | 0.3019397
| 111.0705723 | 52.22589 | 0.3019797
| 111.1214516 | 52.27379 | 0.3019497
| 111.1723013 | 52.19644 | 0.3020197
| 111.2231513 | 52.28253 | 0.3020098
| 111.2740497 | 52.24046 | 0.3019347
| 111.3250303 | 52.26247 | 0.3019747
| 111.375969 | 52.17314 | 0.3019997
| 111.4266876 | 52.28932 | 0.3019847
| 111.4766891 | 52.34597 | 0.3018947
| 111.5275481 | 52.33821 | 0.3020047
| 111.5784292 | 52.36538 | 0.3019347
| 111.6293225 | 52.33658 | 0.3019397
| 111.6801342 | 52.34499 | 0.3019797
| 111.730979 | 52.33335 | 0.3019297
| 111.7819701 | 52.30357 | 0.3018847
| 111.8327558 | 52.20357 | 0.3019347
| 111.8837438 | 52.26506 | 0.3019797
| 111.9346507 | 52.24207 | 0.3020047
| 111.9855279 | 52.30518 | 0.3020098
| 112.0363964 | 52.29127 | 0.3019097
| 112.0873403 | 52.27477 | 0.3019797
| 112.1381962 | 52.32104 | 0.3019847
| 112.1890434 | 52.20129 | 0.3020197
| 112.2400033 | 52.22718 | 0.3019547
| 112.2906992 | 52.21262 | 0.3020098
| 112.341644 | 52.133 | 0.3019948
| 112.3924971 | 52.25891 | 0.3018497
| 112.443282 | 52.20776 | 0.3020648
| 112.4941762 | 52.25114 | 0.3020247
| 112.5451233 | 52.24919 | 0.3019597
| 112.5960056 | 52.37154 | 0.3019797
| 112.6467472 | 52.29839 | 0.3019747
| 112.6967546 | 52.25793 | 0.3019397
| 112.7477056 | 52.37865 | 0.3018847
| 112.7986028 | 52.23755 | 0.3020498
| 112.8493965 | 52.30099 | 0.3019747
| 112.9002858 | 52.3136 | 0.3019497
| 112.9511714 | 52.33723 | 0.3020298
| 113.0021199 | 52.33108 | 0.3020047
| 113.0529515 | 52.28836 | 0.3019347
| 113.1038469 | 52.38059 | 0.3019297
| 113.154595 | 52.34403 | 0.3019948
| 113.2046209 | 52.27833 | 0.3019647
| 113.2555498 | 52.3013 | 0.3019597
| 113.3063378 | 52.34531 | 0.3019197
| 113.3572408 | 52.29127 | 0.3019948
| 113.4081209 | 52.32493 | 0.3019347
| 113.4590513 | 52.32007 | 0.3019647
| 113.5099722 | 52.34338 | 0.3019847
| 113.5609456 | 52.32105 | 0.3019847
| 113.6117396 | 52.33108 | 0.3019997
| 113.6625913 | 52.29192 | 0.3019097
| 113.7134743 | 52.33561 | 0.3019297
| 113.7642977 | 52.38869 | 0.3019397
| 113.8151724 | 52.40454 | 0.3019497
| 113.8661009 | 52.41069 | 0.3019097
| 113.9170686 | 52.43238 | 0.3019547
| 113.9679937 | 52.42947 | 0.3019497
| 114.018858 | 52.40001 | 0.3019547
| 114.0697732 | 52.36538 | 0.3019847
| 114.1206169 | 52.17281 | 0.3020648
| 114.1715215 | 52.25017 | 0.3020197
| 114.2223599 | 52.26959 | 0.3019547
| 114.2733037 | 52.23819 | 0.3019297
| 114.3241749 | 52.35082 | 0.3019547
| 114.3749639 | 52.31199 | 0.3018497
| 114.4259786 | 52.21844 | 0.3019647
| 114.4767683 | 52.28317 | 0.3019497
| 114.5276615 | 52.29288 | 0.3018897
| 114.5785185 | 52.29224 | 0.3020197
| 114.6294173 | 52.26668 | 0.3019497
| 114.6794205 | 52.32558 | 0.3019297
| 114.7301228 | 52.29127 | 0.3019397
| 114.781082 | 52.34499 | 0.3019197
| 114.8319891 | 52.2589 | 0.3019647
| 114.8829741 | 52.25081 | 0.3019547
| 114.9336896 | 52.25794 | 0.3020448
| 114.9845439 | 52.21392 | 0.3019747
| 115.0353455 | 52.25372 | 0.3020247
| 115.0863482 | 52.3395 | 0.3019997
| 115.137098 | 52.26991 | 0.3019597
| 115.1880488 | 52.25826 | 0.3020098
| 115.2389659 | 52.21617 | 0.3019397
| 115.2897763 | 52.18123 | 0.3021098
| 115.3407319 | 52.22654 | 0.3019547
| 115.3914676 | 52.25244 | 0.3020047
| 115.4424612 | 52.21941 | 0.3019747
| 115.4932961 | 52.24726 | 0.3018947
| 115.5442367 | 52.26699 | 0.3020197
| 115.5950448 | 52.256 | 0.3019797
| 115.6459725 | 52.1547 | 0.3019597
| 115.6967364 | 52.19288 | 0.3019997
| 115.7477164 | 52.24434 | 0.3019597
| 115.7985663 | 52.18738 | 0.3019997
| 115.8493748 | 52.08607 | 0.3019647
| 115.9003153 | 52.09934 | 0.3020397
| 115.9510907 | 52.08284 | 0.3019397
| 116.0020462 | 52.08575 | 0.3020448
| 116.0530188 | 52.20389 | 0.3020197
| 116.1039742 | 52.20938 | 0.3020197
| 116.154777 | 52.16893 | 0.3019397
| 116.205596 | 52.189 | 0.3020197
| 116.2564503 | 52.14174 | 0.3020098
| 116.3064523 | 52.19968 | 0.3019547
| 116.3573063 | 52.23398 | 0.3019197
| 116.4083062 | 52.18155 | 0.3019397
| 116.4590924 | 52.13914 | 0.3020998
| 116.5100206 | 52.25341 | 0.3019547
| 116.5600911 | 52.25438 | 0.3019647
| 116.6109948 | 52.21295 | 0.3020548
| 116.6619805 | 52.24305 | 0.3018897
| 116.7127376 | 52.2589 | 0.3019997
| 116.7636821 | 52.2178 | 0.3019397
| 116.8146335 | 52.19385 | 0.3019547
| 116.8654544 | 52.15501 | 0.3019497
| 116.9163436 | 52.19418 | 0.3019347
| 116.9670974 | 52.21392 | 0.3019797
| 117.0171158 | 52.15534 | 0.3020098
| 117.0680175 | 52.10323 | 0.3020098
| 117.1187876 | 52.17475 | 0.3019547
| 117.1696841 | 52.19773 | 0.3019547
| 117.2205832 | 52.12815 | 0.3019147
| 117.2714254 | 52.19287 | 0.3019847
| 117.3223229 | 52.16536 | 0.3019948
| 117.3731383 | 52.16246 | 0.3019397
| 117.4231447 | 52.22363 | 0.3019847
| 117.4740203 | 52.22297 | 0.3018947
| 117.5248157 | 52.25048 | 0.3019297
| 117.5756309 | 52.17184 | 0.3019797
| 117.6265663 | 52.28933 | 0.3019647
| 117.6775599 | 52.25566 | 0.3018747
| 117.7283495 | 52.3204 | 0.3019797
| 117.779145 | 52.31587 | 0.3019547
| 117.8300208 | 52.26311 | 0.3020247
| 117.8809336 | 52.26894 | 0.3019847
| 117.9317912 | 52.28286 | 0.3019797
| 117.9826498 | 52.18673 | 0.3020247
| 118.0326513 | 52.20389 | 0.3020498
| 118.0834942 | 52.2 | 0.3019197
| 118.1343683 | 52.19126 | 0.3019647
| 118.185149 | 52.20744 | 0.3020197
| 118.2361009 | 52.19288 | 0.3020247
| 118.2870091 | 52.2479 | 0.3019647
| 118.3377753 | 52.14239 | 0.3020448
| 118.388741 | 52.15274 | 0.3020098
| 118.4396631 | 52.189 | 0.3019747
| 118.4906064 | 52.15695 | 0.3020098
| 118.5414666 | 52.20841 | 0.3020047
| 118.5922424 | 52.1919 | 0.3019647
| 118.6431591 | 52.20875 | 0.3019347
| 118.6941392 | 52.18738 | 0.3020548
| 118.7449706 | 52.19903 | 0.3019647
| 118.7957099 | 52.15922 | 0.3019347
| 118.8457981 | 52.16698 | 0.3019297
| 118.8965201 | 52.11714 | 0.3020298
| 118.9474902 | 52.05501 | 0.3019397
| 118.9983211 | 52.20324 | 0.3019847
| 119.0492089 | 52.09416 | 0.3019597
| 119.1000867 | 52.09967 | 0.3020397
| 119.1509952 | 52.20097 | 0.3020197
| 119.2019867 | 52.12977 | 0.3019797
| 119.2527358 | 52.11908 | 0.3019747
| 119.3035016 | 52.27056 | 0.3019547
| 119.3535823 | 52.18479 | 0.3019997
| 119.4043334 | 52.22427 | 0.3019797
| 119.4552718 | 52.19935 | 0.3019747
| 119.506067 | 52.22687 | 0.3020698
| 119.5569858 | 52.18996 | 0.3020648
| 119.6079682 | 52.22653 | 0.3020047
| 119.6587677 | 52.21133 | 0.3019497
| 119.70956 | 52.29258 | 0.3019847
| 119.7605639 | 52.27702 | 0.3019948
| 119.811544 | 52.21132 | 0.3020197
| 119.8624214 | 52.27314 | 0.3019997
| 119.9132637 | 52.25793 | 0.3019197
| 119.9641434 | 52.28837 | 0.3019847
| 120.0151101 | 52.25793 | 0.3019647
| 120.0660097 | 52.25179 | 0.3020047
| 120.1167039 | 52.26473 | 0.3019597
| 120.1676651 | 52.20161 | 0.3020047
| 120.2196286 | 52.18932 | 0.3020098
| 120.2704326 | 52.28577 | 0.3020298
| 120.3212179 | 52.27119 | 0.3019597
| 120.3712406 | 52.29516 | 0.3019997
| 120.4220099 | 52.23722 | 0.3020298
| 120.4720104 | 52.26472 | 0.3019597
| 120.5228179 | 52.29418 | 0.3019797
| 120.5735653 | 52.27768 | 0.3020298
| 120.6235797 | 52.15988 | 0.3020197
| 120.6744116 | 52.26571 | 0.3019297
| 120.7251815 | 52.26247 | 0.3019797
| 120.7761367 | 52.29741 | 0.3019297
| 120.8269867 | 52.33464 | 0.3019747
| 120.8779849 | 52.25244 | 0.3020448
| 120.9288251 | 52.26506 | 0.3020197
| 120.9797474 | 52.22492 | 0.3019397
| 121.0305854 | 52.32363 | 0.3020548
| 121.0814846 | 52.37121 | 0.3019297
| 121.1323623 | 52.32396 | 0.3019797
| 121.1832621 | 52.33528 | 0.3019847
| 121.234092 | 52.41231 | 0.3019147
| 121.2850622 | 52.41102 | 0.3019997
| 121.3360107 | 52.40196 | 0.3019397
| 121.3860492 | 52.42105 | 0.3018447
| 121.4367746 | 52.43011 | 0.3019747
| 121.4875772 | 52.33722 | 0.3018747
| 121.5383602 | 52.42462 | 0.3019847
| 121.58936 | 52.40746 | 0.3018947
| 121.6401402 | 52.38093 | 0.3020197
| 121.6910267 | 52.47349 | 0.3019397
| 121.7419832 | 52.37639 | 0.3019497
| 121.7919857 | 52.48481 | 0.3019397
| 121.8426111 | 52.44727 | 0.3019097
| 121.8926838 | 52.4628 | 0.3019047
| 121.9434371 | 52.43238 | 0.3019647
| 121.99436 | 52.4314 | 0.3019597
| 122.0453493 | 52.456 | 0.3019347
| 122.0961612 | 52.4175 | 0.3020098
| 122.147041 | 52.39743 | 0.3019847
| 122.1979865 | 52.42558 | 0.3020848
| 122.2487133 | 52.45891 | 0.3019747
| 122.2997017 | 52.45213 | 0.3019497
| 122.3505419 | 52.43433 | 0.3019847
| 122.4014099 | 52.41879 | 0.3019097
| 122.4522093 | 52.36992 | 0.3020047
| 122.5032067 | 52.49419 | 0.3019747
| 122.5540851 | 52.50293 | 0.3019297
| 122.6049763 | 52.48803 | 0.3019197
| 122.6558152 | 52.51621 | 0.3019297
| 122.7065836 | 52.46702 | 0.3019297
| 122.7566558 | 52.43756 | 0.3020197
| 122.8075136 | 52.53142 | 0.3019297
| 122.8583468 | 52.52689 | 0.3020197
| 122.909227 | 52.57058 | 0.3019197
| 122.9600899 | 52.54696 | 0.3019147
| 123.0110536 | 52.53919 | 0.3019597
| 123.0618079 | 52.56411 | 0.3019047
| 123.112733 | 52.5531 | 0.3020397
| 123.1635782 | 52.60844 | 0.3019047
| 123.2144649 | 52.61072 | 0.3019547
| 123.2652835 | 52.70036 | 0.3019197
| 123.3162566 | 52.66962 | 0.3018447
| 123.3671264 | 52.77578 | 0.3018597
| 123.4179775 | 52.78872 | 0.3018297
| 123.4687921 | 52.65635 | 0.3019197
| 123.5197054 | 52.38641 | 0.3018897
| 123.5705517 | 52.3272 | 0.3019397
| 123.6214496 | 52.22136 | 0.3019497
| 123.6723283 | 52.34305 | 0.3019497
| 123.7231788 | 52.51459 | 0.3019547
| 123.7732894 | 52.62818 | 0.3019497
| 123.8241041 | 52.64438 | 0.3018747
| 123.8750893 | 52.60132 | 0.3019297
| 123.9258779 | 52.50035 | 0.3019347
| 123.9767905 | 52.54405 | 0.3019197
| 124.0275644 | 52.5599 | 0.3019097
| 124.0784814 | 52.57997 | 0.3018897
| 124.1294101 | 52.64921 | 0.3019047
| 124.180414 | 52.62462 | 0.3019297
| 124.231255 | 52.55699 | 0.3018897
| 124.282053 | 52.61039 | 0.3018897
| 124.3329842 | 52.50262 | 0.3020098
| 124.3837308 | 52.59615 | 0.3019647
| 124.434662 | 52.55342 | 0.3019647
| 124.485573 | 52.52624 | 0.3019997
| 124.5356227 | 52.55471 | 0.3019297
| 124.5864088 | 52.53725 | 0.3020197
| 124.6372827 | 52.56605 | 0.3018697
| 124.6881282 | 52.47058 | 0.3019647
| 124.7390074 | 52.58288 | 0.3019997
| 124.790002 | 52.51071 | 0.3019297
| 124.840721 | 52.57349 | 0.3019997
| 124.8915408 | 52.45989 | 0.3019297
| 124.942553 | 52.54501 | 0.3018747
| 124.9933815 | 52.54533 | 0.3018947
| 125.0442963 | 52.50682 | 0.3019097
| 125.0950562 | 52.54987 | 0.3019097
| 125.1459943 | 52.57996 | 0.3018297
| 125.1960052 | 52.62268 | 0.3019047
| 125.2467047 | 52.62139 | 0.3019647
| 125.2975996 | 52.56184 | 0.3019547
| 125.3484815 | 52.51912 | 0.3019547
| 125.3984914 | 52.51912 | 0.3019297
| 125.4492824 | 52.50649 | 0.3019297
| 125.5000768 | 52.53174 | 0.3019347
| 125.5500804 | 52.68579 | 0.3019797
| 125.6010288 | 52.58999 | 0.3019397
| 125.6518312 | 52.59356 | 0.3018397
| 125.7025467 | 52.54275 | 0.3019097
| 125.7535015 | 52.53012 | 0.3019347
| 125.8043456 | 52.6188 | 0.3019047
| 125.8551968 | 52.58902 | 0.3019397
| 125.9061537 | 52.53595 | 0.3019347
| 125.9570269 | 52.59388 | 0.3019047
| 126.0078082 | 52.54599 | 0.3018847
| 126.0587793 | 52.55925 | 0.3019147
| 126.1095416 | 52.53012 | 0.3019747
| 126.1595784 | 52.54502 | 0.3019297
| 126.2103503 | 52.53886 | 0.3019147
| 126.2612201 | 52.57091 | 0.3018697
| 126.312051 | 52.52008 | 0.3019147
| 126.363028 | 52.55763 | 0.3019197
| 126.4140044 | 52.58062 | 0.3019197
| 126.4647332 | 52.58773 | 0.3019297
| 126.515541 | 52.50067 | 0.3019147
| 126.566472 | 52.44176 | 0.3019797
| 126.6173243 | 52.46021 | 0.3019397
| 126.6682568 | 52.43174 | 0.3019297
| 126.719185 | 52.48578 | 0.3018747
| 126.7700749 | 52.6146 | 0.3019347
| 126.821018 | 52.5366 | 0.3019047
| 126.8717777 | 52.49678 | 0.3019397
| 126.9225534 | 52.57543 | 0.3019197
| 126.9726979 | 52.55019 | 0.3020247
| 127.0235002 | 52.53789 | 0.3019297
| 127.0743598 | 52.53497 | 0.3018897
| 127.1252237 | 52.4942 | 0.3019147
| 127.1761216 | 52.57058 | 0.3018897
| 127.2270582 | 52.47381 | 0.3019497
| 127.2780318 | 52.57286 | 0.3018897
| 127.328701 | 52.47608 | 0.3019197
| 127.3796721 | 52.49485 | 0.3018897
| 127.4305827 | 52.53174 | 0.3019647
| 127.4814491 | 52.49937 | 0.3019397
| 127.5322493 | 52.48417 | 0.3019547
| 127.5830873 | 52.37606 | 0.3019497
| 127.6340385 | 52.56314 | 0.3019597
| 127.6850015 | 52.49874 | 0.3019497
| 127.7360422 | 52.47154 | 0.3019147
| 127.7867297 | 52.51848 | 0.3019097
| 127.8377107 | 52.52269 | 0.3019147
| 127.8885288 | 52.43917 | 0.3019847
| 127.9394027 | 52.49128 | 0.3019497
| 127.9902791 | 52.52042 | 0.3018597
| 128.0411239 | 52.53529 | 0.3018697
| 128.0920496 | 52.54825 | 0.3019847
| 128.1428248 | 52.52754 | 0.3019547
| 128.1937234 | 52.4573 | 0.3019097
| 128.2445868 | 52.49549 | 0.3019047
| 128.2955043 | 52.50229 | 0.3019397
| 128.3464324 | 52.61008 | 0.3020047
| 128.3971889 | 52.56054 | 0.3019797
| 128.4480701 | 52.48837 | 0.3020397
| 128.4990977 | 52.51848 | 0.3018697
| 128.5498286 | 52.53724 | 0.3018897
| 128.600777 | 52.48384 | 0.3020098
| 128.6516653 | 52.512 | 0.3019847
| 128.7024801 | 52.63789 | 0.3019347
| 128.7534181 | 52.49646 | 0.3019847
| 128.8042845 | 52.54242 | 0.3019497
| 128.8551979 | 52.52073 | 0.3019397
| 128.9060066 | 52.53886 | 0.3018747
| 128.9570055 | 52.53239 | 0.3019347
| 129.0077423 | 52.49647 | 0.3019047
| 129.0586169 | 52.49549 | 0.3019297
| 129.1096531 | 52.54339 | 0.3019547
| 129.1604006 | 52.50682 | 0.3019597
| 129.2112291 | 52.51394 | 0.3019297
| 129.2622115 | 52.59259 | 0.3019147
| 129.3130006 | 52.5544 | 0.3020247
| 129.3639969 | 52.46312 | 0.3019347
| 129.4147828 | 52.51459 | 0.3019347
| 129.4656153 | 52.4819 | 0.3019347
| 129.516572 | 52.52429 | 0.3019997
| 129.5674946 | 52.48611 | 0.3019097
| 129.6183178 | 52.56282 | 0.3019347
| 129.6690954 | 52.53628 | 0.3019297
| 129.7191031 | 52.52656 | 0.3019997
| 129.769999 | 52.50294 | 0.3018847
| 129.8208219 | 52.5052 | 0.3018897
| 129.8715784 | 52.56184 | 0.3018847
| 129.9216632 | 52.51297 | 0.3019097
| 129.9725716 | 52.50552 | 0.3018897
| 130.0233328 | 52.58643 | 0.3018697
| 130.0742713 | 52.59162 | 0.3019797
| 130.1251827 | 52.54567 | 0.3019397
| 130.1760021 | 52.64891 | 0.3018747
| 130.2268075 | 52.57609 | 0.3019397
| 130.2768151 | 52.55731 | 0.3019647
| 130.3277061 | 52.56572 | 0.3020197
| 130.3786742 | 52.49809 | 0.3019147
| 130.4294782 | 52.52042 | 0.3019297
| 130.4803172 | 52.63886 | 0.3018947
| 130.5312688 | 52.523 | 0.3019397
| 130.5822484 | 52.49743 | 0.3019547
| 130.6332016 | 52.54662 | 0.3019797
| 130.6839978 | 52.47672 | 0.3019547
| 130.7348191 | 52.48417 | 0.3018897
| 130.7857565 | 52.51038 | 0.3019847
| 130.8365953 | 52.54501 | 0.3019647
| 130.8874748 | 52.55732 | 0.3019347
| 130.9383724 | 52.55634 | 0.3019347
| 130.9891647 | 52.51038 | 0.3019197
| 131.0400441 | 52.5395 | 0.3018747
| 131.0900508 | 52.65311 | 0.3019297
| 131.1408679 | 52.60716 | 0.3019047
| 131.1916606 | 52.57414 | 0.3019147
| 131.2425459 | 52.53012 | 0.3019397
| 131.2935395 | 52.56217 | 0.3019197
| 131.3444486 | 52.52269 | 0.3018947
| 131.3953007 | 52.6078 | 0.3019647
| 131.4461457 | 52.4764 | 0.3020047
| 131.4970651 | 52.51232 | 0.3020047
| 131.5480179 | 52.52656 | 0.3019547
| 131.598764 | 52.49096 | 0.3019297
| 131.6496439 | 52.43367 | 0.3019847
| 131.7005052 | 52.53854 | 0.3019197
| 131.7514338 | 52.43107 | 0.3019347
| 131.8022927 | 52.46604 | 0.3019297
| 131.8531358 | 52.55536 | 0.3019047
| 131.9039986 | 52.51362 | 0.3019147
| 131.95402 | 52.55407 | 0.3019097
| 132.0047666 | 52.59129 | 0.3018697
| 132.0555901 | 52.61945 | 0.3019747
| 132.1065877 | 52.58547 | 0.3020098
| 132.1574971 | 52.56928 | 0.3018847
| 132.2082465 | 52.51264 | 0.3018947
| 132.2591676 | 52.63109 | 0.3018847
| 132.3099915 | 52.51815 | 0.3019047
| 132.3609395 | 52.63111 | 0.3019297
| 132.4117973 | 52.60391 | 0.3019747
| 132.462706 | 52.58062 | 0.3019297
| 132.513579 | 52.50811 | 0.3019747
| 132.564413 | 52.54436 | 0.3019547
| 132.6153891 | 52.54792 | 0.3019047
| 132.6662558 | 52.59031 | 0.3019547
| 132.7170688 | 52.58288 | 0.3019047
| 132.7679926 | 52.53303 | 0.3019097
| 132.8188346 | 52.45762 | 0.3019147
| 132.8697211 | 52.54631 | 0.3019397
| 132.9206782 | 52.52009 | 0.3019397
| 132.9715222 | 52.55374 | 0.3018897
| 133.0223728 | 52.52688 | 0.3018297
| 133.0733209 | 52.52656 | 0.3019347
| 133.1241452 | 52.46313 | 0.3019547
| 133.175011 | 52.44663 | 0.3018697
| 133.2258978 | 52.44015 | 0.3019297
| 133.2767588 | 52.4165 | 0.3019597
| 133.327657 | 52.44598 | 0.3019297
| 133.3785135 | 52.46734 | 0.3019397
| 133.4293579 | 52.5175 | 0.3019147
| 133.4803199 | 52.43109 | 0.3019948
| 133.5311121 | 52.46604 | 0.3019197
| 133.5820341 | 52.46216 | 0.3018947
| 133.6328288 | 52.45634 | 0.3019197
| 133.6837215 | 52.39776 | 0.3019497
| 133.7346101 | 52.46183 | 0.3018947
| 133.7855304 | 52.44209 | 0.3019847
| 133.8363311 | 52.41004 | 0.3018747
| 133.8872178 | 52.39743 | 0.3019147
| 133.9381692 | 52.46118 | 0.3019747
| 133.9890469 | 52.43076 | 0.3019197
| 134.0400243 | 52.41296 | 0.3019047
| 134.0907067 | 52.43692 | 0.3019997
| 134.1415363 | 52.42494 | 0.3019747
| 134.1924625 | 52.50228 | 0.3019197
| 134.2433494 | 52.49711 | 0.3019297
| 134.2941433 | 52.44728 | 0.3019197
| 134.3450943 | 52.47964 | 0.3019297
| 134.3959429 | 52.43433 | 0.3019847
| 134.4467794 | 52.43336 | 0.3019347
| 134.4977277 | 52.45859 | 0.3019197
| 134.5485933 | 52.45342 | 0.3019397
| 134.5994966 | 52.46799 | 0.3019147
| 134.6503676 | 52.45795 | 0.3019847
| 134.7012092 | 52.43172 | 0.3019197
| 134.7521763 | 52.37541 | 0.3020098
| 134.8030392 | 52.45438 | 0.3019347
| 134.8538565 | 52.42558 | 0.3019047
| 134.9046745 | 52.47769 | 0.3019297
| 134.9556345 | 52.54663 | 0.3019297
| 135.0065837 | 52.40067 | 0.3019147
| 135.0574923 | 52.43271 | 0.3019297
| 135.1081816 | 52.4026 | 0.3019297
| 135.1591182 | 52.44694 | 0.3019747
| 135.2101407 | 52.43821 | 0.3019647
| 135.2610122 | 52.47187 | 0.3018297
| 135.3118125 | 52.41944 | 0.3019747
| 135.3625828 | 52.52365 | 0.3020247
| 135.4135455 | 52.47964 | 0.3018747
| 135.4643568 | 52.4204 | 0.3020498
| 135.5153304 | 52.46928 | 0.3019497
| 135.5661616 | 52.31844 | 0.3019297
| 135.6170092 | 52.38189 | 0.3018947
| 135.667836 | 52.46992 | 0.3019747
| 135.7187398 | 52.45082 | 0.3019347
| 135.7687729 | 52.49323 | 0.3019347
| 135.8196025 | 52.43723 | 0.3019297
| 135.8704658 | 52.43692 | 0.3019747
| 135.9212531 | 52.42914 | 0.3019397
| 135.9721781 | 52.47348 | 0.3019097
| 136.0230094 | 52.47058 | 0.3019997
| 136.0730364 | 52.5065 | 0.3019147
| 136.1239608 | 52.50003 | 0.3019147
| 136.1748901 | 52.55375 | 0.3019097
| 136.2255772 | 52.49744 | 0.3019147
| 136.2764822 | 52.54599 | 0.3018697
| 136.3272999 | 52.45147 | 0.3019297
| 136.3782363 | 52.51168 | 0.3020948
| 136.4291385 | 52.50359 | 0.3019297
| 136.4799918 | 52.51911 | 0.3018197
| 136.530861 | 52.5217 | 0.3019147
| 136.5817344 | 52.56897 | 0.3019797
| 136.6326511 | 52.56638 | 0.3018697
| 136.6834458 | 52.56962 | 0.3019197
| 136.734335 | 52.56444 | 0.3019097
| 136.7852106 | 52.60975 | 0.3019597
| 136.8361169 | 52.58579 | 0.3019347
| 136.8870619 | 52.58676 | 0.3019097
| 136.9378056 | 52.6628 | 0.3018847
| 136.9878088 | 52.63402 | 0.3019097
| 137.0385964 | 52.66313 | 0.3018497
| 137.0894785 | 52.54727 | 0.3019047
| 137.1403617 | 52.69648 | 0.3018947
| 137.1912385 | 52.63272 | 0.3019747
| 137.24208 | 52.668 | 0.3019547
| 137.2930221 | 52.68353 | 0.3018397
| 137.3430411 | 52.65181 | 0.3018647
| 137.3937844 | 52.61816 | 0.3019297
| 137.4438049 | 52.63984 | 0.3019747
| 137.4945243 | 52.72786 | 0.3018697
| 137.5445614 | 52.69162 | 0.3018647
| 137.5953905 | 52.56573 | 0.3019197
| 137.6461561 | 52.66573 | 0.3018897
| 137.6971055 | 52.61201 | 0.3019297
| 137.7480631 | 52.63111 | 0.3019597
| 137.7988009 | 52.55116 | 0.3019297
| 137.8496929 | 52.72982 | 0.3019347
| 137.8997589 | 52.63758 | 0.3019047
| 137.9505465 | 52.68062 | 0.3019347
| 138.0005808 | 52.75862 | 0.3018697
| 138.0513807 | 52.66315 | 0.3019047
| 138.1022669 | 52.72075 | 0.3019147
| 138.1530779 | 52.68061 | 0.3019147
| 138.2040372 | 52.72723 | 0.3018847
| 138.2547642 | 52.72787 | 0.3018897
| 138.3056999 | 52.73628 | 0.3019197
| 138.3565002 | 52.62302 | 0.3019797
| 138.4074555 | 52.7816 | 0.3019147
| 138.4583127 | 52.64631 | 0.3019047
| 138.5091538 | 52.66995 | 0.3019397
| 138.5591619 | 52.68968 | 0.3019097
| 138.6100287 | 52.6285 | 0.3019197
| 138.6608586 | 52.64017 | 0.3018697
| 138.7118573 | 52.78936 | 0.3019097
| 138.7626744 | 52.70197 | 0.3019397
| 138.8134839 | 52.66348 | 0.3018747
| 138.8644 | 52.56898 | 0.3019147
| 138.9151603 | 52.65279 | 0.3018497
| 138.9661293 | 52.70036 | 0.3018247
| 139.0161438 | 52.6735 | 0.3018847
| 139.0670068 | 52.59032 | 0.3019347
| 139.1177567 | 52.6612 | 0.3019047
| 139.1687737 | 52.60165 | 0.3019047
| 139.2195655 | 52.71395 | 0.3018647
| 139.2704554 | 52.65698 | 0.3019347
| 139.3213251 | 52.6955 | 0.3018747
| 139.3722032 | 52.7311 | 0.3018847
| 139.4230874 | 52.65117 | 0.3019997
| 139.4739783 | 52.65084 | 0.3018897
| 139.5247556 | 52.76671 | 0.3018497
| 139.5756238 | 52.67771 | 0.3019397
| 139.6265188 | 52.67771 | 0.3018897
| 139.6774953 | 52.6379 | 0.3019797
| 139.7283897 | 52.66799 | 0.3019147
| 139.779282 | 52.67836 | 0.3019347
| 139.8301294 | 52.72463 | 0.3019197
| 139.8810232 | 52.61103 | 0.3019197
| 139.9310875 | 52.71265 | 0.3018397
| 139.9817559 | 52.69098 | 0.3018447
| 140.032705 | 52.68095 | 0.3018647
| 140.082739 | 52.74988 | 0.3019597
| 140.1335287 | 52.66768 | 0.3019397
| 140.1844349 | 52.74081 | 0.3018897
| 140.2353558 | 52.68936 | 0.3018447
| 140.2862044 | 52.74665 | 0.3019547
| 140.337069 | 52.71006 | 0.3018897
| 140.3880336 | 52.79713 | 0.3019647
| 140.4386831 | 52.73564 | 0.3019347
| 140.4896321 | 52.72107 | 0.3019397
| 140.5405607 | 52.70683 | 0.3019397
| 140.5913852 | 52.75248 | 0.3018747
| 140.64223 | 52.69291 | 0.3018947
| 140.6932621 | 52.77577 | 0.3018647
| 140.7441211 | 52.7036 | 0.3018897
| 140.794998 | 52.67544 | 0.3019497
| 140.8458361 | 52.64534 | 0.3019047
| 140.8966234 | 52.80458 | 0.3018597
| 140.9466666 | 52.76637 | 0.3018747
| 140.9975229 | 52.72917 | 0.3019497
| 141.0483787 | 52.71039 | 0.3019597
| 141.0992088 | 52.73306 | 0.3018897
| 141.1492832 | 52.69065 | 0.3019147
| 141.2001091 | 52.73436 | 0.3019147
| 141.2509961 | 52.70295 | 0.3019397
| 141.3019765 | 52.67317 | 0.3018897
| 141.3526662 | 52.757 | 0.3018747
| 141.4035783 | 52.74826 | 0.3018947
| 141.4544793 | 52.701 | 0.3018897
| 141.5053547 | 52.72787 | 0.3019047
| 141.5563015 | 52.757 | 0.3018597
| 141.6070512 | 52.73662 | 0.3018697
| 141.65804 | 52.78063 | 0.3018897
| 141.7088763 | 52.75054 | 0.3018847
| 141.7597057 | 52.70328 | 0.3019047
| 141.8106003 | 52.7337 | 0.3018397
| 141.8613692 | 52.6583 | 0.3018847
| 141.9122897 | 52.70683 | 0.3018297
| 141.9631834 | 52.69971 | 0.3018897
| 142.0140863 | 52.73597 | 0.3018647
| 142.0650254 | 52.70133 | 0.3019197
| 142.1157803 | 52.75991 | 0.3018247
| 142.1665511 | 52.8117 | 0.3019147
| 142.2165531 | 52.69518 | 0.3018597
| 142.2673746 | 52.72076 | 0.3018697
| 142.3182737 | 52.71041 | 0.3019347
| 142.3691197 | 52.77124 | 0.3019097
| 142.4200581 | 52.66767 | 0.3020098
| 142.4708125 | 52.67154 | 0.3019097
| 142.521755 | 52.78807 | 0.3019097
| 142.5486452 | 52.78924 | 0.3008303
| 142.5596845 | 52.80091 | 0.2997913
| 142.5706455 | 52.73876 | 0.2987153
| 142.5816322 | 52.75431 | 0.2975116
| 142.5916341 | 52.76649 | 0.2965464
| 142.6025631 | 52.75646 | 0.2955685
| 142.6135051 | 52.71373 | 0.2944243
| 142.6235926 | 52.75895 | 0.2933805
| 142.6345463 | 52.71946 | 0.2923052
| 142.6445503 | 52.7268 | 0.2912848
| 142.6545959 | 52.73576 | 0.2903252
| 142.6654455 | 52.7736 | 0.2891352
| 142.6754561 | 52.70133 | 0.2882192
| 142.6854739 | 52.67112 | 0.2872324
| 142.6964743 | 52.66658 | 0.2861124
| 142.7074513 | 52.64685 | 0.2850097
| 142.7184447 | 52.69735 | 0.2839453
| 142.7293014 | 52.62904 | 0.2828347
| 142.7393153 | 52.61664 | 0.2818533
| 142.7503184 | 52.59657 | 0.280723
| 142.7612528 | 52.6681 | 0.2796595
| 142.7713169 | 52.64727 | 0.2786731
| 142.7822554 | 52.64469 | 0.2775092
| 142.7931634 | 52.66474 | 0.2764935
| 142.8041176 | 52.67122 | 0.2754581
| 142.8141447 | 52.61836 | 0.2743453
| 142.8250845 | 52.58178 | 0.2733114
| 142.8351052 | 52.59398 | 0.2722743
| 142.8451581 | 52.62689 | 0.271264
| 142.8551744 | 52.6368 | 0.2703074
| 142.8661015 | 52.60347 | 0.2691747
| 142.8771289 | 52.5135 | 0.2681319
| 142.8880832 | 52.60477 | 0.2669265
| 142.899061 | 52.57111 | 0.2658537
| 142.9090677 | 52.50725 | 0.264878
| 142.920072 | 52.52796 | 0.2637576
| 142.9310994 | 52.58365 | 0.2626749
| 142.9420983 | 52.49852 | 0.26158
| 142.9528513 | 52.52085 | 0.2605147
| 142.9637812 | 52.46614 | 0.2594417
| 142.9748489 | 52.45256 | 0.2583049
| 142.9856776 | 52.48976 | 0.2572771
| 142.9966447 | 52.46063 | 0.2561203
| 143.0067232 | 52.48902 | 0.2551125
| 143.0176989 | 52.46087 | 0.2540399
| 143.0285504 | 52.38512 | 0.2530648
| 143.0396203 | 52.43723 | 0.2519078
| 143.050555 | 52.44953 | 0.2507543
| 143.0615536 | 52.44598 | 0.2496295
| 143.0725877 | 52.39454 | 0.2486311
| 143.0835418 | 52.35699 | 0.2475257
| 143.0944084 | 52.32526 | 0.246324
| 143.1054269 | 52.36411 | 0.2453121
| 143.1163021 | 52.36248 | 0.2441996
| 143.126383 | 52.37079 | 0.2432365
| 143.1374067 | 52.30445 | 0.2421292
| 143.1483249 | 52.30218 | 0.2409723
| 143.1593336 | 52.30833 | 0.2399365
| 143.1701925 | 52.24749 | 0.2388556
| 143.180226 | 52.3011 | 0.2378872
| 143.19025 | 52.28126 | 0.2368498
| 143.2011706 | 52.25568 | 0.2357278
| 143.211174 | 52.23938 | 0.2346874
| 143.2222289 | 52.19118 | 0.2336319
| 143.2322331 | 52.19398 | 0.2326515
| 143.2431057 | 52.14122 | 0.2315393
| 143.2531765 | 52.22429 | 0.2305272
| 143.264124 | 52.22591 | 0.2294824
| 143.2750687 | 52.22849 | 0.2283379
| 143.2850967 | 52.18858 | 0.2273402
| 143.2951006 | 52.115 | 0.2263548
| 143.306073 | 52.13248 | 0.2251925
| 143.3170634 | 52.15351 | 0.2241885
| 143.3280418 | 52.25287 | 0.2230656
| 143.3388704 | 52.13117 | 0.2220928
| 143.349068 | 52.07833 | 0.221003
| 143.3600287 | 52.06992 | 0.219832
| 143.3708947 | 52.05372 | 0.2187103
| 143.381815 | 52.02685 | 0.2176883
| 143.3918532 | 52.09666 | 0.2166695
| 143.4028208 | 51.97335 | 0.2155978
| 143.4138113 | 52.00539 | 0.2144887
| 143.4247295 | 51.98177 | 0.2133969
| 143.4356972 | 51.95425 | 0.2123751
| 143.4465413 | 52.00927 | 0.2112157
| 143.4565684 | 52.02048 | 0.210153
| 143.4675961 | 51.96159 | 0.2091652
| 143.4785687 | 52.01791 | 0.208018
| 143.4894519 | 51.96094 | 0.2069547
| 143.4995212 | 52.01294 | 0.2059627
| 143.5095469 | 51.90602 | 0.2049351
| 143.5205287 | 51.97399 | 0.203847
| 143.5313712 | 51.94065 | 0.2027577
| 143.5414526 | 51.89524 | 0.2017746
| 143.5523634 | 51.83859 | 0.2007185
| 143.5633468 | 51.87647 | 0.1995752
| 143.5742209 | 51.81463 | 0.1984978
| 143.584221 | 51.90741 | 0.1975378
| 143.594263 | 51.92284 | 0.1964535
| 143.6052046 | 51.91248 | 0.1954794
| 143.6152587 | 51.88713 | 0.194374
| 143.6252944 | 51.87149 | 0.1933704
| 143.636311 | 51.84592 | 0.1922338
| 143.6472261 | 51.8867 | 0.1912122
| 143.6581984 | 51.91389 | 0.19017
| 143.6690518 | 51.85854 | 0.1890547
| 143.6791218 | 51.83869 | 0.1880027
| 143.6900983 | 51.79986 | 0.186935
| 143.7010612 | 51.86459 | 0.1858587
| 143.7120429 | 51.80795 | 0.1847556
| 143.722057 | 51.78227 | 0.1837792
| 143.732059 | 51.78864 | 0.1827289
| 143.7430545 | 51.79965 | 0.1816344
| 143.7540172 | 51.73524 | 0.1805181
| 143.7640846 | 51.81961 | 0.1795764
| 143.7750399 | 51.76135 | 0.1784109
| 143.7850954 | 51.74571 | 0.1774003
| 143.7958985 | 51.74149 | 0.17642
| 143.8067993 | 51.64794 | 0.1752349
| 143.817773 | 51.67287 | 0.1742476
| 143.8286854 | 51.57254 | 0.1731113
| 143.8386926 | 51.57759 | 0.1721106
| 143.848734 | 51.5461 | 0.1710665
| 143.8596025 | 51.53832 | 0.1700746
| 143.8696118 | 51.54014 | 0.1690087
| 143.8805913 | 51.51102 | 0.1679107
| 143.891535 | 51.50584 | 0.1668064
| 143.9015401 | 51.51836 | 0.1658809
| 143.9125193 | 51.5148 | 0.1647729
| 143.9234875 | 51.46139 | 0.1636161
| 143.9335789 | 51.50596 | 0.162672
| 143.9444913 | 51.50305 | 0.1615157
| 143.9554451 | 51.4328 | 0.1604254
| 143.9664106 | 51.42892 | 0.1593888
| 143.9773791 | 51.41177 | 0.158272
| 143.9883445 | 51.4422 | 0.1571654
| 143.9993297 | 51.41534 | 0.1560469
| 144.0102722 | 51.41664 | 0.1549776
| 144.0211698 | 51.40173 | 0.1539329
| 144.0321447 | 51.29817 | 0.1527954
| 144.0421622 | 51.32589 | 0.1518787
| 144.053206 | 51.25631 | 0.1507043
| 144.0642241 | 51.33206 | 0.1495625
| 144.0742542 | 51.27337 | 0.1486495
| 144.0851048 | 51.3423 | 0.1474894
| 144.0951662 | 51.24995 | 0.1464182
| 144.1051943 | 51.23042 | 0.1455555
| 144.1161385 | 51.20324 | 0.144396
| 144.1261443 | 51.21736 | 0.1434805
| 144.1370798 | 51.1808 | 0.1423419
| 144.1470948 | 51.17161 | 0.1414004
| 144.1580778 | 51.20949 | 0.1402421
| 144.1690376 | 51.10268 | 0.1392212
| 144.1800133 | 51.07356 | 0.1379835
| 144.190063 | 51.06633 | 0.1370636
| 144.2010539 | 51.04821 | 0.1359295
| 144.2119962 | 51.12524 | 0.1347802
| 144.2228667 | 50.96793 | 0.1337882
| 144.2338485 | 51.04788 | 0.132645
| 144.2448537 | 50.97539 | 0.1315595
| 144.2557778 | 50.98672 | 0.1304971
| 144.2667538 | 50.91487 | 0.1294445
| 144.2776772 | 50.90969 | 0.1282822
| 144.2886804 | 50.87409 | 0.1272569
| 144.2995923 | 50.81 | 0.1261757
| 144.3105361 | 50.88185 | 0.1250213
| 144.3205435 | 50.86653 | 0.1241106
| 144.3305469 | 50.85088 | 0.1230852
| 144.3415087 | 50.76803 | 0.122029
| 144.3515484 | 50.81907 | 0.1210101
| 144.3625199 | 50.75756 | 0.1198879
| 144.3735321 | 50.66922 | 0.1187417
| 144.3835803 | 50.71539 | 0.1177969
| 144.3945203 | 50.71959 | 0.1166079
| 144.4045215 | 50.67611 | 0.1156377
| 144.4153953 | 50.59228 | 0.1146454
| 144.4263453 | 50.5761 | 0.1134254
| 144.4373245 | 50.61332 | 0.1123925
| 144.4482514 | 50.61656 | 0.1114048
| 144.4592252 | 50.54664 | 0.1102874
| 144.4693273 | 50.52616 | 0.1092472
| 144.4802423 | 50.49767 | 0.1081357
| 144.491263 | 50.47308 | 0.1070186
| 144.5021642 | 50.47502 | 0.1059535
| 144.5131372 | 50.36919 | 0.1048862
| 144.5231454 | 50.42959 | 0.1038454
| 144.5340691 | 50.36615 | 0.102758
| 144.5440699 | 50.41718 | 0.1017029
| 144.5540855 | 50.33972 | 0.1007564
| 144.5650225 | 50.31318 | 0.09974268
| 144.5750732 | 50.29429 | 0.09868261
| 144.5851005 | 50.26765 | 0.09769488
| 144.5960643 | 50.2314 | 0.09655849
| 144.6060687 | 50.32612 | 0.09557805
| 144.6168091 | 50.21767 | 0.09454903
| 144.6270191 | 50.16256 | 0.09346802
| 144.637773 | 50.19329 | 0.09243263
| 144.6488258 | 50.19621 | 0.09128735
| 144.6597449 | 50.09878 | 0.09027545
| 144.6697602 | 50.12164 | 0.08928393
| 144.6797881 | 50.03966 | 0.08819112
| 144.6907481 | 50.06361 | 0.08718514
| 144.7017575 | 50.04906 | 0.08615921
| 144.7125548 | 50.02379 | 0.08501947
| 144.7226172 | 49.93403 | 0.08398822
| 144.7336122 | 49.97255 | 0.08298873
| 144.7445504 | 49.95055 | 0.0818149
| 144.7554434 | 49.8489 | 0.08064559
| 144.7656098 | 49.86079 | 0.07968395
| 144.7764794 | 49.85592 | 0.07863202
| 144.7864989 | 49.74739 | 0.07756505
| 144.7973693 | 49.77327 | 0.07660804
| 144.8073982 | 49.66571 | 0.07553513
| 144.8183945 | 49.6997 | 0.0744755
| 144.8293648 | 49.61718 | 0.0734285
| 144.8403246 | 49.61621 | 0.07227248
| 144.8511904 | 49.5929 | 0.07121592
| 144.8612215 | 49.552 | 0.07009279
| 144.8721663 | 49.44648 | 0.06917336
| 144.882267 | 49.42795 | 0.06807824
| 144.8924259 | 49.39872 | 0.06711738
| 144.9033498 | 49.35633 | 0.06598498
| 144.9142422 | 49.30776 | 0.06496577
| 144.925245 | 49.26699 | 0.0639455
| 144.9361091 | 49.28801 | 0.06281408
| 144.9461935 | 49.22609 | 0.06179064
| 144.9571396 | 49.24324 | 0.060621
| 144.968116 | 49.1837 | 0.05956837
| 144.9790715 | 49.17432 | 0.05850782
| 144.9900666 | 49.09795 | 0.05733831
| 145.0010301 | 49.12998 | 0.05626197
| 145.0120166 | 48.99858 | 0.05514829
| 145.0220378 | 48.96967 | 0.0542562
| 145.0320643 | 48.86632 | 0.05324857
| 145.0430152 | 48.83526 | 0.05219349
| 145.0530159 | 48.75648 | 0.05118841
| 145.0637832 | 48.71246 | 0.05008166
| 145.0739873 | 48.72499 | 0.04896124
| 145.0840251 | 48.65854 | 0.0481125
| 145.0947031 | 48.54942 | 0.0470447
| 145.1048205 | 48.58299 | 0.04599794
| 145.1158016 | 48.49658 | 0.04480983
| 145.1266664 | 48.47327 | 0.04380336
| 145.1367105 | 48.41425 | 0.04284897
| 145.1467986 | 48.2876 | 0.04182016
| 145.1577008 | 48.16072 | 0.04074994
| 145.1686143 | 48.18726 | 0.03970858
| 145.179645 | 48.1206 | 0.03866555
| 145.1905069 | 48.06978 | 0.03747431
| 145.20056 | 48.02403 | 0.03648903
| 145.2105674 | 47.91323 | 0.03549327
| 145.2215014 | 47.85109 | 0.03442989
| 145.2325224 | 47.79251 | 0.03328778
| 145.24351 | 47.7278 | 0.032154
| 145.2544179 | 47.59767 | 0.03116325
| 145.2653918 | 47.4653 | 0.03004085
| 145.2763206 | 47.32645 | 0.02900297
| 145.2872506 | 47.17692 | 0.02797499
| 145.2973697 | 47.07325 | 0.02700809
| 145.308406 | 46.92277 | 0.02589948
| 145.3192248 | 46.68809 | 0.02488262
| 145.329266 | 46.50092 | 0.02390351
| 145.3402243 | 46.275 | 0.02282768
| 145.3511955 | 45.99959 | 0.02179558
| 145.3621715 | 45.45163 | 0.02068796
| 145.3730914 | 45.10693 | 0.01970601
| 145.3831686 | 44.75469 | 0.01881333
| 145.3940887 | 44.28603 | 0.01779632
| 145.4051124 | 43.7219 | 0.01672898
| 145.4160193 | 43.30177 | 0.0156833
| 145.426039 | 42.89285 | 0.01474134
| 145.4361 | 42.43185 | 0.01385529
| 145.4470987 | 42.00591 | 0.01282542
| 145.4580763 | 41.17961 | 0.01187773
| 145.4690408 | 40.7035 | 0.01085127
| 145.4800212 | 40.14583 | 0.009698231
| 145.4900234 | 39.52817 | 0.008868054
| 145.5008832 | 38.7122 | 0.007947139
| 145.5118126 | 38.09336 | 0.006899214
| 145.5218996 | 37.82591 | 0.005990532
| 145.5327488 | 37.13906 | 0.004970631
| 145.542825 | 36.52367 | 0.004113052
| 145.5538543 | 35.5258 | 0.003145169
| 145.5647452 | 34.48128 | 0.002296153
| 145.5757744 | 33.42967 | 0.00136328
| 145.586635 | 32.55836 | 0.0002972238

## Test 11
Markers | TIME | DEPTH | LOAD
| s | nm | mN
Surface Index | 0 | 0 | 0
| 0.0100056 | 0.4256021 | -0.0002851331
| 0.0209004 | 2.421674 | -0.0005308672
| 0.0318048 | 2.913962 | -0.0002012267
| 0.0428555 | 3.50596 | -6.514686e-05
| 0.0538434 | 3.49578 | -0.0003299396
| 0.0647027 | 4.441333 | -0.0002759006
| 0.0747501 | 4.232051 | -0.0002804232
| 0.0857536 | 5.582239 | -0.0005250406
| 0.0966276 | 6.173254 | -0.0004808354
| 0.1066427 | 7.644512 | -0.0005757438
| 0.116756 | 8.114118 | -0.0002443981
| 0.1276981 | 8.398558 | -0.0002395219
| 0.138553 | 8.625035 | 0.0001146119
| 0.149545 | 8.87676 | -0.0001000986
| 0.1605678 | 11.78281 | -0.0001143817
| 0.1715693 | 11.14136 | -0.0003040029
| 0.1816625 | 12.14773 | -0.0002580092
| 0.1924291 | 13.7711 | -0.0003750171
| 0.2034292 | 13.82957 | -0.0002895019
| 0.2144072 | 15.23538 | -0.000539357
| 0.2244328 | 15.3955 | -0.0003490154
| 0.2353851 | 17.74692 | -0.0006992018
| 0.2463213 | 17.37613 | -0.0006043391
| 0.2572755 | 18.85543 | -0.0003992354
| 0.2682743 | 19.72256 | -0.0006638944
| 0.2782973 | 20.75543 | -0.000428559
| 0.2893626 | 21.12887 | -0.0002172796
| 0.300301 | 20.05398 | -2.236033e-05
| 0.3112459 | 19.80975 | 2.256222e-05
| 0.322133 | 19.88634 | 0.0001019118
| 0.3322747 | 21.85542 | -6.667702e-05
| 0.3430476 | 21.42214 | 6.648376e-05
| 0.3530893 | 24.50804 | -0.0003582877
| 0.3640709 | 24.64257 | -0.0003780064
| 0.3750296 | 26.04511 | -0.000217879
| 0.3850523 | 25.67238 | -0.0002926908
| 0.3958991 | 26.69584 | -0.0005489192
| 0.4059717 | 27.94722 | -0.0005781839
| 0.4160362 | 28.58222 | -0.0005074736
| 0.4269548 | 28.56493 | -0.000117683
| 0.4380489 | 28.94321 | -0.0001962368
| 0.448806 | 29.00686 | 7.182101e-05
| 0.4589372 | 30.50033 | -0.0001569185
| 0.4698591 | 31.13013 | -0.0001522469
| 0.4807214 | 30.96619 | 2.687315e-05
| 0.4918158 | 31.16353 | 6.838941e-05
| 0.5026838 | 31.52336 | 0.0001575277
| 0.5127022 | 31.70451 | 0.0002977599
| 0.5237345 | 31.73965 | 0.0001985529
| 0.5347141 | 32.27428 | 0.0004139375
| 0.5456029 | 32.51986 | 0.0005332882
| 0.5565036 | 32.6207 | 0.0005877671
| 0.5667121 | 32.69373 | 0.0006049518
| 0.5776765 | 32.74895 | 0.0007351144
| 0.5885215 | 32.70869 | 0.000849026
| 0.5985386 | 32.89112 | 0.0009292566
| 0.608676 | 32.89165 | 0.001115759
| 0.6194939 | 33.00028 | 0.001129327
| 0.6305536 | 33.1128 | 0.001210491
| 0.6415229 | 33.23146 | 0.001325708
Surface Index Coarse | 0.6524109 | 33.2692 | 0.001405069
| 0.6693523 | 33.59751 | 0.00239821
| 0.6794244 | 34.85848 | 0.003300382
| 0.6903279 | 35.89015 | 0.004130628
| 0.7012767 | 37.06261 | 0.00503544
| 0.7113011 | 37.70236 | 0.006012866
| 0.7222954 | 38.40445 | 0.006947213
| 0.7323208 | 38.99854 | 0.007869731
| 0.7423316 | 39.40038 | 0.008750749
| 0.7533011 | 40.04453 | 0.009777695
| 0.763338 | 41.00732 | 0.01053628
| 0.7743257 | 42.49312 | 0.011535
| 0.7852678 | 43.28523 | 0.01256919
| 0.7960996 | 44.06307 | 0.01347229
| 0.8061123 | 44.48852 | 0.01440353
| 0.8170721 | 44.97083 | 0.01540947
| 0.828048 | 45.6001 | 0.016317
| 0.8389186 | 46.31027 | 0.01740406
| 0.8499702 | 46.75111 | 0.01836919
| 0.8600311 | 47.00435 | 0.01937528
| 0.8700327 | 47.47446 | 0.0203204
| 0.8800661 | 47.94295 | 0.02124372
| 0.8901194 | 48.37681 | 0.02221903
| 0.9001549 | 48.74011 | 0.02316757
| 0.911057 | 49.08579 | 0.02418775
| 0.9220485 | 49.53541 | 0.02515184
| 0.9330294 | 49.88564 | 0.02620993
| 0.9440316 | 50.34302 | 0.02734014
| 0.9548784 | 50.65281 | 0.02830479
| 0.9648966 | 51.02225 | 0.0292866
| 0.9749022 | 51.46292 | 0.03025213
| 0.9849351 | 51.83041 | 0.03121041
| 0.995851 | 52.20814 | 0.03219196
| 1.0058544 | 52.57854 | 0.03314728
| 1.0162897 | 53.01559 | 0.03412081
| 1.0268006 | 53.32218 | 0.03502182
| 1.0377449 | 53.73681 | 0.03604124
| 1.0486236 | 53.97148 | 0.03712911
| 1.0586761 | 54.29559 | 0.03815937
| 1.0686867 | 54.66471 | 0.0391454
| 1.079557 | 55.02433 | 0.04017743
| 1.089642 | 55.28305 | 0.04109589
| 1.1006037 | 55.77603 | 0.04209204
| 1.1115518 | 56.02591 | 0.04316682
| 1.1225624 | 56.46447 | 0.04422289
| 1.1325726 | 56.74554 | 0.04513388
| 1.1433816 | 57.1084 | 0.04605972
| 1.1534666 | 57.4173 | 0.04715825
| 1.1644175 | 57.9284 | 0.04811328
| 1.1754131 | 58.31133 | 0.04918282
| 1.1863226 | 58.6936 | 0.05016874
| 1.1963959 | 59.07727 | 0.05114608
| 1.20731 | 59.40192 | 0.05229751
| 1.2173173 | 59.76488 | 0.05317317
| 1.2273318 | 60.05306 | 0.05413962
| 1.2382778 | 60.51106 | 0.05507917
| 1.2483345 | 60.84682 | 0.05609485
| 1.2593326 | 61.13715 | 0.05713462
| 1.2702507 | 61.48252 | 0.05824146
| 1.2803076 | 61.69495 | 0.0591471
| 1.2903312 | 62.01711 | 0.06016448
| 1.3013082 | 62.24756 | 0.06124218
| 1.3123691 | 62.53141 | 0.06220821
| 1.323273 | 62.86579 | 0.0632986
| 1.3340353 | 63.1859 | 0.06439984
| 1.3450446 | 63.41086 | 0.06532071
| 1.356025 | 63.57139 | 0.06642874
| 1.3669692 | 63.70281 | 0.06748816
| 1.378051 | 63.98503 | 0.0685063
| 1.3889506 | 64.14848 | 0.06964128
| 1.3999503 | 64.28215 | 0.07065122
| 1.4108325 | 64.52426 | 0.07172945
| 1.4209424 | 64.71986 | 0.07277544
| 1.4319013 | 64.78136 | 0.07383633
| 1.4428795 | 64.97523 | 0.07491415
| 1.4529264 | 65.12487 | 0.07595884
| 1.4638016 | 65.24691 | 0.07697634
| 1.474792 | 65.30873 | 0.07805036
| 1.4857723 | 65.44661 | 0.07917341
| 1.4966212 | 65.60879 | 0.08017828
| 1.5066276 | 65.67364 | 0.08116389
| 1.516643 | 65.80452 | 0.08212543
| 1.5276572 | 65.86568 | 0.08324685
| 1.5385882 | 66.07997 | 0.08428495
| 1.5496501 | 66.11814 | 0.08539114
| 1.5605598 | 66.23791 | 0.08646708
| 1.570576 | 66.42608 | 0.0874287
| 1.5815257 | 66.52869 | 0.08857369
| 1.5924986 | 66.58792 | 0.08964597
| 1.6024996 | 66.69808 | 0.09064106
| 1.6133798 | 66.80716 | 0.09168406
| 1.6233963 | 66.87006 | 0.09264571
| 1.6334875 | 66.89313 | 0.09366985
| 1.6434888 | 67.08292 | 0.09472999
| 1.6543926 | 67.10072 | 0.09579035
| 1.6653041 | 67.24283 | 0.09684149
| 1.6753261 | 67.20409 | 0.09785869
| 1.6863321 | 67.38178 | 0.09889427
| 1.6973237 | 67.50541 | 0.09994344
| 1.7083009 | 67.5928 | 0.1009961
| 1.7193149 | 67.58761 | 0.1021976
| 1.7293305 | 67.67027 | 0.1031741
| 1.7402939 | 67.76574 | 0.1042405
| 1.7512771 | 67.8829 | 0.1053187
| 1.7621475 | 67.91432 | 0.1063408
| 1.7731144 | 67.94959 | 0.1075025
| 1.7831588 | 68.07399 | 0.1084619
| 1.7939938 | 68.12418 | 0.1094804
| 1.8040207 | 68.20422 | 0.1105381
| 1.8140255 | 68.2558 | 0.1114635
| 1.8240617 | 68.37632 | 0.1124822
| 1.8348636 | 68.40157 | 0.1136374
| 1.8459228 | 68.43943 | 0.1146833
| 1.8568149 | 68.53006 | 0.1157825
| 1.8668244 | 68.51335 | 0.1167634
| 1.8777562 | 68.63084 | 0.1177866
| 1.8887137 | 68.70334 | 0.1187923
| 1.8988312 | 68.81543 | 0.1198991
| 1.9097595 | 68.85718 | 0.1209919
| 1.9206678 | 68.97759 | 0.1220878
| 1.9306744 | 69.02204 | 0.1230834
| 1.941702 | 69.02073 | 0.1241662
| 1.9517139 | 69.09529 | 0.1252124
| 1.9626173 | 69.14838 | 0.1262527
| 1.97359 | 69.14061 | 0.1272449
| 1.9836031 | 69.23134 | 0.1283263
| 1.9946407 | 69.32552 | 0.129415
| 2.005652 | 69.43814 | 0.1304962
| 2.0166003 | 69.41064 | 0.131551
| 2.0275014 | 69.42358 | 0.1326511
| 2.0384666 | 69.49155 | 0.1337926
| 2.0494215 | 69.588 | 0.1348981
| 2.0603228 | 69.67119 | 0.1359082
| 2.0703643 | 69.84187 | 0.1370074
| 2.0813081 | 69.82083 | 0.1381068
| 2.0914112 | 69.87045 | 0.138937
| 2.1023205 | 69.8944 | 0.140048
| 2.1132994 | 70.00542 | 0.1411058
| 2.1233223 | 69.97544 | 0.1422382
| 2.1343347 | 70.06508 | 0.1432244
| 2.14507 | 70.09164 | 0.1443379
| 2.1553192 | 70.16649 | 0.1452628
| 2.1661185 | 70.26653 | 0.1464278
| 2.1770521 | 70.25196 | 0.1474711
| 2.1870683 | 70.26113 | 0.1485378
| 2.1980207 | 70.35596 | 0.149683
| 2.208974 | 70.38994 | 0.1506433
| 2.2199675 | 70.39868 | 0.1518177
| 2.2309458 | 70.46181 | 0.1529105
| 2.2418489 | 70.51876 | 0.1539308
| 2.251895 | 70.57519 | 0.1549454
| 2.2628119 | 70.63829 | 0.1559621
| 2.2737813 | 70.73088 | 0.157119
| 2.28381 | 70.75654 | 0.1581319
| 2.2946641 | 70.82227 | 0.1591773
| 2.3046927 | 70.89844 | 0.1601502
| 2.3147099 | 70.90923 | 0.1611669
| 2.325626 | 70.99242 | 0.1622135
| 2.335679 | 71.03783 | 0.1632488
| 2.3465717 | 71.10484 | 0.1643681
| 2.3575234 | 71.05661 | 0.1653482
| 2.3676241 | 71.14831 | 0.1664433
| 2.3785702 | 71.19072 | 0.1675329
| 2.3894957 | 71.22146 | 0.1685604
| 2.3995072 | 71.24132 | 0.1696266
| 2.4104087 | 71.30994 | 0.1706467
| 2.4204193 | 71.36604 | 0.1716028
| 2.4304659 | 71.48589 | 0.1727275
| 2.4413948 | 71.45613 | 0.1737453
| 2.4522936 | 71.5241 | 0.1748602
| 2.4623118 | 71.52098 | 0.1758671
| 2.4723233 | 71.55507 | 0.1768232
| 2.4832969 | 71.65087 | 0.1779055
| 2.4943157 | 71.691 | 0.1789824
| 2.5052814 | 71.74181 | 0.180039
| 2.5153597 | 71.80567 | 0.1811318
| 2.525414 | 71.74299 | 0.1820672
| 2.5363047 | 71.83459 | 0.1831613
| 2.5472732 | 71.93557 | 0.1842732
| 2.5581262 | 71.89933 | 0.1853785
| 2.569066 | 71.9906 | 0.1864775
| 2.5800756 | 72.05468 | 0.1875134
| 2.5910612 | 72.06795 | 0.188637
| 2.6020195 | 72.12168 | 0.1897028
| 2.6129686 | 72.21101 | 0.1907477
| 2.622985 | 72.20626 | 0.1917843
| 2.633944 | 72.28103 | 0.1928302
| 2.6448849 | 72.35029 | 0.1939743
| 2.6549029 | 72.39151 | 0.1950411
| 2.6658623 | 72.40769 | 0.1961271
| 2.6768112 | 72.50285 | 0.1971319
| 2.6877989 | 72.44652 | 0.1981857
| 2.698776 | 72.59767 | 0.1993734
| 2.7097089 | 72.57404 | 0.2004267
| 2.7206299 | 72.63716 | 0.2014138
| 2.7306858 | 72.6774 | 0.2025244
| 2.7416126 | 72.68064 | 0.2035721
| 2.7516409 | 72.75682 | 0.2045999
| 2.7626176 | 72.78982 | 0.2056926
| 2.7735502 | 72.87625 | 0.2067708
| 2.7845485 | 72.82219 | 0.2078256
| 2.7945871 | 72.96018 | 0.2088195
| 2.8055708 | 72.95305 | 0.2099479
| 2.8164973 | 73.033 | 0.2110555
| 2.8274471 | 73.06311 | 0.2120905
| 2.838409 | 73.10745 | 0.2132967
| 2.8484358 | 73.14316 | 0.2142844
| 2.8593713 | 73.21729 | 0.2152129
| 2.8703271 | 73.33477 | 0.2163385
| 2.8813241 | 73.30823 | 0.2174282
| 2.8913326 | 73.44654 | 0.218419
| 2.9023429 | 73.52875 | 0.21942
| 2.9132766 | 73.48829 | 0.2206234
| 2.9242727 | 73.51192 | 0.221658
| 2.9343171 | 73.60168 | 0.2226725
| 2.9453069 | 73.6198 | 0.2237214
| 2.9561281 | 73.64086 | 0.2248686
| 2.9661497 | 73.64872 | 0.2258707
| 2.9761874 | 73.73592 | 0.2269145
| 2.9871642 | 73.79998 | 0.2279122
| 2.9980658 | 73.85568 | 0.2290023
| 3.0089396 | 73.85341 | 0.2301947
| 3.0190681 | 73.96582 | 0.2311676
| 3.0300203 | 73.88911 | 0.2322078
| 3.040929 | 73.99205 | 0.2332986
| 3.052041 | 73.97487 | 0.2343498
| 3.0628742 | 74.03152 | 0.2354031
| 3.0738878 | 74.02796 | 0.2366295
| 3.0848542 | 74.02181 | 0.2376311
| 3.0958126 | 74.19205 | 0.238747
| 3.105818 | 74.11545 | 0.2397425
| 3.1167957 | 74.21805 | 0.2408653
| 3.1276484 | 74.22713 | 0.2419156
| 3.1377402 | 74.25442 | 0.2429798
| 3.148708 | 74.31495 | 0.2439865
| 3.1587286 | 74.29369 | 0.2449936
| 3.1696391 | 74.4086 | 0.2461046
| 3.1796392 | 74.43362 | 0.2471046
| 3.190547 | 74.45693 | 0.2482604
| 3.2005869 | 74.49103 | 0.2491544
| 3.2116118 | 74.53083 | 0.2503469
| 3.2225243 | 74.64379 | 0.2513281
| 3.2325252 | 74.59049 | 0.2522882
| 3.2434395 | 74.63485 | 0.2534146
| 3.2544696 | 74.72644 | 0.2544877
| 3.2653699 | 74.77369 | 0.2556077
| 3.2763404 | 74.77596 | 0.2567648
| 3.2863727 | 74.84176 | 0.257753
| 3.2963945 | 74.82893 | 0.2587402
| 3.3073437 | 74.86745 | 0.2598101
| 3.3183574 | 74.93443 | 0.2608714
| 3.3293586 | 74.99043 | 0.2619766
| 3.3403253 | 75.02182 | 0.2631732
| 3.3511386 | 75.07718 | 0.2641996
| 3.362121 | 75.17232 | 0.2653078
| 3.3723419 | 75.1216 | 0.2662199
| 3.3831157 | 75.22196 | 0.2672572
| 3.3941166 | 75.20804 | 0.2683823
| 3.405081 | 75.17631 | 0.2695488
| 3.4160655 | 75.25203 | 0.2704772
| 3.4270625 | 75.27729 | 0.271812
| 3.4379114 | 75.32259 | 0.2727418
| 3.4479876 | 75.41592 | 0.2738094
| 3.4589657 | 75.3871 | 0.2749022
| 3.4698725 | 75.54378 | 0.2759229
| 3.4798989 | 75.55359 | 0.2769356
| 3.4908686 | 75.60828 | 0.2780375
| 3.501825 | 75.56199 | 0.2791732
| 3.5123062 | 75.60122 | 0.2801913
| 3.5226847 | 75.65113 | 0.2811741
| 3.5336452 | 75.67864 | 0.2822852
| 3.543736 | 75.70173 | 0.2832492
| 3.5546597 | 75.72471 | 0.2843266
| 3.5647019 | 75.73613 | 0.2854559
| 3.5756428 | 75.83258 | 0.2865
| 3.5866143 | 75.82449 | 0.2876321
| 3.5966225 | 75.84985 | 0.2885379
| 3.6075211 | 75.86182 | 0.2897328
| 3.6175454 | 75.9639 | 0.2906252
| 3.6284799 | 75.95614 | 0.2917686
| 3.6394688 | 76.00273 | 0.2928425
| 3.650437 | 76.03864 | 0.2939644
| 3.660456 | 76.08407 | 0.2948562
| 3.671428 | 76.15624 | 0.2959534
| 3.6823654 | 76.21289 | 0.2971622
| 3.6923887 | 76.2719 | 0.2981345
| 3.7033438 | 76.22627 | 0.299205
| 3.7143185 | 76.25571 | 0.3002425
| 3.7252769 | 76.2939 | 0.3014283
| 3.7353492 | 76.30889 | 0.3023956
| 3.7453562 | 76.41776 | 0.3034063
| 3.7563015 | 76.43621 | 0.3044608
| 3.7671196 | 76.46956 | 0.3055126
| 3.7772765 | 76.51788 | 0.3065733
| 3.7881173 | 76.51594 | 0.3076124
| 3.7990195 | 76.60107 | 0.3086826
| 3.8090436 | 76.65912 | 0.309665
| 3.8190921 | 76.70454 | 0.3105898
| 3.829107 | 76.73604 | 0.3116013
| 3.8399902 | 76.77553 | 0.3127446
| 3.8509875 | 76.85807 | 0.3138644
| 3.8619222 | 76.8558 | 0.3149628
| 3.8728325 | 76.90435 | 0.3160189
| 3.882862 | 76.87111 | 0.3170118
| 3.8928899 | 76.93174 | 0.3180696
| 3.9038648 | 76.99388 | 0.3191271
| 3.9147355 | 77.0321 | 0.3202392
| 3.9247683 | 77.03383 | 0.3212474
| 3.9356615 | 77.10082 | 0.3222917
| 3.9457366 | 77.1239 | 0.3231792
| 3.9566085 | 77.14204 | 0.3243765
| 3.9666649 | 77.11949 | 0.3253471
| 3.9776094 | 77.24183 | 0.3265316
| 3.9886365 | 77.29232 | 0.3275442
| 3.9996145 | 77.22628 | 0.328612
| 4.0105716 | 77.23535 | 0.3297778
| 4.0214434 | 77.33438 | 0.3308349
| 4.0315201 | 77.29178 | 0.3318126
| 4.042463 | 77.35584 | 0.3329219
| 4.052471 | 77.42168 | 0.3338627
| 4.0633966 | 77.37767 | 0.3349852
| 4.0734269 | 77.36385 | 0.3360183
| 4.0843438 | 77.4671 | 0.337105
| 4.0953056 | 77.48685 | 0.3381861
| 4.1053214 | 77.48177 | 0.3391877
| 4.1163089 | 77.49892 | 0.3402615
| 4.1272625 | 77.54099 | 0.3413718
| 4.1373219 | 77.62719 | 0.3423878
| 4.1481102 | 77.69906 | 0.3434366
| 4.1582719 | 77.69042 | 0.3444528
| 4.1690936 | 77.72441 | 0.3454049
| 4.1801165 | 77.78558 | 0.3465922
| 4.1909597 | 77.85873 | 0.3476515
| 4.2009688 | 77.91743 | 0.3486574
| 4.211038 | 77.9635 | 0.3496493
| 4.2220174 | 77.90298 | 0.3507023
| 4.2329923 | 77.98064 | 0.3518898
| 4.2439919 | 78.01041 | 0.3529547
| 4.2549364 | 78.08419 | 0.3540742
| 4.2658717 | 78.10556 | 0.3551777
| 4.2768174 | 78.14472 | 0.3562173
| 4.2878492 | 78.21592 | 0.3573055
| 4.2987787 | 78.21367 | 0.3583234
| 4.3097436 | 78.2156 | 0.3594949
| 4.3206895 | 78.23793 | 0.3606695
| 4.3307937 | 78.30049 | 0.3615699
| 4.3416663 | 78.29176 | 0.3626772
| 4.3517998 | 78.29866 | 0.3636805
| 4.3626224 | 78.30612 | 0.3647978
| 4.3727339 | 78.45639 | 0.3657689
| 4.3836272 | 78.50461 | 0.3667732
| 4.3936579 | 78.52027 | 0.3678563
| 4.4046384 | 78.5892 | 0.3689794
| 4.4155612 | 78.60927 | 0.3701217
| 4.4255789 | 78.64886 | 0.3711134
| 4.435588 | 78.68005 | 0.3720293
| 4.4464891 | 78.71468 | 0.3730794
| 4.4564936 | 78.69117 | 0.3741149
| 4.4674683 | 78.74424 | 0.3752124
| 4.4784413 | 78.85849 | 0.3762747
| 4.4893587 | 78.84426 | 0.3773914
| 4.4993857 | 78.92042 | 0.3783641
| 4.510392 | 78.92916 | 0.3794847
| 4.5213129 | 78.99712 | 0.3805218
| 4.53234 | 78.99713 | 0.3815995
| 4.5432716 | 79.02755 | 0.3826927
| 4.5532832 | 79.03964 | 0.3837338
| 4.5632887 | 78.97987 | 0.3846994
| 4.5742813 | 79.00478 | 0.3858086
| 4.5853311 | 79.12452 | 0.3869486
| 4.5961058 | 79.12584 | 0.3879511
| 4.6061143 | 79.13696 | 0.3889569
| 4.6171082 | 79.17644 | 0.3900963
| 4.6280647 | 79.24051 | 0.391192
| 4.6389865 | 79.21884 | 0.3922091
| 4.6490608 | 79.29887 | 0.3932166
| 4.6600265 | 79.2843 | 0.3944132
| 4.6709635 | 79.30309 | 0.3954419
| 4.6819673 | 79.32962 | 0.3966423
| 4.6928971 | 79.36424 | 0.3976702
| 4.7038887 | 79.44872 | 0.3987244
| 4.7148369 | 79.39661 | 0.3998842
| 4.7257997 | 79.47752 | 0.4008905
| 4.7358171 | 79.46727 | 0.4019822
| 4.7466816 | 79.49156 | 0.4030137
| 4.7576169 | 79.55466 | 0.4041022
| 4.7687278 | 79.62455 | 0.4051933
| 4.7796909 | 79.66405 | 0.4063496
| 4.7907041 | 79.69868 | 0.4072959
| 4.801622 | 79.82685 | 0.4084427
| 4.8126098 | 79.81648 | 0.4095115
| 4.822611 | 79.85672 | 0.4105766
| 4.8335496 | 79.83503 | 0.4116555
| 4.8435571 | 79.87172 | 0.4126112
| 4.8544921 | 79.93775 | 0.4136497
| 4.8645172 | 79.96245 | 0.4146872
| 4.8753938 | 80.03366 | 0.4156798
| 4.886398 | 79.96926 | 0.4169353
| 4.8964212 | 79.94929 | 0.4178976
| 4.9073404 | 79.97551 | 0.4189695
| 4.9183885 | 80.01337 | 0.4201343
| 4.9293135 | 80.05771 | 0.4211118
| 4.9393164 | 80.01769 | 0.4220971
| 4.9493346 | 80.10713 | 0.4232239
| 4.960284 | 80.07574 | 0.4242989
| 4.9713277 | 80.14272 | 0.4253832
| 4.982331 | 80.178 | 0.4264636
| 4.9933423 | 80.23528 | 0.4275147
| 5.0040846 | 80.27219 | 0.4285939
| 5.0142792 | 80.30465 | 0.4296284
| 5.0250709 | 80.34804 | 0.4306525
| 5.0350874 | 80.4527 | 0.4316742
| 5.0459945 | 80.39185 | 0.4327599
| 5.0559966 | 80.42303 | 0.4337901
| 5.0660369 | 80.43511 | 0.4348241
| 5.0770179 | 80.47201 | 0.4359073
| 5.0870421 | 80.57149 | 0.4368396
| 5.0978782 | 80.57182 | 0.4379883
| 5.1079139 | 80.57581 | 0.4389268
| 5.1179224 | 80.56945 | 0.4400177
| 5.1288611 | 80.62966 | 0.4411366
| 5.1398944 | 80.71606 | 0.4421749
| 5.1508342 | 80.75847 | 0.4432439
| 5.1618296 | 80.77302 | 0.4443134
| 5.1726872 | 80.7876 | 0.4453391
| 5.1828305 | 80.84693 | 0.4465135
| 5.1936867 | 80.80194 | 0.4475041
| 5.2045755 | 80.91427 | 0.448553
| 5.214687 | 80.93248 | 0.4495541
| 5.2255773 | 80.93961 | 0.4506732
| 5.2356817 | 80.94133 | 0.4516786
| 5.2466355 | 81.05656 | 0.452784
| 5.2575857 | 81.02095 | 0.453809
| 5.2685618 | 81.11383 | 0.4549066
| 5.2785856 | 81.07996 | 0.455969
| 5.2895595 | 81.08287 | 0.4569864
| 5.3004396 | 81.16962 | 0.4581144
| 5.3104683 | 81.17782 | 0.4591223
| 5.3213702 | 81.1898 | 0.4601424
| 5.3314688 | 81.22938 | 0.4611723
| 5.3424256 | 81.24815 | 0.462298
| 5.3533588 | 81.22324 | 0.4633363
| 5.364335 | 81.23974 | 0.4645539
| 5.3753404 | 81.37826 | 0.4655845
| 5.3863058 | 81.33553 | 0.466701
| 5.3963428 | 81.39875 | 0.4676647
| 5.4073609 | 81.46703 | 0.4687865
| 5.4181123 | 81.57549 | 0.4697466
| 5.4281327 | 81.58693 | 0.4708137
| 5.4382915 | 81.56728 | 0.4718196
| 5.4490541 | 81.50063 | 0.4728908
| 5.4591177 | 81.62015 | 0.4739572
| 5.4700568 | 81.62663 | 0.4749011
| 5.4809586 | 81.61078 | 0.4761463
| 5.4919414 | 81.67453 | 0.4771395
| 5.5019836 | 81.70959 | 0.4781788
| 5.5129645 | 81.73387 | 0.4792618
| 5.5239382 | 81.75426 | 0.4803592
| 5.5349174 | 81.77756 | 0.4814021
| 5.5458635 | 81.72771 | 0.4825918
| 5.5568457 | 81.8727 | 0.483675
| 5.5670631 | 81.80871 | 0.4847117
| 5.5777355 | 81.84208 | 0.4856889
| 5.5877672 | 81.8561 | 0.4866721
| 5.597818 | 82.00995 | 0.4877122
| 5.6087777 | 81.93907 | 0.4887631
| 5.6197382 | 82.00542 | 0.4899542
| 5.6306781 | 82.00574 | 0.4909832
| 5.6417516 | 82.13907 | 0.4920905
| 5.6517993 | 82.10778 | 0.4930903
| 5.662637 | 82.0832 | 0.4941541
| 5.6735811 | 82.12269 | 0.4951985
| 5.6836004 | 82.19692 | 0.4962054
| 5.6945294 | 82.24319 | 0.4972833
| 5.7055285 | 82.26034 | 0.4984482
| 5.7155706 | 82.20705 | 0.4994674
| 5.7264326 | 82.25205 | 0.5004636
| 5.7373895 | 82.31613 | 0.5015693
| 5.7483407 | 82.3595 | 0.5027044
| 5.7593125 | 82.37633 | 0.5037816
| 5.7703096 | 82.43232 | 0.5049063
| 5.7812941 | 82.47632 | 0.5059948
| 5.7913135 | 82.48323 | 0.5069617
| 5.8013158 | 82.53448 | 0.5078419
| 5.8113448 | 82.52488 | 0.5090349
| 5.8223192 | 82.59964 | 0.5100072
| 5.8332662 | 82.59414 | 0.511132
| 5.8440839 | 82.63914 | 0.5122187
| 5.8551204 | 82.63233 | 0.5133524
| 5.866075 | 82.63104 | 0.5144029
| 5.8770242 | 82.60126 | 0.5154878
| 5.8870744 | 82.71205 | 0.5165078
| 5.8979918 | 82.70364 | 0.5175345
| 5.9089892 | 82.71885 | 0.5186643
| 5.9199284 | 82.80559 | 0.5197482
| 5.9308701 | 82.85868 | 0.5208023
| 5.9418336 | 82.82759 | 0.5220237
| 5.9527689 | 82.84087 | 0.5230772
| 5.9628253 | 82.91995 | 0.5240229
| 5.9737377 | 82.96072 | 0.5251141
| 5.9846816 | 82.98889 | 0.5262235
| 5.9948072 | 83.02621 | 0.527176
| 6.0057103 | 83.05405 | 0.5283764
| 6.0157165 | 83.08717 | 0.529282
| 6.0265625 | 83.07553 | 0.5304316
| 6.0366051 | 83.0876 | 0.5314459
| 6.047634 | 83.10151 | 0.5324937
| 6.0585801 | 83.13324 | 0.5335783
| 6.0696457 | 83.11865 | 0.5347599
| 6.0805535 | 83.23646 | 0.5358407
| 6.0905941 | 83.18738 | 0.5367947
| 6.101595 | 83.26408 | 0.5379398
| 6.1125944 | 83.21034 | 0.5389148
| 6.12346 | 83.29514 | 0.5400313
| 6.1344332 | 83.25955 | 0.5411786
| 6.145416 | 83.3301 | 0.5423219
| 6.1563698 | 83.25016 | 0.5433423
| 6.1673443 | 83.35211 | 0.5444648
| 6.1773717 | 83.36192 | 0.5454725
| 6.1882874 | 83.36839 | 0.5466041
| 6.1983345 | 83.46173 | 0.5475238
| 6.2093419 | 83.4643 | 0.5485995
| 6.2203176 | 83.50541 | 0.5497621
| 6.231127 | 83.49831 | 0.550843
| 6.2412653 | 83.59582 | 0.5518319
| 6.2521131 | 83.61363 | 0.5528516
| 6.2629778 | 83.6651 | 0.5538931
| 6.2730598 | 83.7173 | 0.5549613
| 6.2839862 | 83.81441 | 0.5559989
| 6.2940462 | 83.79412 | 0.5570749
| 6.3049161 | 83.81484 | 0.5581219
| 6.3149585 | 83.82401 | 0.5591362
| 6.3259414 | 83.869 | 0.5602145
| 6.335968 | 83.84613 | 0.5612421
| 6.3468885 | 83.94483 | 0.5623842
| 6.357909 | 83.97298 | 0.5634212
| 6.3687712 | 83.88367 | 0.5645674
| 6.3788929 | 83.96014 | 0.5654946
| 6.3897673 | 83.94331 | 0.566617
| 6.4006653 | 84.01357 | 0.5676918
| 6.4107323 | 84.06189 | 0.5686385
| 6.4216173 | 84.1823 | 0.569682
| 6.4318012 | 84.19241 | 0.5707754
| 6.4426612 | 84.12899 | 0.5718864
| 6.4536393 | 84.24388 | 0.5729242
| 6.4645775 | 84.18303 | 0.574043
| 6.4755627 | 84.24937 | 0.5750715
| 6.4855906 | 84.31487 | 0.5760293
| 6.49658 | 84.25952 | 0.5772183
| 6.5075123 | 84.38994 | 0.5782865
| 6.5184588 | 84.40353 | 0.5793962
| 6.529386 | 84.42102 | 0.5805239
| 6.5394128 | 84.45512 | 0.5815216
| 6.5503517 | 84.39977 | 0.5825304
| 6.5603631 | 84.48047 | 0.5836116
| 6.5713108 | 84.45555 | 0.5846814
| 6.5813384 | 84.51714 | 0.5855641
| 6.5922918 | 84.55437 | 0.5867495
| 6.6023436 | 84.6053 | 0.5877746
| 6.6133524 | 84.64249 | 0.5888505
| 6.624355 | 84.70982 | 0.5899408
| 6.6353325 | 84.6535 | 0.5910235
| 6.6463113 | 84.71337 | 0.5921264
| 6.6572633 | 84.79752 | 0.5932666
| 6.6680798 | 84.75093 | 0.5942682
| 6.6781055 | 84.73388 | 0.5953008
| 6.6890575 | 84.78177 | 0.596311
| 6.699058 | 84.81393 | 0.5974011
| 6.7099428 | 84.89324 | 0.5984645
| 6.7209123 | 84.8832 | 0.5995365
| 6.7309702 | 84.87942 | 0.6006073
| 6.7419429 | 84.93735 | 0.6015945
| 6.752853 | 84.95548 | 0.6027556
| 6.7629178 | 84.92517 | 0.603762
| 6.7738592 | 84.97014 | 0.6048312
| 6.7847281 | 84.97274 | 0.6059381
| 6.7956822 | 85.02064 | 0.6069685
| 6.8057277 | 85.04794 | 0.608013
| 6.8159194 | 85.0736 | 0.6089622
| 6.8268142 | 85.03768 | 0.6101117
| 6.8377916 | 85.09204 | 0.6112044
| 6.8486655 | 85.08785 | 0.6122968
| 6.8587413 | 85.13749 | 0.6133644
| 6.8696926 | 85.14426 | 0.6144145
| 6.8806451 | 85.10283 | 0.6154697
| 6.8906899 | 85.16122 | 0.6164992
| 6.901638 | 85.13822 | 0.617539
| 6.912604 | 85.30264 | 0.6186856
| 6.9235972 | 85.3379 | 0.6196549
| 6.9345199 | 85.35765 | 0.6208322
| 6.94456 | 85.37199 | 0.6218312
| 6.9555043 | 85.383 | 0.6229057
| 6.9664702 | 85.42443 | 0.6240623
| 6.9765464 | 85.50674 | 0.6249698
| 6.9874845 | 85.56369 | 0.6260186
| 6.9983234 | 85.57051 | 0.6271275
| 7.0083939 | 85.61171 | 0.6281496
| 7.0193639 | 85.60653 | 0.6292866
| 7.0303119 | 85.66576 | 0.6303064
| 7.0403408 | 85.68009 | 0.6313643
| 7.0503416 | 85.65044 | 0.6324544
| 7.0612601 | 85.71098 | 0.6334362
| 7.0713115 | 85.66286 | 0.6344714
| 7.0813124 | 85.73837 | 0.6354215
| 7.0913164 | 85.72425 | 0.6364268
| 7.1022405 | 85.73396 | 0.6375593
| 7.1123211 | 85.72111 | 0.6385273
| 7.1230444 | 85.73894 | 0.6395796
| 7.1331091 | 85.85556 | 0.6405361
| 7.1440571 | 85.90313 | 0.6416509
| 7.1550336 | 85.86722 | 0.6427936
| 7.1650881 | 85.97022 | 0.643754
| 7.175908 | 85.86959 | 0.644851
| 7.1868901 | 86.05536 | 0.6459192
| 7.197864 | 86.0039 | 0.6471116
| 7.2079078 | 86.05806 | 0.648191
| 7.2188918 | 86.10433 | 0.6491494
| 7.2288986 | 86.18536 | 0.6501501
| 7.2389231 | 86.16054 | 0.6511825
| 7.2497484 | 86.24633 | 0.65219
| 7.2597973 | 86.28139 | 0.6531849
| 7.2707692 | 86.17491 | 0.6543221
| 7.2817083 | 86.2516 | 0.6555011
| 7.2927605 | 86.32798 | 0.6565213
| 7.3037111 | 86.3325 | 0.6574863
| 7.3146097 | 86.46454 | 0.6586461
| 7.3246863 | 86.30187 | 0.6596888
| 7.3355439 | 86.32455 | 0.6607396
| 7.3456246 | 86.29131 | 0.6618577
| 7.3565499 | 86.41331 | 0.6628702
| 7.3676399 | 86.42755 | 0.6640492
| 7.378544 | 86.44212 | 0.6650496
| 7.3885691 | 86.5173 | 0.6660521
| 7.3994684 | 86.50857 | 0.667142
| 7.4104707 | 86.55841 | 0.6682973
| 7.4205353 | 86.52358 | 0.6691837
| 7.4314854 | 86.61935 | 0.6702737
| 7.4424373 | 86.67405 | 0.6713289
| 7.4524601 | 86.66606 | 0.6724412
| 7.4633905 | 86.6541 | 0.6736092
| 7.474326 | 86.7104 | 0.6745378
| 7.4843362 | 86.76426 | 0.6755638
| 7.4953352 | 86.8047 | 0.6767187
| 7.5053358 | 86.7637 | 0.6776587
| 7.5163349 | 86.82584 | 0.6788137
| 7.5272655 | 86.75755 | 0.6799317
| 7.5382867 | 86.84816 | 0.6809538
| 7.5482869 | 86.846 | 0.6819439
| 7.5591007 | 86.91788 | 0.6829452
| 7.5701327 | 86.89004 | 0.6842435
| 7.5810534 | 86.98583 | 0.6852105
| 7.5920308 | 86.96415 | 0.6863282
| 7.6029301 | 86.96351 | 0.6873532
| 7.6129815 | 87.16848 | 0.6883383
| 7.6239638 | 87.1921 | 0.6895116
| 7.6339666 | 87.21453 | 0.6904768
| 7.6449749 | 87.21744 | 0.6916477
| 7.6558355 | 87.26989 | 0.6926287
| 7.6658524 | 87.18974 | 0.6935904
| 7.676786 | 87.22275 | 0.6947438
| 7.6867915 | 87.19535 | 0.6957193
| 7.6977913 | 87.2125 | 0.6968893
| 7.7086398 | 87.28015 | 0.6979342
| 7.7186746 | 87.32201 | 0.6989326
| 7.7296797 | 87.30906 | 0.7000832
| 7.739689 | 87.348 | 0.7010641
| 7.7497033 | 87.36269 | 0.7020655
| 7.7606625 | 87.42546 | 0.7032264
| 7.7715572 | 87.4779 | 0.7042509
| 7.781581 | 87.46636 | 0.7051732
| 7.7924459 | 87.54274 | 0.7062898
| 7.8025044 | 87.53702 | 0.7072456
| 7.8133882 | 87.5639 | 0.708419
| 7.8234003 | 87.5556 | 0.7094102
| 7.8335051 | 87.59906 | 0.7104757
| 7.844457 | 87.63888 | 0.7113958
| 7.8544979 | 87.69335 | 0.712515
| 7.8654325 | 87.66262 | 0.7135684
| 7.8763448 | 87.67912 | 0.7147447
| 7.8873298 | 87.79821 | 0.7157481
| 7.8973331 | 87.78474 | 0.7167034
| 7.9073354 | 87.7541 | 0.7177687
| 7.9183165 | 87.8088 | 0.7188568
| 7.929359 | 87.79681 | 0.719936
| 7.9401561 | 87.87645 | 0.7210107
| 7.9512961 | 87.83403 | 0.7221098
| 7.9621359 | 87.92627 | 0.7231287
| 7.9732378 | 87.93758 | 0.7243489
| 7.9841382 | 87.96057 | 0.7253639
| 7.9950403 | 87.96802 | 0.7264491
| 8.0060058 | 88.00071 | 0.7275957
| 8.0169828 | 88.02303 | 0.7287434
| 8.0280375 | 88.05378 | 0.7297539
| 8.0389598 | 88.14665 | 0.7308011
| 8.0499348 | 88.16317 | 0.7319186
| 8.0599395 | 88.14353 | 0.7328641
| 8.0709206 | 88.17978 | 0.7340272
| 8.0818643 | 88.29758 | 0.7351115
| 8.0928743 | 88.24385 | 0.7362376
| 8.1037195 | 88.28788 | 0.7372621
| 8.1138029 | 88.25011 | 0.7383154
| 8.1247916 | 88.27179 | 0.7394243
| 8.1348206 | 88.31689 | 0.7403772
| 8.1457295 | 88.34246 | 0.7414681
| 8.1557979 | 88.29047 | 0.7424449
| 8.1666591 | 88.37851 | 0.743656
| 8.176673 | 88.35174 | 0.7445924
| 8.1867056 | 88.425 | 0.7455407
| 8.1976082 | 88.42824 | 0.7466509
| 8.2085197 | 88.52793 | 0.7477471
| 8.2186928 | 88.44064 | 0.7487794
| 8.2295561 | 88.44906 | 0.7497507
| 8.2396878 | 88.47278 | 0.7508339
| 8.250691 | 88.49738 | 0.7518742
| 8.2615276 | 88.52458 | 0.7530229
| 8.2715772 | 88.58359 | 0.7540228
| 8.2815823 | 88.55845 | 0.7550383
| 8.2925245 | 88.56913 | 0.7561676
| 8.3035068 | 88.58822 | 0.7573308
| 8.313507 | 88.66278 | 0.7581758
| 8.3243554 | 88.64628 | 0.7593057
| 8.3344162 | 88.63701 | 0.7603117
| 8.3453874 | 88.69623 | 0.7613288
| 8.3563001 | 88.69849 | 0.7624701
| 8.3663131 | 88.84296 | 0.7634514
| 8.377294 | 88.77661 | 0.7645945
| 8.3882841 | 88.89053 | 0.7656485
| 8.3983146 | 88.90359 | 0.7666265
| 8.40931 | 88.90389 | 0.7677361
| 8.4201375 | 88.93693 | 0.7688989
| 8.4301884 | 88.97847 | 0.7698789
| 8.4411053 | 89.08204 | 0.7708906
| 8.4521553 | 89.05969 | 0.7720306
| 8.4630551 | 89.12345 | 0.7730406
| 8.4730554 | 89.13425 | 0.7740756
| 8.4839046 | 89.18928 | 0.7751355
| 8.4939349 | 89.18324 | 0.7761986
| 8.5039527 | 89.21635 | 0.7772104
| 8.5149572 | 89.24257 | 0.7781558
| 8.5249723 | 89.23296 | 0.7792473
| 8.535959 | 89.22941 | 0.780321
| 8.5468361 | 89.26534 | 0.7815637
| 8.5569657 | 89.28939 | 0.7824517
| 8.5678579 | 89.27094 | 0.7835109
| 8.5788463 | 89.30201 | 0.7847047
| 8.5897417 | 89.34571 | 0.7856592
| 8.5997719 | 89.36298 | 0.7867373
| 8.610736 | 89.43547 | 0.7877187
| 8.6207691 | 89.35143 | 0.788777
| 8.631687 | 89.433 | 0.7899138
| 8.641707 | 89.49266 | 0.7909158
| 8.6527159 | 89.52371 | 0.7919566
| 8.6636772 | 89.56028 | 0.7930478
| 8.6746245 | 89.57647 | 0.7941525
| 8.6855523 | 89.52436 | 0.7952703
| 8.6966449 | 89.59004 | 0.7963746
| 8.7075573 | 89.63795 | 0.7973808
| 8.7176188 | 89.60505 | 0.7984019
| 8.7285473 | 89.63352 | 0.7996298
| 8.739563 | 89.74581 | 0.8006214
| 8.7504379 | 89.73871 | 0.8016838
| 8.7604804 | 89.76633 | 0.8027281
| 8.7714583 | 89.83494 | 0.8038109
| 8.7825198 | 89.90547 | 0.804872
| 8.7934184 | 89.91777 | 0.8059319
| 8.8043946 | 89.87537 | 0.8070995
| 8.8153622 | 89.93947 | 0.8081613
| 8.8263092 | 89.97764 | 0.809256
| 8.8363541 | 90.01011 | 0.8101954
| 8.8473311 | 89.99362 | 0.8113982
| 8.857339 | 89.96103 | 0.8123539
| 8.8682891 | 90.10279 | 0.813469
| 8.8783432 | 90.10937 | 0.8144744
| 8.8893094 | 90.14335 | 0.815521
| 8.9002797 | 90.11453 | 0.816598
| 8.9111086 | 90.14401 | 0.8177309
| 8.9212673 | 90.17711 | 0.8187068
| 8.932107 | 90.20755 | 0.8198257
| 8.9421095 | 90.23485 | 0.820831
| 8.9530599 | 90.25912 | 0.821931
| 8.9640589 | 90.2892 | 0.8228959
| 8.9750343 | 90.28371 | 0.8241235
| 8.9859515 | 90.26462 | 0.8251752
| 8.9959531 | 90.28026 | 0.8261003
| 9.0069114 | 90.26279 | 0.8272662
| 9.0178638 | 90.41165 | 0.8283764
| 9.028862 | 90.33753 | 0.8294462
| 9.0397749 | 90.45502 | 0.8305275
| 9.0497971 | 90.44833 | 0.8315998
| 9.0607944 | 90.52244 | 0.8326295
| 9.0716333 | 90.56226 | 0.8336083
| 9.0817145 | 90.52709 | 0.8347415
| 9.0917753 | 90.60746 | 0.8357025
| 9.10266 | 90.57865 | 0.836726
| 9.1136564 | 90.59289 | 0.8379107
| 9.1245528 | 90.65666 | 0.8389453
| 9.1345681 | 90.65483 | 0.8400068
| 9.1445766 | 90.7433 | 0.8409877
| 9.1555013 | 90.78666 | 0.8419901
| 9.1655101 | 90.83629 | 0.843061
| 9.1764561 | 90.80457 | 0.8442256
| 9.1874586 | 90.82593 | 0.8452559
| 9.1984097 | 90.80004 | 0.846401
| 9.2093482 | 90.80717 | 0.8474648
| 9.2193627 | 90.83736 | 0.8484463
| 9.2303323 | 90.79303 | 0.8495032
| 9.2413069 | 90.80273 | 0.8506307
| 9.2523342 | 90.87683 | 0.8518034
| 9.2632834 | 90.83734 | 0.8527933
| 9.273289 | 90.91449 | 0.8537939
| 9.2833153 | 90.89745 | 0.8547715
| 9.2942595 | 90.98611 | 0.855926
| 9.3050347 | 90.95184 | 0.8569735
| 9.3150777 | 91.02379 | 0.8579278
| 9.3260538 | 91.05583 | 0.8590704
| 9.3369302 | 91.01733 | 0.860183
| 9.3479852 | 91.06002 | 0.8612685
| 9.3589596 | 91.18657 | 0.8622909
| 9.3699164 | 91.15679 | 0.8634467
| 9.3800497 | 91.2064 | 0.86442
| 9.3909271 | 91.20383 | 0.8655027
| 9.4019084 | 91.25108 | 0.8665908
| 9.4128855 | 91.28602 | 0.8676685
| 9.4238828 | 91.32032 | 0.8688883
| 9.4347404 | 91.23619 | 0.869919
| 9.4457935 | 91.3585 | 0.8710044
| 9.4566653 | 91.3514 | 0.8720165
| 9.4667226 | 91.35506 | 0.8731323
| 9.4767234 | 91.3432 | 0.8740523
| 9.4876786 | 91.45582 | 0.8751579
| 9.497724 | 91.44395 | 0.8760974
| 9.5086764 | 91.50609 | 0.8772376
| 9.5196513 | 91.48214 | 0.8782551
| 9.5304924 | 91.46985 | 0.8794392
| 9.540573 | 91.52757 | 0.8804573
| 9.5515561 | 91.47513 | 0.8814456
| 9.5615601 | 91.55453 | 0.882531
| 9.5725118 | 91.64741 | 0.8836012
| 9.5834534 | 91.6351 | 0.8847403
| 9.5934765 | 91.64169 | 0.8857577
| 9.6043498 | 91.69447 | 0.886815
| 9.6143855 | 91.64375 | 0.8877685
| 9.6253381 | 91.67385 | 0.8888338
| 9.6363088 | 91.70104 | 0.8899408
| 9.6473684 | 91.8143 | 0.8911168
| 9.6582857 | 91.80265 | 0.8922686
| 9.6683047 | 91.74257 | 0.8932205
| 9.6793642 | 91.80306 | 0.8942814
| 9.6903861 | 91.89111 | 0.8953736
| 9.7013278 | 91.88527 | 0.8963777
| 9.7113291 | 91.92971 | 0.8974779
| 9.7220776 | 91.98736 | 0.8984527
| 9.7321547 | 92.01399 | 0.8995654
| 9.7430597 | 92.09167 | 0.9006159
| 9.7530834 | 92.10666 | 0.9015533
| 9.7640458 | 92.11962 | 0.9026945
| 9.7750076 | 92.10375 | 0.9037557
| 9.7850382 | 92.14301 | 0.9048738
| 9.7959618 | 92.12943 | 0.9058762
| 9.8068531 | 92.12361 | 0.9069653
| 9.8179271 | 92.14432 | 0.9081127
| 9.8288856 | 92.20321 | 0.9091435
| 9.8398826 | 92.16049 | 0.9102482
| 9.8507717 | 92.20999 | 0.9112671
| 9.8617584 | 92.24755 | 0.9123958
| 9.8717737 | 92.26287 | 0.9134873
| 9.8827586 | 92.25962 | 0.9144758
| 9.8936805 | 92.33503 | 0.915548
| 9.9046479 | 92.25445 | 0.9167398
| 9.915632 | 92.29004 | 0.9178031
| 9.9266301 | 92.31851 | 0.918943
| 9.9375826 | 92.36965 | 0.9199882
| 9.9485791 | 92.4237 | 0.9211029
| 9.9595239 | 92.37288 | 0.9221323
| 9.9705341 | 92.40039 | 0.9233334
| 9.9815655 | 92.44375 | 0.9243865
| 9.9924057 | 92.48324 | 0.9253955
| 10.0024561 | 92.5348 | 0.9265556
| 10.0134321 | 92.55261 | 0.9275181
| 10.0243885 | 92.5882 | 0.9286738
| 10.0353265 | 92.61637 | 0.9297526
| 10.045353 | 92.64915 | 0.9307552
| 10.0563555 | 92.64526 | 0.9318355
| 10.0673377 | 92.69769 | 0.9329737
| 10.0773648 | 92.6732 | 0.9339714
| 10.0873764 | 92.75196 | 0.9349126
| 10.0983418 | 92.68949 | 0.9360441
| 10.1083556 | 92.70352 | 0.9370255
| 10.1191209 | 92.6825 | 0.938152
| 10.129287 | 92.73665 | 0.9390987
| 10.1401566 | 92.75576 | 0.9401856
| 10.1510894 | 92.7276 | 0.9412339
| 10.1620557 | 92.80398 | 0.9424505
| 10.1730652 | 92.90105 | 0.9434315
| 10.1840043 | 92.87095 | 0.9445804
| 10.1949586 | 92.87194 | 0.9456908
| 10.2059505 | 92.94086 | 0.946815
| 10.216932 | 92.87904 | 0.9478632
| 10.227828 | 92.9208 | 0.9489528
| 10.2378615 | 92.97398 | 0.9499361
| 10.2487651 | 93.01573 | 0.9510564
| 10.2589144 | 93.06081 | 0.9520164
| 10.2698075 | 93.0893 | 0.9531157
| 10.2807619 | 93.14433 | 0.9541211
| 10.2907927 | 93.12759 | 0.9552542
| 10.301728 | 93.03537 | 0.9562827156
| 10.3126308 | 93.25189 | 0.957398
| 10.3226417 | 93.21995 | 0.9583740856
| 10.3336264 | 93.29211 | 0.9594676
| 10.3446056 | 93.2714 | 0.9605655
| 10.3554884 | 93.28404 | 0.9616788
| 10.3655728 | 93.28704 | 0.9626572
| 10.3764756 | 93.26764 | 0.9637574756
| 10.3865033 | 93.28294 | 0.9647553
| 10.3974563 | 93.28458 | 0.9657805
| 10.4084304 | 93.31889 | 0.966948
| 10.4193321 | 93.33733 | 0.9680832
| 10.4294315 | 93.42256 | 0.9690281
| 10.4402859 | 93.4355 | 0.9701385056
| 10.4503406 | 93.38253 | 0.9711439756
| 10.4613413 | 93.48026 | 0.9722591
| 10.472305 | 93.52364 | 0.9733154
| 10.4823068 | 93.52438 | 0.9743606
| 10.4933104 | 93.55415 | 0.975406
| 10.5043336 | 93.54896 | 0.9765133
| 10.5151311 | 93.58102 | 0.977548
| 10.5261273 | 93.61855 | 0.9786527
| 10.537077 | 93.62955 | 0.9797926
| 10.5480549 | 93.63796 | 0.9808254
| 10.5580905 | 93.63743 | 0.981854
| 10.5689306 | 93.6724 | 0.982953
| 10.5790899 | 93.73915 | 0.9839189
| 10.5900339 | 93.72266 | 0.9850033
| 10.6009548 | 93.75891 | 0.9860704
| 10.6119184 | 93.83398 | 0.9872268
| 10.6229336 | 93.83625 | 0.9883233
| 10.6338851 | 93.83431 | 0.9894184
| 10.6448819 | 93.89708 | 0.9904981
| 10.6558299 | 93.86407 | 0.9916129
| 10.6667403 | 93.94854 | 0.9927039
| 10.6776756 | 93.87086 | 0.9938275
| 10.6877415 | 93.91498 | 0.9947491
| 10.6986291 | 94.03797 | 0.9958178
| 10.7096904 | 93.97744 | 0.9969789
| 10.7206277 | 94.00139 | 0.9980277
| 10.7306582 | 94.10151 | 0.9990657
| 10.7415606 | 94.08694 | 1.000096
| 10.7516156 | 94.10387 | 1.001091
| 10.7624902 | 94.11165 | 1.002234
| 10.7725118 | 94.23668 | 1.003171
| 10.7825537 | 94.11089 | 1.00421
| 10.7935531 | 94.23063 | 1.005255
| 10.8043578 | 94.22483 | 1.006471
| 10.814385 | 94.2476 | 1.007403
| 10.8244096 | 94.32181 | 1.008396
| 10.83442 | 94.31188 | 1.009282
| 10.845316 | 94.3352 | 1.010431
| 10.8553532 | 94.37965 | 1.011415
| 10.8663189 | 94.41006 | 1.012602
| 10.8763263 | 94.41665 | 1.013618
| 10.8872989 | 94.40727 | 1.01465
| 10.897361 | 94.41416 | 1.015656
| 10.9081249 | 94.41711 | 1.016732
| 10.9182596 | 94.44924 | 1.017766
| 10.9291511 | 94.41203 | 1.018845
| 10.9401261 | 94.4625 | 1.019963
| 10.9510976 | 94.43467 | 1.02103
| 10.9619838 | 94.44212 | 1.022108
| 10.972058 | 110.0071 | 1.016065
| 10.9830077 | 140.1029 | 1.01709
| 10.9939741 | 140.2061 | 1.018191
| 11.0049711 | 140.2786 | 1.019301
| 11.0158355 | 140.2689 | 1.020442
| 11.0258884 | 140.3557 | 1.021378
| 11.036854 | 140.3408 | 1.022529
| 11.0478259 | 140.3735 | 1.023571
| 11.0588139 | 140.4019 | 1.024735
| 11.0697292 | 140.4573 | 1.025697
| 11.0807455 | 140.432 | 1.026913
| 11.0907886 | 140.4228 | 1.027893
| 11.1016749 | 140.4629 | 1.028966
| 11.1116965 | 140.4653 | 1.029913
| 11.1217691 | 140.5003 | 1.031001
| 11.1326762 | 140.509 | 1.032046
| 11.1436288 | 140.5492 | 1.033177
| 11.1546267 | 140.5602 | 1.034216
| 11.1646323 | 140.5506 | 1.035212
| 11.1756016 | 140.6341 | 1.036359
| 11.1856022 | 140.606 | 1.037334
| 11.1965438 | 140.6384 | 1.038413
| 11.2075093 | 140.5869 | 1.039485
| 11.2185084 | 140.6785 | 1.040555
| 11.2285409 | 140.6631 | 1.041668
| 11.2394212 | 140.6161 | 1.042691
| 11.2494567 | 140.6764 | 1.043679
| 11.260383 | 140.6706 | 1.044797
| 11.2713324 | 140.7376 | 1.045907
| 11.2823355 | 140.6638 | 1.047037
| 11.2933575 | 140.7729 | 1.048065
| 11.3042823 | 140.7068 | 1.049187
| 11.3143357 | 140.7451 | 1.050162
| 11.325351 | 140.7247 | 1.051284
| 11.3363132 | 140.7662 | 1.05239
| 11.347088 | 140.761 | 1.053458
| 11.3570987 | 140.8624 | 1.054374
| 11.3671046 | 140.7949 | 1.055464
| 11.3780529 | 140.78 | 1.056529
| 11.3890522 | 140.7962 | 1.057594
| 11.4000376 | 140.9097 | 1.058748
| 11.4110052 | 140.8318 | 1.059869
| 11.4219553 | 140.8508 | 1.060999
| 11.4328498 | 140.9036 | 1.062019
| 11.4438483 | 140.9382 | 1.063094
| 11.453874 | 140.9937 | 1.064006
| 11.4648277 | 140.9535 | 1.065257
| 11.4757335 | 140.9849 | 1.066322
| 11.4857662 | 140.9766 | 1.067305
| 11.4966379 | 141.0284 | 1.068308
| 11.5067649 | 141.002 | 1.06936
| 11.51774 | 141.0822 | 1.070478
| 11.5286007 | 141.0786 | 1.071539
| 11.5386009 | 141.0949 | 1.072504
| 11.5495864 | 141.1286 | 1.073627
| 11.5606018 | 141.1457 | 1.074759
| 11.5715085 | 141.0726 | 1.075785
| 11.5825835 | 141.1638 | 1.076987
| 11.5935103 | 141.0577 | 1.078085
| 11.6045062 | 141.1386 | 1.079074
| 11.6154484 | 141.1273 | 1.080259
| 11.6264062 | 141.2104 | 1.081319
| 11.6373933 | 141.1719 | 1.082403
| 11.6474165 | 141.1911 | 1.083395
| 11.658328 | 141.1688 | 1.084517
| 11.6693485 | 141.2769 | 1.085509
| 11.6803102 | 141.2746 | 1.086655
| 11.690327 | 141.1634 | 1.087711
| 11.7013226 | 141.1796 | 1.088811
| 11.7113382 | 141.3204 | 1.089748
| 11.7222544 | 141.4104 | 1.090859
| 11.7330783 | 141.3832 | 1.091962
| 11.7441153 | 141.4318 | 1.093075
| 11.7550289 | 141.3848 | 1.094067
| 11.7650733 | 141.4066 | 1.095161
| 11.7760412 | 141.4047 | 1.096308
| 11.7870262 | 141.4759 | 1.097266
| 11.7979247 | 141.4568 | 1.098451
| 11.8088484 | 141.5069 | 1.099524
| 11.8189549 | 141.4643 | 1.100559
| 11.8299239 | 141.4977 | 1.101651
| 11.8407639 | 141.5277 | 1.102645
| 11.8508824 | 141.5647 | 1.103687
| 11.8618548 | 141.5482 | 1.104794
| 11.8727169 | 141.5845 | 1.10587
| 11.8828277 | 141.5697 | 1.106862
| 11.8937382 | 141.6364 | 1.108013
| 11.9046166 | 141.7266 | 1.10901
| 11.915702 | 141.6661 | 1.110184
| 11.9266867 | 141.6904 | 1.111257
| 11.9376262 | 141.6946 | 1.112336
| 11.9486767 | 141.6716 | 1.113446
| 11.9595485 | 141.7797 | 1.114554
| 11.9705417 | 141.782 | 1.115643
| 11.9814989 | 141.8506 | 1.116724
| 11.9915078 | 141.8484 | 1.117675
| 12.002409 | 141.8597 | 1.118795
| 12.0124538 | 141.9197 | 1.119834
| 12.0234077 | 141.9734 | 1.120795
| 12.0343818 | 142.021 | 1.121982
| 12.0453442 | 142.054 | 1.123068
| 12.0563068 | 141.953 | 1.124184
| 12.0663244 | 141.989 | 1.125186
| 12.076326 | 142.0539 | 1.126151
| 12.0863556 | 142.0834 | 1.127164
| 12.0971696 | 142.0537 | 1.128246
| 12.1073206 | 142.0926 | 1.129261
| 12.1181267 | 142.0887 | 1.130341
| 12.1281478 | 142.1264 | 1.131364
| 12.1391474 | 142.0186 | 1.132464
| 12.1501084 | 142.0807 | 1.133535
| 12.1610069 | 142.1141 | 1.134599
| 12.1710494 | 142.1938 | 1.135634
| 12.1820063 | 142.1705 | 1.136704
| 12.1929228 | 142.2462 | 1.137816
| 12.2029524 | 142.2023 | 1.138814
| 12.2138891 | 142.1211 | 1.139938
| 12.2248255 | 142.2505 | 1.141001
| 12.2348467 | 142.2982 | 1.141918
| 12.2457564 | 142.2497 | 1.143029
| 12.2558038 | 142.3621 | 1.144129
| 12.2667798 | 142.3038 | 1.145277
| 12.2777234 | 142.3099 | 1.146281
| 12.2885956 | 142.3025 | 1.147303
| 12.2986494 | 142.3531 | 1.148354
| 12.3086893 | 142.317 | 1.149368
| 12.319543 | 142.3655 | 1.150453
| 12.3296205 | 142.4375 | 1.151396
| 12.3405933 | 142.3905 | 1.152493
| 12.3515498 | 142.4514 | 1.153564
| 12.3615758 | 142.344 | 1.154656
| 12.3725475 | 142.4832 | 1.155734
| 12.3834823 | 142.4583 | 1.156802
| 12.3944271 | 142.5356 | 1.157841
| 12.4054218 | 142.5194 | 1.159006
| 12.4163811 | 142.4945 | 1.160112
| 12.4263839 | 142.5703 | 1.161102
| 12.4373515 | 142.5554 | 1.162189
| 12.4473546 | 142.6174 | 1.163224
| 12.4573884 | 142.6634 | 1.164183
| 12.4683221 | 142.6922 | 1.165276
| 12.4783302 | 142.7046 | 1.166222
| 12.4892757 | 142.7056 | 1.167316
| 12.5001019 | 142.7797 | 1.168454
| 12.5113388 | 142.7671 | 1.169533
| 12.5221631 | 142.858 | 1.17067
| 12.5330988 | 142.9243 | 1.171774
| 12.5440766 | 142.9195 | 1.172896
| 12.5540917 | 142.8659 | 1.173783
| 12.5641 | 142.9139 | 1.174774
| 12.575042 | 142.92 | 1.175873
| 12.5860171 | 142.9702 | 1.176945
| 12.5969503 | 142.9443 | 1.178074
| 12.6079293 | 142.9375 | 1.179162
| 12.6188896 | 143.0129 | 1.180223
| 12.6298601 | 143.1135 | 1.181285
| 12.6407354 | 143.064 | 1.182402
| 12.6508924 | 143.1599 | 1.183418
| 12.6618277 | 143.156 | 1.184532
| 12.6726641 | 143.2101 | 1.185575
| 12.6828076 | 143.1911 | 1.18659
| 12.6937815 | 143.2338 | 1.187752
| 12.7046942 | 143.2923 | 1.188728
| 12.7157513 | 143.3124 | 1.189904
| 12.7266819 | 143.3007 | 1.190952
| 12.7376285 | 143.3004 | 1.192067
| 12.7486808 | 143.4146 | 1.193102
| 12.7586847 | 143.416 | 1.194172
| 12.7696145 | 143.4811 | 1.195205
| 12.7804871 | 143.5261 | 1.196287
| 12.791505 | 143.5002 | 1.197389
| 12.8015055 | 143.5776 | 1.198484
| 12.8115323 | 143.5247 | 1.199367
| 12.8225778 | 143.558 | 1.200542
| 12.8334399 | 143.5599 | 1.201633
| 12.8434511 | 143.6636 | 1.202609
| 12.8545013 | 143.6548 | 1.203734
| 12.8654834 | 143.6859 | 1.204857
| 12.8764499 | 143.6396 | 1.205874
| 12.8874305 | 143.7153 | 1.206982
| 12.8983598 | 143.7681 | 1.208095
| 12.9093719 | 143.803 | 1.209221
| 12.9203495 | 143.8153 | 1.210334
| 12.9313263 | 143.8334 | 1.211386
| 12.9423553 | 143.8292 | 1.212454
| 12.9523587 | 143.8782 | 1.21354
| 12.9632995 | 143.9199 | 1.214514
| 12.9733557 | 143.966 | 1.215484
| 12.9833627 | 144.035 | 1.21655
| 12.9940293 | 144.0001 | 1.217542
| 13.0040921 | 144.0009 | 1.218648
| 13.0141245 | 144.0152 | 1.219601
| 13.0249442 | 144.1605 | 1.220703
| 13.0350247 | 144.1415 | 1.221711
| 13.0460047 | 144.2205 | 1.222799
| 13.0568815 | 144.1674 | 1.223907
| 13.0669568 | 144.1785 | 1.224939
| 13.0778441 | 144.2559 | 1.225903
| 13.0879243 | 144.2624 | 1.226991
| 13.0988412 | 144.2514 | 1.228038
| 13.1097328 | 144.3026 | 1.229162
| 13.1198269 | 144.2761 | 1.230226
| 13.1307113 | 144.3376 | 1.23129
| 13.1408025 | 144.363 | 1.232254
| 13.1517533 | 144.3575 | 1.233429
| 13.162715 | 144.3691 | 1.23442
| 13.1736467 | 144.361 | 1.235503
| 13.1836898 | 144.4741 | 1.236488
| 13.1937453 | 144.4994 | 1.237418
| 13.2047035 | 144.678 | 1.238564
| 13.2156093 | 144.8217 | 1.23968
| 13.2264789 | 144.8838 | 1.240642
| 13.2365691 | 144.9234 | 1.241686
| 13.2465694 | 144.9387 | 1.242716
| 13.2575289 | 145.0241 | 1.243737
| 13.2685197 | 145.0685 | 1.244906
| 13.2794537 | 145.1083 | 1.246004
| 13.2903255 | 145.1215 | 1.247041
| 13.300408 | 145.1479 | 1.24808
| 13.3113646 | 145.1673 | 1.249085
| 13.3214335 | 145.2719 | 1.250182
| 13.3314447 | 145.382 | 1.251113
| 13.3423684 | 145.4658 | 1.252256
| 13.3533227 | 145.516 | 1.253226
| 13.3633485 | 145.5902 | 1.254299
| 13.3743477 | 145.629 | 1.255298
| 13.3843511 | 145.6809 | 1.256379
| 13.3951529 | 145.8162 | 1.257389
| 13.4053451 | 145.8285 | 1.258478
| 13.416283 | 145.8586 | 1.259532
| 13.4271318 | 145.8955 | 1.260587
| 13.4380987 | 145.9224 | 1.261709
| 13.4490708 | 145.9554 | 1.262761
| 13.4600021 | 145.9874 | 1.263929
| 13.4700273 | 146.0053 | 1.264876
| 13.4810053 | 146.1241 | 1.265959
| 13.4919706 | 146.2357 | 1.267076
| 13.5029199 | 146.393 | 1.268141
| 13.5138046 | 146.4551 | 1.269154
| 13.5239075 | 146.516 | 1.270199
| 13.5348493 | 146.5519 | 1.271299
| 13.5458017 | 146.6765 | 1.272309
| 13.5558108 | 146.8206 | 1.273305
| 13.5666678 | 147.0018 | 1.274325
| 13.5767655 | 147.188 | 1.27537
| 13.5867883 | 147.201 | 1.276398
| 13.5976725 | 147.3114 | 1.277426
| 13.6078116 | 147.3477 | 1.278455
| 13.6186226 | 147.4144 | 1.279471
| 13.6296554 | 147.3717 | 1.280694
| 13.640567 | 147.4519 | 1.281755
| 13.6505682 | 147.542 | 1.282641
| 13.6606048 | 147.5929 | 1.283664
| 13.6714747 | 147.6809 | 1.284751
| 13.6825205 | 147.7812 | 1.285846
| 13.6925793 | 147.9719 | 1.286807
| 13.7035508 | 148.0071 | 1.287874
| 13.7143798 | 148.1482 | 1.288977
| 13.7244322 | 148.1551 | 1.289987
| 13.7344478 | 148.1934 | 1.290983
| 13.7454038 | 148.1769 | 1.292134
| 13.7563507 | 148.3264 | 1.293219
| 13.7663811 | 148.3469 | 1.294152
| 13.7773067 | 148.5174 | 1.295244
| 13.7873412 | 148.5984 | 1.296208
| 13.798325 | 148.7165 | 1.297261
| 13.8083255 | 148.7969 | 1.298241
| 13.8183261 | 148.8523 | 1.299241
| 13.8293249 | 148.8763 | 1.300326
| 13.8402813 | 148.9918 | 1.301487
| 13.851022 | 149.0378 | 1.302526
| 13.8611269 | 149.2427 | 1.303566
| 13.8720779 | 149.2766 | 1.304526
| 13.8830538 | 149.3643 | 1.305664
| 13.8940503 | 149.3401 | 1.306744
| 13.9049272 | 149.4546 | 1.307876
| 13.9159463 | 149.4934 | 1.308913
| 13.9268815 | 149.5691 | 1.310097
| 13.9378551 | 149.6581 | 1.311069
| 13.9479295 | 149.7537 | 1.312132
| 13.9588496 | 149.7967 | 1.313179
| 13.9698174 | 149.8048 | 1.314325
| 13.9807538 | 149.8495 | 1.315389
| 13.9916715 | 149.8812 | 1.316391
| 14.0016728 | 150.0149 | 1.317396
| 14.0116982 | 149.9849 | 1.318393
| 14.0217345 | 150.0672 | 1.319447
| 14.032632 | 150.1093 | 1.320587
| 14.0436112 | 150.1251 | 1.321675
| 14.0536655 | 150.1184 | 1.32266
| 14.0645685 | 150.1715 | 1.323706
| 14.0745833 | 150.2425 | 1.324662
| 14.0855804 | 150.3703 | 1.325807
| 14.0961299 | 150.3814 | 1.326817
| 14.1065183 | 150.4203 | 1.327891
| 14.1174988 | 150.471 | 1.328939
| 14.1283697 | 150.5057 | 1.330041
| 14.1384245 | 150.5126 | 1.331046
| 14.1484488 | 150.5942 | 1.332029
| 14.1593577 | 150.5531 | 1.333124
| 14.1703509 | 150.6227 | 1.334244
| 14.1813122 | 150.7903 | 1.33528
| 14.1913192 | 150.7568 | 1.336381
| 14.2022982 | 150.7289 | 1.337343
| 14.2123219 | 150.8297 | 1.338411
| 14.2223261 | 150.9654 | 1.339391
| 14.2330947 | 150.9207 | 1.340448
| 14.244168 | 150.988 | 1.341565
| 14.2551008 | 151.0744 | 1.342634
| 14.2660979 | 151.1514 | 1.343688
| 14.2770736 | 151.1272 | 1.344776
| 14.2879723 | 151.177 | 1.345911
| 14.2990439 | 151.2113 | 1.346948
| 14.3099223 | 151.2288 | 1.348126
| 14.3208546 | 151.2715 | 1.349209
| 14.330958 | 151.3499 | 1.350139
| 14.3419102 | 151.3166 | 1.351155
| 14.3528289 | 151.3829 | 1.352332
| 14.3628514 | 151.3846 | 1.353379
| 14.3737596 | 151.4348 | 1.35443
| 14.3837746 | 151.5439 | 1.355401
| 14.3937821 | 151.4855 | 1.356422
| 14.4038315 | 151.5322 | 1.357427
| 14.4147913 | 151.5539 | 1.358488
| 14.4247995 | 151.5721 | 1.359504
| 14.4358061 | 151.6284 | 1.360629
| 14.4466869 | 151.6536 | 1.361667
| 14.4576442 | 151.6827 | 1.362813
| 14.4676486 | 151.6854 | 1.363689
| 14.4785187 | 151.7563 | 1.364766
| 14.4885789 | 151.7668 | 1.365822
| 14.4986536 | 151.7873 | 1.366824
| 14.5095946 | 151.8115 | 1.367918
| 14.5204391 | 151.9041 | 1.369008
| 14.530506 | 151.912 | 1.370034
| 14.5414754 | 151.9327 | 1.371081
| 14.5524528 | 152.0064 | 1.372189
| 14.5633832 | 152.0132 | 1.373317
| 14.5733945 | 151.9946 | 1.374263
| 14.5843223 | 152.1214 | 1.375396
| 14.5943502 | 152.0526 | 1.376404
| 14.6053202 | 152.0914 | 1.377516
| 14.6153542 | 152.1504 | 1.378524
| 14.6253633 | 152.1577 | 1.37945
| 14.6353846 | 152.1565 | 1.380442
| 14.6462839 | 152.2241 | 1.381477
| 14.6562881 | 152.2659 | 1.382532
| 14.6670435 | 152.2932 | 1.383628
| 14.678099 | 152.3685 | 1.384624
| 14.6890459 | 152.3543 | 1.385818
| 14.6990534 | 152.3593 | 1.386804
| 14.7100499 | 152.4835 | 1.387819
| 14.7210002 | 152.4253 | 1.388914
| 14.731879 | 152.5883 | 1.389977
| 14.7418814 | 152.5199 | 1.391047
| 14.7519498 | 152.6536 | 1.392054
| 14.7629028 | 152.6403 | 1.393094
| 14.7739176 | 152.728 | 1.39427
| 14.7847791 | 152.728 | 1.395257
| 14.7948075 | 152.7414 | 1.396349
| 14.8057821 | 152.7699 | 1.397382
| 14.8157927 | 152.8004 | 1.398363
| 14.8267559 | 152.8221 | 1.399554
| 14.8376633 | 152.8771 | 1.400505
| 14.8486298 | 152.9026 | 1.401632
| 14.8596882 | 152.9101 | 1.402727
| 14.8705683 | 152.9427 | 1.403836
| 14.8806243 | 152.9729 | 1.404831
| 14.8915769 | 152.9736 | 1.406026
| 14.9024774 | 153.0567 | 1.406956
| 14.9124988 | 153.0187 | 1.408019
| 14.9235086 | 153.042 | 1.40912
| 14.9343442 | 153.0151 | 1.410083
| 14.9453248 | 153.0164 | 1.411341
| 14.9554966 | 152.9951 | 1.412313
| 14.9663426 | 153.1042 | 1.413388
| 14.9764433 | 153.158 | 1.414398
| 14.9873495 | 153.1985 | 1.415449
| 14.9982938 | 153.2376 | 1.416633
| 15.0082982 | 153.3303 | 1.417528
| 15.0183195 | 153.3417 | 1.418546
| 15.029124 | 153.3864 | 1.419561
| 15.0392558 | 153.3486 | 1.420669
| 15.0502785 | 153.4541 | 1.421851
| 15.0611216 | 153.4518 | 1.422711
| 15.0720938 | 153.5725 | 1.423838
| 15.0820985 | 153.7253 | 1.424838
| 15.0930469 | 153.7745 | 1.425938
| 15.1040536 | 153.8133 | 1.427024
| 15.1150311 | 153.9373 | 1.428167
| 15.1259124 | 153.9968 | 1.42916
| 15.1359622 | 154.2069 | 1.430215
| 15.1468934 | 154.2914 | 1.431353
| 15.1578761 | 154.3211 | 1.432286
| 15.167899 | 154.3591 | 1.433344
| 15.178784 | 154.4258 | 1.434397
| 15.1888279 | 154.4763 | 1.435471
| 15.1988846 | 154.6269 | 1.436367
| 15.2096916 | 154.5858 | 1.437503
| 15.2207371 | 154.6224 | 1.438592
| 15.2307789 | 154.7228 | 1.439542
| 15.2408022 | 154.7695 | 1.440604
| 15.2515813 | 154.8442 | 1.441657
| 15.2615892 | 154.8783 | 1.442683
| 15.2726253 | 154.9343 | 1.443741
| 15.2836276 | 154.9249 | 1.444746
| 15.294564 | 154.9725 | 1.445935
| 15.3055243 | 155.0194 | 1.447071
| 15.3163995 | 155.1443 | 1.448039
| 15.3264719 | 155.1729 | 1.449076
| 15.3373494 | 155.246 | 1.450124
| 15.3483075 | 155.2758 | 1.451264
| 15.3584043 | 155.5389 | 1.452249
| 15.369382 | 155.4781 | 1.453317
| 15.380299 | 155.6386 | 1.454434
| 15.3913194 | 155.7525 | 1.455461
| 15.4013341 | 155.8089 | 1.456522
| 15.4123483 | 155.8716 | 1.457553
| 15.4223794 | 155.9183 | 1.458492
| 15.4333222 | 156.028 | 1.459646
| 15.4441234 | 156.0416 | 1.460726
| 15.4551533 | 156.1199 | 1.461829
| 15.4651752 | 156.2109 | 1.462751
| 15.4760477 | 156.2391 | 1.463948
| 15.4870525 | 156.2223 | 1.464949
| 15.498014 | 156.343 | 1.466025
| 15.5090027 | 156.4041 | 1.467134
| 15.5199248 | 156.3983 | 1.468226
| 15.5299728 | 156.4049 | 1.469251
| 15.5408269 | 156.4608 | 1.470196
| 15.5518509 | 156.5511 | 1.471434
| 15.5618972 | 156.6858 | 1.472433
| 15.5728008 | 156.7166 | 1.473389
| 15.5838008 | 156.7751 | 1.474519
| 15.5948231 | 156.7285 | 1.475756
| 15.6056737 | 156.8013 | 1.476706
| 15.6156985 | 156.8509 | 1.477773
| 15.626742 | 156.9266 | 1.478828
| 15.6375724 | 156.9807 | 1.479916
| 15.6486442 | 157.037 | 1.481003
| 15.6595474 | 157.0862 | 1.482153
| 15.669571 | 157.1694 | 1.482961
| 15.6805365 | 157.2574 | 1.484217
| 15.691539 | 157.2568 | 1.485268
| 15.7023973 | 157.2623 | 1.486443
| 15.7124721 | 157.2812 | 1.487406
| 15.7224749 | 157.3227 | 1.488381
| 15.7335069 | 157.2871 | 1.489464
| 15.7445067 | 157.4039 | 1.490489
| 15.7553725 | 157.4401 | 1.491566
| 15.7663235 | 157.4728 | 1.492746
| 15.7763813 | 157.5286 | 1.493747
| 15.787387 | 157.5891 | 1.494777
| 15.7982916 | 157.5907 | 1.495898
| 15.8083516 | 157.6989 | 1.496934
| 15.8193318 | 157.7687 | 1.497957
| 15.8293576 | 157.7248 | 1.498954
| 15.8403543 | 157.8785 | 1.500064
| 15.8510421 | 157.8446 | 1.501148
| 15.8611007 | 157.9499 | 1.502159
| 15.872044 | 157.9224 | 1.503168
| 15.8820802 | 157.9276 | 1.504162
| 15.8930471 | 157.9415 | 1.505313
| 15.9040332 | 157.9855 | 1.506322
| 15.9150008 | 157.9839 | 1.507474
| 15.9259329 | 158.1221 | 1.508587
| 15.9368538 | 158.1147 | 1.509634
| 15.9469294 | 158.1944 | 1.510677
| 15.9578051 | 158.25 | 1.511719
| 15.9678738 | 158.1867 | 1.512721
| 15.9779081 | 158.2609 | 1.513764
| 15.9888608 | 158.314 | 1.51485
| 15.9988808 | 158.2785 | 1.515862
| 16.0097767 | 158.2413 | 1.516926
| 16.0207615 | 158.3031 | 1.51801
| 16.0317287 | 158.3011 | 1.519087
| 16.0417465 | 158.398 | 1.520123
| 16.0526243 | 158.4265 | 1.521226
| 16.0626832 | 158.4421 | 1.522172
| 16.0726937 | 158.4895 | 1.523138
| 16.0835865 | 158.5173 | 1.524287
| 16.0935905 | 158.4799 | 1.525268
| 16.104545 | 158.4792 | 1.526343
| 16.1154831 | 158.5174 | 1.527392
| 16.1255026 | 158.5415 | 1.528514
| 16.1355206 | 158.5607 | 1.529426
| 16.1464242 | 158.5315 | 1.530511
| 16.157396 | 158.5898 | 1.531608
| 16.1683202 | 158.5108 | 1.532721
| 16.1783742 | 158.542 | 1.533771
| 16.1892926 | 158.6197 | 1.534803
| 16.1992981 | 158.5644 | 1.535848
| 16.2102971 | 158.5835 | 1.536903
| 16.2203507 | 158.7111 | 1.537854
| 16.2312966 | 158.7561 | 1.539033
| 16.2413447 | 158.7717 | 1.539978
| 16.2513506 | 158.7715 | 1.541009
| 16.2613514 | 158.8179 | 1.541989
| 16.272323 | 158.8687 | 1.543051
| 16.2831665 | 158.9713 | 1.54411
| 16.2940964 | 159.0871 | 1.545218
| 16.305026 | 159.0949 | 1.546251
| 16.3160274 | 159.2353 | 1.547396
| 16.3260403 | 159.2836 | 1.548333
| 16.3370218 | 159.3635 | 1.549506
| 16.3479951 | 159.3467 | 1.550578
| 16.3588698 | 159.4363 | 1.551621
| 16.3698301 | 159.3707 | 1.552762
| 16.3808508 | 159.4752 | 1.553849
| 16.3918456 | 159.5108 | 1.554983
| 16.4027279 | 159.5412 | 1.555981
| 16.4127996 | 159.5639 | 1.557014
| 16.4228141 | 159.6343 | 1.558015
| 16.4336641 | 159.6601 | 1.559105
| 16.4437058 | 159.758 | 1.560029
| 16.4537611 | 159.8173 | 1.561035
| 16.4646522 | 159.9095 | 1.562034
| 16.4756649 | 159.926 | 1.563295
| 16.4856739 | 159.995 | 1.564321
| 16.4965428 | 159.9963 | 1.565328
| 16.5075339 | 160.0824 | 1.566352
| 16.5175351 | 160.0589 | 1.567487
| 16.5285384 | 160.0136 | 1.568587
| 16.5394666 | 160.1022 | 1.56964
| 16.550388 | 160.1313 | 1.570667
| 16.5613207 | 160.1682 | 1.571861
| 16.5713379 | 160.1755 | 1.572782
| 16.5813686 | 160.2461 | 1.573805
| 16.5923195 | 160.2451 | 1.574876
| 16.602323 | 160.33 | 1.575856
| 16.6133209 | 160.33 | 1.576946
| 16.6233764 | 160.5171 | 1.577876
| 16.6343557 | 160.4323 | 1.579104
| 16.6452881 | 160.4676 | 1.580152
| 16.6561522 | 160.5213 | 1.581184
| 16.6670921 | 160.6174 | 1.582293
| 16.6771199 | 160.6111 | 1.583351
| 16.688088 | 160.7437 | 1.584332
| 16.6990144 | 160.7159 | 1.58547
| 16.7090291 | 160.7539 | 1.586477
| 16.7198992 | 160.7519 | 1.587584
| 16.7299458 | 160.8381 | 1.588528
| 16.740924 | 160.7999 | 1.589621
| 16.7518211 | 160.876 | 1.590736
| 16.761838 | 160.7606 | 1.591687
| 16.7727808 | 160.836 | 1.592802
| 16.7837103 | 160.8256 | 1.59392
| 16.7937707 | 160.9189 | 1.594926
| 16.8037792 | 160.9252 | 1.595807
| 16.8147558 | 161.0277 | 1.596959
| 16.8257106 | 161.0426 | 1.598165
| 16.8366867 | 161.1044 | 1.599152
| 16.8476031 | 161.0882 | 1.600274
| 16.8586822 | 161.1571 | 1.601342
| 16.8696262 | 161.2286 | 1.602431
| 16.8796659 | 161.2488 | 1.603415
| 16.8906259 | 161.3154 | 1.604526
| 16.9015349 | 161.4167 | 1.605637
| 16.9125407 | 161.4329 | 1.606713
| 16.9234705 | 161.507 | 1.607786
| 16.9335137 | 161.498 | 1.608755
| 16.9445488 | 161.5669 | 1.609884
| 16.9554606 | 161.6048 | 1.61092
| 16.9664699 | 161.7038 | 1.612021
| 16.9773233 | 161.6795 | 1.613176
| 16.9873507 | 161.7127 | 1.614119
| 16.9983466 | 161.745 | 1.615253
| 17.0093162 | 161.7693 | 1.616335
| 17.0203194 | 161.8084 | 1.617401
| 17.030351 | 161.8564 | 1.618449
| 17.0412689 | 161.8535 | 1.619486
| 17.052323 | 161.9276 | 1.620536
| 17.0633827 | 162.0301 | 1.621692
| 17.0740918 | 162.046 | 1.622823
| 17.0852824 | 162.08 | 1.623902
| 17.0963198 | 162.102 | 1.624986
| 17.1070474 | 162.2136 | 1.625993
| 17.1170748 | 162.1784 | 1.627101
| 17.1280449 | 162.2228 | 1.628198
| 17.1389439 | 162.2263 | 1.629228
| 17.148973 | 162.3064 | 1.630246
| 17.1599723 | 162.264 | 1.631256
| 17.1709184 | 162.2937 | 1.63237
| 17.1818284 | 162.3665 | 1.633536
| 17.1927715 | 162.3876 | 1.634616
| 17.2028952 | 162.4417 | 1.635548
| 17.2137808 | 162.4016 | 1.636687
| 17.2238301 | 162.3959 | 1.637652
| 17.2347409 | 162.4787 | 1.638758
| 17.245726 | 162.5198 | 1.639796
| 17.2567531 | 162.5589 | 1.640934
| 17.2677028 | 162.5829 | 1.642099
| 17.278637 | 162.5596 | 1.643127
| 17.2886825 | 162.5778 | 1.644127
| 17.2996214 | 162.6435 | 1.645206
| 17.3105071 | 162.7095 | 1.646339
| 17.3205214 | 162.7313 | 1.647316
| 17.3305253 | 162.778 | 1.648286
| 17.3415401 | 162.7887 | 1.649443
| 17.3524447 | 162.8297 | 1.650438
| 17.3634417 | 162.8631 | 1.651543
| 17.3742928 | 162.9423 | 1.652653
| 17.3843149 | 162.9534 | 1.65361
| 17.3943169 | 163.092 | 1.654535
| 17.4043452 | 163.0909 | 1.655698
| 17.4153337 | 163.2504 | 1.656682
| 17.4253442 | 163.2401 | 1.657678
| 17.4362443 | 163.298 | 1.658753
| 17.4463288 | 163.3577 | 1.659712
| 17.4572966 | 163.4295 | 1.660928
| 17.4681545 | 163.4599 | 1.661944
| 17.4790649 | 163.4431 | 1.663015
| 17.490068 | 163.457 | 1.66415
| 17.5000753 | 163.6202 | 1.665086
| 17.5110632 | 163.6503 | 1.66612
| 17.5220098 | 163.6584 | 1.667245
| 17.5329974 | 163.7438 | 1.668368
| 17.5429982 | 163.8371 | 1.669393
| 17.553948 | 163.8293 | 1.670453
| 17.5649216 | 163.8581 | 1.671526
| 17.5759006 | 163.8287 | 1.672624
| 17.5859512 | 163.8834 | 1.673709
| 17.5968233 | 163.9229 | 1.674681
| 17.6077153 | 163.8595 | 1.675815
| 17.6177252 | 163.8651 | 1.676851
| 17.6287269 | 163.9716 | 1.677896
| 17.639639 | 164.0017 | 1.679028
| 17.6505749 | 164.0793 | 1.680061
| 17.6606366 | 164.0671 | 1.681087
| 17.6716226 | 164.0869 | 1.682206
| 17.6825298 | 164.1176 | 1.683347
| 17.6925652 | 164.2232 | 1.68432
| 17.7035348 | 164.3096 | 1.685357
| 17.7135438 | 164.3417 | 1.686298
| 17.7243847 | 164.4259 | 1.687427
| 17.7344031 | 164.4091 | 1.688439
| 17.7444186 | 164.4697 | 1.68941
| 17.7553764 | 164.4073 | 1.690536
| 17.7653971 | 164.4721 | 1.691498
| 17.7763773 | 164.5016 | 1.692591
| 17.7872991 | 164.5239 | 1.693629
| 17.7973468 | 164.5169 | 1.694683
| 17.8083512 | 164.5816 | 1.695764
| 17.8192907 | 164.5537 | 1.696813
| 17.8292936 | 164.5649 | 1.697883
| 17.8393267 | 164.6494 | 1.698791
| 17.8502653 | 164.7585 | 1.7
| 17.860357 | 164.7152 | 1.701054
| 17.8711626 | 164.6787 | 1.70206
| 17.8819986 | 164.7709 | 1.703158
| 17.8920452 | 164.7561 | 1.704138
| 17.9020917 | 164.7019 | 1.705163
| 17.9130188 | 164.7255 | 1.706215
| 17.9230388 | 164.8336 | 1.707208
| 17.9340941 | 165.0336 | 1.708273
| 17.9441055 | 165.0217 | 1.709289
| 17.955025 | 165.1207 | 1.710371
| 17.9650438 | 165.1888 | 1.711343
| 17.9759958 | 165.2761 | 1.712418
| 17.9869393 | 165.2697 | 1.713518
| 17.9978454 | 165.3538 | 1.714583
| 18.0088293 | 165.4137 | 1.715632
| 18.0188634 | 165.3584 | 1.716695
| 18.0298418 | 165.4225 | 1.717803
| 18.0398996 | 165.431 | 1.718789
| 18.0507725 | 165.5313 | 1.719871
| 18.0608205 | 165.6321 | 1.720856
| 18.0717912 | 165.7103 | 1.721998
| 18.0827971 | 165.7718 | 1.722978
| 18.0937253 | 165.8537 | 1.724086
| 18.1046932 | 165.9249 | 1.725203
| 18.1156949 | 165.9705 | 1.726358
| 18.1266265 | 166.0484 | 1.727471
| 18.1375471 | 166.1012 | 1.728468
| 18.147617 | 166.2052 | 1.729495
| 18.1586441 | 166.2272 | 1.730473
| 18.1695196 | 166.2382 | 1.731641
| 18.1795212 | 166.2292 | 1.732666
| 18.1905175 | 166.3289 | 1.73374
| 18.2014622 | 166.3282 | 1.73478
| 18.2114644 | 166.3374 | 1.73581
| 18.2223943 | 166.4917 | 1.736893
| 18.2333472 | 166.528 | 1.738018
| 18.2443772 | 166.5839 | 1.739046
| 18.2553279 | 166.6257 | 1.740176
| 18.266315 | 166.6826 | 1.74131
| 18.2763791 | 166.6979 | 1.742237
| 18.2873156 | 166.7795 | 1.74341
| 18.2983234 | 166.8024 | 1.744426
| 18.3090817 | 166.7989 | 1.745507
| 18.3191043 | 166.8692 | 1.746529
| 18.330094 | 166.8537 | 1.747598
| 18.340096 | 166.9065 | 1.748493
| 18.3509952 | 166.9098 | 1.749673
| 18.36197 | 166.9874 | 1.750836
| 18.3720505 | 167.0924 | 1.751819
| 18.3829626 | 167.1105 | 1.752815
| 18.3938774 | 167.1422 | 1.753996
| 18.4048745 | 167.2282 | 1.754991
| 18.4149513 | 167.2766 | 1.755999
| 18.4258712 | 167.2915 | 1.757046
| 18.4367555 | 167.3393 | 1.758219
| 18.4478713 | 167.3755 | 1.759296
| 18.4587472 | 167.396 | 1.760308
| 18.4688424 | 167.4446 | 1.761393
| 18.4797817 | 167.4155 | 1.762477
| 18.4907772 | 167.6028 | 1.763551
| 18.5017444 | 167.6222 | 1.764618
| 18.5126276 | 167.6403 | 1.765791
| 18.5226605 | 167.7795 | 1.76677
| 18.533571 | 167.7546 | 1.767801
| 18.5436455 | 167.7887 | 1.768698
| 18.5545342 | 167.9308 | 1.769937
| 18.5654661 | 167.9634 | 1.77096
| 18.5754741 | 168.002 | 1.771946
| 18.5855313 | 168.0238 | 1.772987
| 18.5955686 | 168.0945 | 1.773925
| 18.6064849 | 168.2262 | 1.775027
| 18.6174172 | 168.2067 | 1.776015
| 18.6274973 | 168.2463 | 1.777068
| 18.6384463 | 168.3512 | 1.778148
| 18.6493954 | 168.5773 | 1.779258
| 18.6603462 | 168.5275 | 1.780333
| 18.6703941 | 168.6321 | 1.781343
| 18.6813449 | 168.7081 | 1.782453
| 18.6922929 | 168.7463 | 1.783573
| 18.7023221 | 168.7564 | 1.784551
| 18.7123258 | 168.8614 | 1.785541
| 18.7223574 | 168.8291 | 1.786524
| 18.7331156 | 168.9421 | 1.78746
| 18.7433341 | 169.0761 | 1.788567
| 18.7543283 | 169.1599 | 1.789621
| 18.7651468 | 169.1201 | 1.790668
| 18.7751635 | 169.281 | 1.79178
| 18.78609 | 169.2286 | 1.792828
| 18.7970342 | 169.2668 | 1.793937
| 18.8079859 | 169.3017 | 1.794942
| 18.818914 | 169.4706 | 1.796035
| 18.8298799 | 169.5289 | 1.797092
| 18.8410011 | 169.6266 | 1.798274
| 18.8510078 | 169.7296 | 1.799204
| 18.8619176 | 169.747 | 1.800345
| 18.8725347 | 169.968 | 1.801372
| 18.8835737 | 169.9719 | 1.802436
| 18.894534 | 170.0285 | 1.803552
| 18.9045366 | 170.0228 | 1.804472
| 18.9145392 | 170.1219 | 1.805488
| 18.924552 | 170.2524 | 1.806489
| 18.9345685 | 170.2703 | 1.807515
| 18.9455166 | 170.4001 | 1.80858
| 18.9555462 | 170.5529 | 1.809503
| 18.9655714 | 170.6342 | 1.810551
| 18.9755818 | 170.7074 | 1.811547
| 18.9865219 | 170.6104 | 1.812671
| 18.9965411 | 170.7192 | 1.813638
| 19.0075561 | 170.7774 | 1.814674
| 19.0185143 | 170.8318 | 1.81582
| 19.0285267 | 170.8824 | 1.816761
| 19.0385413 | 171.0549 | 1.817773
| 19.0495103 | 171.2008 | 1.8189
| 19.0595325 | 171.288 | 1.819907
| 19.0705043 | 171.485 | 1.820944
| 19.0814864 | 171.5727 | 1.821997
| 19.0915 | 171.7928 | 1.822944
| 19.1025005 | 171.841 | 1.824054
| 19.1134367 | 171.9171 | 1.825152
| 19.1235018 | 171.9595 | 1.826019
| 19.1337762 | 171.9654 | 1.827091
| 19.1446583 | 172.0425 | 1.828144
| 19.1547666 | 172.0442 | 1.829265
| 19.1656706 | 172.258 | 1.830251
| 19.1766082 | 172.2428 | 1.831289
| 19.1875627 | 172.2839 | 1.83243
| 19.1985661 | 172.2506 | 1.833595
| 19.2094748 | 172.2884 | 1.834716
| 19.2205209 | 172.3344 | 1.835841
| 19.2314043 | 172.4651 | 1.836779
| 19.2424422 | 172.5026 | 1.838003
| 19.2534239 | 172.5783 | 1.838976
| 19.2643887 | 172.6547 | 1.840088
| 19.2752997 | 172.6459 | 1.841269
| 19.2853197 | 172.5839 | 1.842216
| 19.2953443 | 172.7581 | 1.843193
| 19.3053758 | 172.7517 | 1.844196
| 19.3162609 | 172.7511 | 1.845285
| 19.3273805 | 172.7824 | 1.846462
| 19.3382939 | 172.8378 | 1.847423
| 19.348352 | 172.801 | 1.848469
| 19.3592902 | 172.8518 | 1.849488
| 19.3701169 | 172.8453 | 1.850625
| 19.3810152 | 172.8919 | 1.85176
| 19.3910577 | 172.9247 | 1.852699
| 19.4010653 | 172.9022 | 1.853765
| 19.4120428 | 172.9229 | 1.854863
| 19.4229672 | 172.9986 | 1.85593
| 19.4339256 | 173.0035 | 1.857051
| 19.4448688 | 173.0332 | 1.858096
| 19.4548881 | 172.9683 | 1.859077
| 19.4658662 | 173.0317 | 1.8601
| 19.4767566 | 173.1013 | 1.861204
| 19.4868717 | 173.1078 | 1.862306
| 19.4978049 | 173.1447 | 1.863299
| 19.5087769 | 173.2136 | 1.864506
| 19.5197468 | 173.2664 | 1.865473
| 19.5305678 | 173.312 | 1.86654
| 19.5405872 | 173.3183 | 1.867617
| 19.5516047 | 173.2607 | 1.868724
| 19.5626163 | 173.2726 | 1.869835
| 19.5726431 | 173.3766 | 1.870788
| 19.5834724 | 173.485 | 1.871871
| 19.5936268 | 173.5847 | 1.872951
| 19.6045753 | 173.6262 | 1.873931
| 19.6154797 | 173.6575 | 1.875107
| 19.6265232 | 173.676 | 1.876101
| 19.6374112 | 173.6925 | 1.877285
| 19.6483196 | 173.7093 | 1.878381
| 19.6583891 | 173.6955 | 1.879378
| 19.6684392 | 173.7522 | 1.880373
| 19.6793808 | 173.739 | 1.881452
| 19.6903478 | 173.8499 | 1.882493
| 19.7003534 | 173.8824 | 1.883564
| 19.7113414 | 173.9093 | 1.884653
| 19.7213435 | 174.0003 | 1.885593
| 19.7322883 | 173.9618 | 1.886742
| 19.7423191 | 174.1068 | 1.887641
| 19.7530637 | 174.1334 | 1.8888
| 19.7631122 | 174.1367 | 1.88981
| 19.7733229 | 174.2805 | 1.890746
| 19.784089 | 174.3342 | 1.891813
| 19.7951043 | 174.3711 | 1.892959
| 19.8060431 | 174.429 | 1.893968
| 19.8169337 | 174.4481 | 1.895062
| 19.8269885 | 174.4301 | 1.896102
| 19.8379145 | 174.5126 | 1.89711
| 19.8488289 | 174.5492 | 1.898197
| 19.8588382 | 174.6098 | 1.899217
| 19.8689741 | 174.7011 | 1.900276
| 19.879876 | 174.7241 | 1.901266
| 19.8898812 | 174.6702 | 1.902322
| 19.8999172 | 174.6712 | 1.90336
| 19.9108352 | 174.6745 | 1.904402
| 19.9217686 | 174.7531 | 1.905546
| 19.9317798 | 174.726 | 1.906562
| 19.9428059 | 174.8166 | 1.907614
| 19.9546807 | 174.8126 | 1.908792
| 19.9656152 | 174.8401 | 1.909955
| 19.9766154 | 174.9129 | 1.910945
| 19.9875909 | 174.9815 | 1.912103
| 19.9975931 | 174.9373 | 1.913018
| 20.0084661 | 175.0205 | 1.91414
| 20.0184879 | 175.0688 | 1.915127
| 20.0294657 | 175.027 | 1.916175
| 20.0404367 | 175.0736 | 1.917312
| 20.0513455 | 175.0354 | 1.918468
| 20.0613659 | 174.9773 | 1.91944
| 20.0723777 | 175.0828 | 1.920551
| 20.0833086 | 175.1142 | 1.92169
| 20.0933176 | 175.1204 | 1.92257
| 20.104311 | 175.2744 | 1.92368
| 20.1153081 | 175.2094 | 1.924804
| 20.1253426 | 175.1995 | 1.925763
| 20.1362891 | 175.2519 | 1.926858
| 20.1470723 | 175.2461 | 1.927976
| 20.1572413 | 175.2908 | 1.929003
| 20.1681147 | 175.371 | 1.92995
| 20.1790144 | 175.36 | 1.931205
| 20.1890372 | 175.3699 | 1.932162
| 20.199042 | 175.4457 | 1.933173
| 20.2090982 | 175.3461 | 1.934113
| 20.21989 | 175.4752 | 1.935168
| 20.2299109 | 175.4644 | 1.93618
| 20.2399449 | 175.534 | 1.937143
| 20.2499456 | 175.5988 | 1.938153
| 20.2608655 | 175.5387 | 1.939295
| 20.2718154 | 175.5639 | 1.94041
| 20.2818398 | 175.6452 | 1.941413
| 20.2919334 | 175.6874 | 1.942442
| 20.302764 | 175.6722 | 1.94348
| 20.3137616 | 175.6521 | 1.944605
| 20.3247528 | 175.6968 | 1.945689
| 20.3357416 | 175.7984 | 1.946733
| 20.3465887 | 175.7857 | 1.947798
| 20.3576445 | 175.7204 | 1.948953
| 20.3676454 | 175.7939 | 1.949863
| 20.3786244 | 175.79 | 1.951066
| 20.3895936 | 175.7409 | 1.952118
| 20.399623 | 175.8248 | 1.953066
| 20.4104666 | 175.6983 | 1.954225
| 20.4205387 | 175.8136 | 1.955198
| 20.4315171 | 175.8698 | 1.956245
| 20.4424601 | 175.8967 | 1.95732
| 20.453349 | 175.9223 | 1.958459
| 20.4633792 | 175.9059 | 1.959462
| 20.474324 | 175.9104 | 1.960671
| 20.4843457 | 175.9121 | 1.961593
| 20.4943944 | 175.8967 | 1.962578
| 20.5044033 | 175.9719 | 1.963564
| 20.5153741 | 175.9994 | 1.964671
| 20.5263402 | 175.9457 | 1.965733
| 20.5373624 | 175.9065 | 1.966885
| 20.5483012 | 175.9447 | 1.967874
| 20.5592871 | 175.9327 | 1.969002
| 20.5701451 | 176.0735 | 1.970118
| 20.5810715 | 176.0505 | 1.971241
| 20.5911663 | 176.081 | 1.97219
| 20.6020983 | 176.1075 | 1.973268
| 20.6130578 | 176.0742 | 1.974399
| 20.624057 | 176.1716 | 1.975509
| 20.6350218 | 176.2072 | 1.976681
| 20.645962 | 176.2832 | 1.977605
| 20.656816 | 176.3227 | 1.97869
| 20.6679165 | 176.4715 | 1.979815
| 20.6779201 | 176.4917 | 1.980881
| 20.6887187 | 176.4665 | 1.981916
| 20.6987724 | 176.528 | 1.982911
| 20.7097434 | 176.5526 | 1.983998
| 20.7206587 | 176.6125 | 1.98509
| 20.7307759 | 176.6427 | 1.986041
| 20.7416651 | 176.7135 | 1.987195
| 20.7526621 | 176.774 | 1.9883
| 20.7636209 | 176.8009 | 1.989391
| 20.7736595 | 176.8712 | 1.99038
| 20.7845503 | 176.8945 | 1.991479
| 20.7945524 | 176.9444 | 1.992414
| 20.8055331 | 176.9939 | 1.993492
| 20.8165023 | 177.1977 | 1.994544
| 20.8274374 | 177.4339 | 1.995647
| 20.8374882 | 177.4599 | 1.996622
| 20.8484426 | 177.5142 | 1.997688
| 20.8593817 | 177.5152 | 1.998872
| 20.8703702 | 177.6495 | 1.999906
| 20.880373 | 177.6855 | 2.000941
| 20.8904378 | 177.8105 | 2.001902
| 20.9013984 | 177.8636 | 2.002969
| 20.9123418 | 177.938 | 2.003988
| 20.9233068 | 178.1243 | 2.005129
| 20.9333723 | 178.16 | 2.006096
| 20.9442919 | 178.239 | 2.007208
| 20.9543402 | 178.3691 | 2.008198
| 20.9643418 | 178.3476 | 2.009173
| 20.9743436 | 178.5431 | 2.010123
| 20.9852628 | 178.5272 | 2.011295
| 20.9960674 | 178.6072 | 2.01225
| 21.0061187 | 178.6396 | 2.013331
| 21.0170422 | 178.6438 | 2.014428
| 21.0270583 | 178.7174 | 2.015425
| 21.0380256 | 178.7931 | 2.016446
| 21.0490278 | 178.73 | 2.017526
| 21.0599462 | 178.8241 | 2.018618
| 21.0699898 | 178.8763 | 2.019673
| 21.0808192 | 178.8521 | 2.020706
| 21.0918406 | 178.8776 | 2.021853
| 21.1018872 | 178.903 | 2.022877
| 21.1128559 | 178.958 | 2.023964
| 21.1228789 | 179.1296 | 2.024942
| 21.1337943 | 179.1845 | 2.025978
| 21.1447517 | 179.2256 | 2.027094
| 21.1547695 | 179.2067 | 2.028131
| 21.1648242 | 179.2922 | 2.029021
| 21.1757978 | 179.3792 | 2.030223
| 21.1866842 | 179.3527 | 2.031277
| 21.1966991 | 179.4207 | 2.032324
| 21.2076303 | 179.457 | 2.033412
| 21.2186118 | 179.4392 | 2.034415
| 21.22956 | 179.6042 | 2.035555
| 21.2395608 | 179.5739 | 2.03651
| 21.2505321 | 179.6664 | 2.037592
| 21.2614868 | 179.6305 | 2.038707
| 21.2724382 | 179.7392 | 2.039798
| 21.2834357 | 179.7945 | 2.040907
| 21.293463 | 179.9215 | 2.04181
| 21.3044412 | 179.9803 | 2.042923
| 21.315429 | 180.034 | 2.044077
| 21.3263539 | 180.1175 | 2.045149
| 21.3363884 | 180.2118 | 2.046138
| 21.3473362 | 180.345 | 2.047162
| 21.3573444 | 180.4704 | 2.048183
| 21.3673638 | 180.4346 | 2.04917
| 21.3783405 | 180.5128 | 2.050263
| 21.3893396 | 180.5164 | 2.051318
| 21.4000608 | 180.6041 | 2.05237
| 21.4100882 | 180.622 | 2.053413
| 21.420162 | 180.7768 | 2.05448
| 21.4310969 | 180.7522 | 2.055483
| 21.4420391 | 180.8318 | 2.056583
| 21.4521479 | 180.9448 | 2.057588
| 21.463018 | 180.9975 | 2.058675
| 21.4739205 | 181.0855 | 2.059701
| 21.4839962 | 181.0834 | 2.060673
| 21.4949196 | 181.1005 | 2.061851
| 21.5058311 | 181.195 | 2.062832
| 21.515879 | 181.2624 | 2.063832
| 21.5258871 | 181.3398 | 2.064807
| 21.5367407 | 181.3787 | 2.065988
| 21.5468322 | 181.4157 | 2.066957
| 21.557763 | 181.3985 | 2.068065
| 21.5686826 | 181.4852 | 2.069137
| 21.5787637 | 181.4727 | 2.07014
| 21.5897076 | 181.5413 | 2.071244
| 21.6006571 | 181.5966 | 2.072404
| 21.6116623 | 181.6141 | 2.07343
| 21.6225402 | 181.572 | 2.074583
| 21.6325537 | 181.6925 | 2.075369
| 21.6426678 | 181.6512 | 2.076505
| 21.6535588 | 181.778 | 2.07752
| 21.6645574 | 181.7926 | 2.078629
| 21.6755423 | 181.8065 | 2.079783
| 21.6864345 | 181.8579 | 2.080807
| 21.6974641 | 181.9278 | 2.081985
| 21.7084099 | 182.0624 | 2.08302
| 21.7194146 | 182.0181 | 2.084035
| 21.7303443 | 182.1245 | 2.085193
| 21.740365 | 182.0402 | 2.086195
| 21.7513167 | 182.111 | 2.087285
| 21.7623156 | 182.1589 | 2.08843
| 21.7723369 | 182.1998 | 2.089342
| 21.7833361 | 182.2383 | 2.090512
| 21.7933688 | 182.2264 | 2.091521
| 21.8043615 | 182.316 | 2.09258
| 21.8151251 | 182.3594 | 2.093671
| 21.8261584 | 182.459 | 2.0947
| 21.8371103 | 182.5888 | 2.09582
| 21.8481319 | 182.6007 | 2.096897
| 21.8590875 | 182.6108 | 2.098007
| 21.8699881 | 182.6612 | 2.099048
| 21.881031 | 182.7541 | 2.100142
| 21.8918814 | 182.7447 | 2.101122
| 21.9029097 | 182.942 | 2.102265
| 21.9129261 | 182.9845 | 2.103321
| 21.9238862 | 183.1003 | 2.104362
| 21.9348665 | 183.1181 | 2.10549
| 21.9458194 | 183.1518 | 2.106626
| 21.9567878 | 183.1764 | 2.107652
| 21.9668142 | 183.2871 | 2.1087
| 21.9777978 | 183.2923 | 2.109649
| 21.9887691 | 183.3745 | 2.110841
| 21.9997025 | 183.3146 | 2.112054
| 22.0097038 | 183.382 | 2.112969
| 22.0206602 | 183.4257 | 2.114025
| 22.0315946 | 183.3746 | 2.115123
| 22.042489 | 183.3888 | 2.116198
| 22.0525485 | 183.497 | 2.117164
| 22.0635189 | 183.4863 | 2.118311
| 22.073548 | 183.5971 | 2.119309
| 22.0844554 | 183.6983 | 2.120404
| 22.0953731 | 183.6149 | 2.121386
| 22.1053884 | 183.8444 | 2.122398
| 22.1154621 | 183.9768 | 2.123435
| 22.1263414 | 184.2693 | 2.124433
| 22.1363711 | 184.2917 | 2.125456
| 22.1473605 | 184.447 | 2.126575
| 22.1573871 | 184.5652 | 2.127442
| 22.1683622 | 184.6548 | 2.128595
| 22.1793752 | 184.7269 | 2.129641
| 22.1903607 | 184.7502 | 2.130775
| 22.2012844 | 184.8088 | 2.131857
| 22.2120352 | 184.8783 | 2.132892
| 22.2221113 | 184.9153 | 2.133835
| 22.2330897 | 184.9247 | 2.134993
| 22.2440827 | 184.9276 | 2.136112
| 22.2549861 | 184.97 | 2.137182
| 22.2660045 | 185.0609 | 2.138334
| 22.2760115 | 185.1151 | 2.13927
| 22.2870212 | 185.127 | 2.140421
| 22.2979881 | 185.1063 | 2.141473
| 22.3088366 | 185.1846 | 2.142587
| 22.3189725 | 185.1404 | 2.143661
| 22.3298709 | 185.2268 | 2.144636
| 22.3398883 | 185.1955 | 2.145723
| 22.350838 | 185.2544 | 2.146798
| 22.3618095 | 185.2612 | 2.147895
| 22.3727201 | 185.312 | 2.148886
| 22.382772 | 185.3985 | 2.149871
| 22.3937093 | 185.4088 | 2.150965
| 22.4047043 | 185.4599 | 2.152134
| 22.415683 | 185.5239 | 2.153127
| 22.4257108 | 185.5985 | 2.154125
| 22.4365543 | 185.5865 | 2.155274
| 22.4474948 | 185.6868 | 2.156343
| 22.4575562 | 185.5979 | 2.157399
| 22.4684304 | 185.6607 | 2.158437
| 22.4785116 | 185.7029 | 2.15941
| 22.4894282 | 185.7174 | 2.160497
| 22.4994314 | 185.7091 | 2.161452
| 22.5103565 | 185.8421 | 2.162589
| 22.5213607 | 185.7878 | 2.163705
| 22.5313961 | 185.7911 | 2.164723
| 22.542331 | 185.7374 | 2.165802
| 22.5523368 | 185.8925 | 2.166757
| 22.5623615 | 185.9162 | 2.16779
| 22.5733429 | 185.9531 | 2.168913
| 22.5843309 | 186.0003 | 2.169972
| 22.594331 | 186.0318 | 2.170942
| 22.6053144 | 186.1628 | 2.171995
| 22.6161798 | 186.1522 | 2.173132
| 22.6271539 | 186.2686 | 2.174294
| 22.6381321 | 186.3055 | 2.175297
| 22.6490896 | 186.377 | 2.176358
| 22.6600925 | 186.3401 | 2.177548
| 22.670904 | 186.4304 | 2.178529
| 22.6810413 | 186.5269 | 2.179568
| 22.6919108 | 186.6042 | 2.18057
| 22.7028648 | 186.5997 | 2.181755
| 22.7138412 | 186.6058 | 2.182803
| 22.7238809 | 186.6302 | 2.183857
| 22.7338933 | 186.6471 | 2.184838
| 22.7448391 | 186.686 | 2.185898
| 22.7558293 | 186.7345 | 2.187092
| 22.7667128 | 186.7458 | 2.18813
| 22.7767169 | 186.7524 | 2.189175
| 22.7877135 | 186.7708 | 2.19026
| 22.798716 | 186.8423 | 2.191245
| 22.809677 | 186.9303 | 2.192346
| 22.8206135 | 186.9957 | 2.19349
| 22.8306725 | 186.9608 | 2.194461
| 22.841659 | 187.0404 | 2.19545
| 22.8526147 | 187.0239 | 2.19663
| 22.8635698 | 186.9256 | 2.197761
| 22.8746158 | 187.0692 | 2.198875
| 22.8855528 | 187.1297 | 2.199929
| 22.8965305 | 187.1954 | 2.200977
| 22.9074434 | 187.1711 | 2.201993
| 22.9174515 | 187.288 | 2.203069
| 22.9283996 | 187.3401 | 2.204169
| 22.9393843 | 187.42 | 2.205262
| 22.9503348 | 187.3973 | 2.206322
| 22.9604009 | 187.4298 | 2.207364
| 22.971353 | 187.4347 | 2.208349
| 22.9823653 | 187.5385 | 2.20953
| 22.9924085 | 187.5561 | 2.21053
| 23.003295 | 187.6205 | 2.211548
| 23.0133358 | 187.5908 | 2.212642
| 23.0242833 | 187.585 | 2.213762
| 23.0342883 | 187.6013 | 2.214778
| 23.0451269 | 187.6246 | 2.215816
| 23.0551534 | 187.6114 | 2.216819
| 23.0660459 | 187.6826 | 2.217868
| 23.0760865 | 187.6798 | 2.218942
| 23.0870442 | 187.7338 | 2.220043
| 23.0980421 | 187.759 | 2.221108
| 23.1090087 | 187.762 | 2.222185
| 23.1199781 | 187.6668 | 2.223307
| 23.130031 | 187.8015 | 2.224242
| 23.1409579 | 187.8067 | 2.22534
| 23.1519981 | 187.7857 | 2.226434
| 23.1628274 | 187.8678 | 2.227592
| 23.1729069 | 187.8294 | 2.228524
| 23.1838628 | 187.8932 | 2.22965
| 23.1938651 | 187.8726 | 2.23072
| 23.2048127 | 187.9477 | 2.231675
| 23.2157848 | 187.9263 | 2.232772
| 23.2267915 | 187.9292 | 2.233873
| 23.237762 | 188.0136 | 2.234955
| 23.2487065 | 188.0259 | 2.236064
| 23.2596324 | 188.1036 | 2.237187
| 23.2706416 | 188.0958 | 2.238268
| 23.28152 | 188.1236 | 2.239396
| 23.2915821 | 188.2519 | 2.240352
| 23.30251 | 188.3276 | 2.241455
| 23.3125132 | 188.3565 | 2.242455
| 23.3234412 | 188.4422 | 2.243468
| 23.3334533 | 188.4682 | 2.244449
| 23.3445301 | 188.4944 | 2.245657
| 23.3555195 | 188.495 | 2.246676
| 23.3664774 | 188.5571 | 2.247737
| 23.3774356 | 188.6299 | 2.248767
| 23.3883337 | 188.6739 | 2.249987
| 23.3993349 | 188.6096 | 2.251057
| 23.4103707 | 188.6535 | 2.252166
| 23.4213351 | 188.7147 | 2.253217
| 23.4313387 | 188.8212 | 2.254238
| 23.441371 | 188.8977 | 2.255241
| 23.4522821 | 188.8903 | 2.256362
| 23.4631331 | 188.9113 | 2.257442
| 23.4741546 | 188.9669 | 2.258514
| 23.4850845 | 189.0656 | 2.259532
| 23.4950958 | 189.0275 | 2.260553
| 23.5060549 | 189.0693 | 2.261664
| 23.5169427 | 189.1476 | 2.262753
| 23.5270219 | 189.2143 | 2.263736
| 23.537985 | 189.1597 | 2.264847
| 23.5488675 | 189.1354 | 2.265951
| 23.55894 | 189.2167 | 2.266958
| 23.5699018 | 189.2672 | 2.267944
| 23.5809004 | 189.329 | 2.269104
| 23.5917999 | 189.3154 | 2.270199
| 23.6018054 | 189.3488 | 2.271084
| 23.6128071 | 189.4701 | 2.27226
| 23.6237736 | 189.4158 | 2.273421
| 23.6337779 | 189.4835 | 2.274392
| 23.6447126 | 189.5388 | 2.275425
| 23.6557091 | 189.609 | 2.27657
| 23.6657607 | 189.5832 | 2.27755
| 23.6766812 | 189.6573 | 2.278592
| 23.6875965 | 189.7143 | 2.279713
| 23.6976389 | 189.726 | 2.280753
| 23.7085975 | 189.7726 | 2.281749
| 23.7195971 | 189.7613 | 2.282889
| 23.7305362 | 189.8567 | 2.283977
| 23.740549 | 189.8724 | 2.284979
| 23.7514812 | 189.9067 | 2.286027
| 23.7615364 | 189.9165 | 2.287087
| 23.7723604 | 189.9721 | 2.288205
| 23.7834102 | 189.999 | 2.289275
| 23.7943501 | 190.0672 | 2.290294
| 23.8053613 | 190.1478 | 2.291415
| 23.8163139 | 190.328 | 2.29245
| 23.8263334 | 190.3549 | 2.293442
| 23.8373067 | 190.4533 | 2.294609
| 23.8473376 | 190.5974 | 2.295663
| 23.8573732 | 190.5583 | 2.296481
| 23.8682816 | 190.5373 | 2.297727
| 23.8790843 | 190.6648 | 2.298677
| 23.8891548 | 190.6927 | 2.299784
| 23.9000642 | 190.6943 | 2.30083
| 23.9100822 | 190.7614 | 2.301737
| 23.9209597 | 190.7993 | 2.302845
| 23.9309717 | 190.8398 | 2.303911
| 23.9419623 | 190.8806 | 2.304945
| 23.9520154 | 190.9305 | 2.30591
| 23.9628662 | 190.8982 | 2.307005
| 23.9738368 | 190.9619 | 2.308197
| 23.9838771 | 191.0109 | 2.309157
| 23.9948931 | 190.9639 | 2.310323
| 24.0058694 | 190.9267 | 2.311276
| 24.0167377 | 191.0209 | 2.312443
| 24.0267909 | 191.0404 | 2.313363
| 24.0377582 | 191.1028 | 2.314545
| 24.0478448 | 191.1282 | 2.315528
| 24.0587161 | 191.4119 | 2.316525
| 24.0696363 | 191.4339 | 2.317627
| 24.07966 | 191.5146 | 2.3186
| 24.0906481 | 191.5641 | 2.319689
| 24.1016317 | 191.5262 | 2.320862
| 24.1126807 | 191.5207 | 2.321907
| 24.1235364 | 191.6074 | 2.323012
| 24.1335503 | 191.6292 | 2.323994
| 24.1444873 | 191.6169 | 2.325088
| 24.1545279 | 191.6697 | 2.326032
| 24.1645636 | 191.7384 | 2.327005
| 24.1754727 | 191.7352 | 2.328101
| 24.1854864 | 191.8094 | 2.329172
| 24.1964646 | 191.8094 | 2.330245
| 24.2074241 | 191.832 | 2.331361
| 24.2184567 | 191.9025 | 2.332414
| 24.2293651 | 191.9097 | 2.333575
| 24.2403676 | 191.9488 | 2.334606
| 24.2513014 | 191.8805 | 2.335704
| 24.2613111 | 191.935 | 2.336695
| 24.2713329 | 191.9691 | 2.337752
| 24.2813666 | 191.9902 | 2.338755
| 24.2923389 | 192.0077 | 2.339808
| 24.3023666 | 192.0563 | 2.340845
| 24.3131102 | 192.2158 | 2.34184
| 24.324138 | 192.3003 | 2.342943
| 24.3342101 | 192.3554 | 2.34388
| 24.3449988 | 192.378 | 2.345089
| 24.3550107 | 192.3549 | 2.346045
| 24.3660395 | 192.3775 | 2.347113
| 24.3761108 | 192.3879 | 2.34814
| 24.3870061 | 192.5614 | 2.349184
| 24.3979276 | 192.6054 | 2.350317
| 24.407963 | 192.632 | 2.35133
| 24.418931 | 192.719 | 2.352367
| 24.4299069 | 192.7704 | 2.35329
| 24.4409068 | 192.8342 | 2.354525
| 24.4509142 | 192.7806 | 2.355555
| 24.4618119 | 192.8725 | 2.35667
| 24.4727905 | 192.8611 | 2.357613
| 24.4828113 | 192.989 | 2.358755
| 24.4936769 | 193.0201 | 2.359777
| 24.503689 | 193.0406 | 2.360848
| 24.5137491 | 193.0643 | 2.361829
| 24.5245737 | 193.1436 | 2.362806
| 24.5356051 | 193.2584 | 2.363949
| 24.5456053 | 193.2796 | 2.364914
| 24.5565476 | 193.2537 | 2.366039
| 24.5665649 | 193.2619 | 2.367045
| 24.577576 | 193.3861 | 2.368091
| 24.5875799 | 193.4642 | 2.369077
| 24.597582 | 193.3993 | 2.370062
| 24.6075954 | 193.4443 | 2.371113
| 24.6185503 | 193.5236 | 2.372224
| 24.6295285 | 193.632 | 2.373167
| 24.6405136 | 193.6317 | 2.37442
| 24.6514723 | 193.6582 | 2.375481
| 24.6624065 | 193.7145 | 2.37652
| 24.6733987 | 193.7905 | 2.377659
| 24.6844035 | 193.8312 | 2.378774
| 24.6953071 | 193.8642 | 2.379885
| 24.7053293 | 193.9022 | 2.380792
| 24.7153564 | 193.9272 | 2.38184
| 24.7263583 | 193.8884 | 2.38291
| 24.7371725 | 193.9903 | 2.384041
| 24.7481707 | 193.9337 | 2.385051
| 24.7590607 | 194.0317 | 2.386185
| 24.769186 | 194.1091 | 2.387132
| 24.780028 | 194.1454 | 2.388242
| 24.7900488 | 194.151 | 2.389204
| 24.8000633 | 194.2068 | 2.390235
| 24.8110576 | 194.252 | 2.391305
| 24.8219848 | 194.2019 | 2.392472
| 24.832994 | 194.2757 | 2.393558
| 24.8430077 | 194.323 | 2.394535
| 24.8539488 | 194.3634 | 2.395594
| 24.864858 | 194.3829 | 2.396705
| 24.8748827 | 194.4195 | 2.397682
| 24.8848891 | 194.4581 | 2.398688
| 24.8959234 | 194.5238 | 2.399806
| 24.9067923 | 194.5196 | 2.400878
| 24.9178242 | 194.5526 | 2.401931
| 24.9287737 | 194.616 | 2.403006
| 24.9396498 | 194.6894 | 2.404164
| 24.9506653 | 194.6558 | 2.405285
| 24.9606898 | 194.6633 | 2.406233
| 24.9716545 | 194.6656 | 2.407364
| 24.9825336 | 194.7106 | 2.408407
| 24.9926054 | 194.7463 | 2.409434
| 25.003591 | 194.8219 | 2.410488
| 25.014459 | 194.8103 | 2.411555
| 25.0245317 | 194.8945 | 2.412517
| 25.0354873 | 194.8648 | 2.413653
| 25.0465118 | 194.9217 | 2.41477
| 25.0565126 | 195.0496 | 2.41573
| 25.0674975 | 195.2935 | 2.416844
| 25.078325 | 195.2615 | 2.417836
| 25.0883872 | 195.3667 | 2.418933
| 25.0993657 | 195.4017 | 2.42001
| 25.1103284 | 195.3991 | 2.421027
| 25.1203959 | 195.5328 | 2.421988
| 25.1313599 | 195.6583 | 2.42313
| 25.142359 | 195.7767 | 2.424225
| 25.153363 | 195.8032 | 2.42534
| 25.164339 | 195.9297 | 2.426378
| 25.175274 | 195.9223 | 2.427436
| 25.186145 | 196.0798 | 2.428538
| 25.1971043 | 196.0989 | 2.429664
| 25.2081374 | 196.2011 | 2.430743
| 25.219006 | 196.2432 | 2.431794
| 25.2290445 | 196.2708 | 2.432738
| 25.2400019 | 196.3407 | 2.433864
| 25.2509304 | 196.3708 | 2.434977
| 25.2609535 | 196.3903 | 2.436034
| 25.2719428 | 196.466 | 2.437043
| 25.2829298 | 196.4534 | 2.438142
| 25.2938581 | 196.5216 | 2.439285
| 25.3038823 | 196.5318 | 2.440327
| 25.3147609 | 196.5544 | 2.44131
| 25.3248043 | 196.6516 | 2.442344
| 25.3357592 | 196.7153 | 2.443415
| 25.346627 | 196.7221 | 2.444472
| 25.3576328 | 196.6785 | 2.445617
| 25.3677883 | 196.7556 | 2.446528
| 25.3786586 | 196.7229 | 2.44773
| 25.3887599 | 196.8123 | 2.44867
| 25.3996353 | 196.8728 | 2.449802
| 25.4107301 | 196.8388 | 2.450817
| 25.4216296 | 196.8288 | 2.452062
| 25.4316777 | 196.9288 | 2.452957
| 25.4425844 | 196.9062 | 2.454132
| 25.4526063 | 197.0069 | 2.45508
| 25.4634812 | 196.9691 | 2.456077
| 25.4736087 | 197.0294 | 2.457175
| 25.4845747 | 197.095 | 2.458221
| 25.4955033 | 197.1141 | 2.459364
| 25.5065068 | 197.0433 | 2.46049
| 25.5174896 | 197.107 | 2.461508
| 25.5284813 | 197.1458 | 2.462617
| 25.5394473 | 197.2377 | 2.463639
| 25.550338 | 197.2846 | 2.464823
| 25.5603946 | 197.2669 | 2.465783
| 25.5713857 | 197.3251 | 2.466867
| 25.5823257 | 197.3594 | 2.467936
| 25.5923922 | 197.4718 | 2.468833
| 25.603342 | 197.4349 | 2.470153
| 25.6133522 | 197.5583 | 2.471064
| 25.6233704 | 197.5079 | 2.472016
| 25.634358 | 197.6195 | 2.473075
| 25.6451265 | 197.5891 | 2.474212
| 25.6551814 | 197.5841 | 2.475147
| 25.666128 | 197.6879 | 2.476292
| 25.6770807 | 197.6834 | 2.477357
| 25.6880837 | 197.7568 | 2.478487
| 25.6990785 | 197.8031 | 2.479557
| 25.7100114 | 197.773 | 2.48066
| 25.7210111 | 197.7665 | 2.481725
| 25.7320064 | 197.7856 | 2.482855
| 25.7429386 | 197.8419 | 2.483878
| 25.7539312 | 197.8723 | 2.485047
| 25.7639337 | 197.8578 | 2.486027
| 25.7748405 | 197.8912 | 2.487123
| 25.7848565 | 197.8971 | 2.488135
| 25.7957794 | 197.9686 | 2.489227
| 25.8058558 | 197.9755 | 2.49021
| 25.816749 | 197.9914 | 2.491269
| 25.8277316 | 198.0056 | 2.492402
| 25.8387433 | 198.0567 | 2.493503
| 25.8495425 | 198.004 | 2.494528
| 25.8606042 | 198.0848 | 2.495684
| 25.8707057 | 198.0937 | 2.496654
| 25.8815295 | 198.1445 | 2.497782
| 25.8915905 | 198.1533 | 2.498708
| 25.9016429 | 198.191 | 2.499703
| 25.9126008 | 198.2498 | 2.500864
| 25.9235787 | 198.2657 | 2.501967
| 25.9344305 | 198.3271 | 2.503072
| 25.9445299 | 198.3674 | 2.503932
| 25.9553902 | 198.4185 | 2.505128
| 25.9663834 | 198.5414 | 2.506152
| 25.9764816 | 198.5425 | 2.507252
| 25.9873119 | 198.5875 | 2.508255
| 25.9973315 | 198.6002 | 2.509227
| 26.008387 | 198.6186 | 2.510358
| 26.0193851 | 198.8593 | 2.511452
| 26.0303859 | 198.8994 | 2.512513
| 26.0413901 | 198.9952 | 2.513578
| 26.0521848 | 199.0877 | 2.514717
| 26.0623078 | 199.0794 | 2.51571
| 26.0723574 | 199.1481 | 2.51669
| 26.0831486 | 199.1811 | 2.517789
| 26.0931677 | 199.2757 | 2.518746
| 26.1040975 | 199.3148 | 2.519754
| 26.1150746 | 199.4216 | 2.520936
| 26.1260262 | 199.4145 | 2.521982
| 26.1370112 | 199.4623 | 2.523085
| 26.1470548 | 199.4349 | 2.524139
| 26.1578789 | 199.4608 | 2.525197
| 26.167976 | 199.4755 | 2.526187
| 26.178891 | 199.5214 | 2.527273
| 26.1889028 | 199.5966 | 2.528234
| 26.1998295 | 199.65 | 2.529322
| 26.209938 | 199.7067 | 2.530343
| 26.220781 | 199.7352 | 2.531427
| 26.2307998 | 199.7288 | 2.532474
| 26.2418658 | 199.7828 | 2.533571
| 26.2526735 | 199.9184 | 2.534541
| 26.2627813 | 199.8735 | 2.535657
| 26.2737598 | 199.9712 | 2.5367
| 26.2847442 | 200.0501 | 2.537688
| 26.2957669 | 200.1316 | 2.538901
| 26.3065822 | 200.1226 | 2.539927
| 26.3166349 | 200.1512 | 2.540977
| 26.327499 | 200.1939 | 2.542054
| 26.3375755 | 200.2364 | 2.543017
| 26.3476478 | 200.242 | 2.544009
| 26.3584616 | 200.2562 | 2.54514
| 26.3695314 | 200.2578 | 2.546197
| 26.3795369 | 200.2706 | 2.547223
| 26.3904876 | 200.3239 | 2.548353
| 26.4004896 | 200.3525 | 2.549273
| 26.41136 | 200.2784 | 2.55038
| 26.421374 | 200.3572 | 2.551426
| 26.4323863 | 200.3494 | 2.552493
| 26.4433409 | 200.4287 | 2.553608
| 26.4543513 | 200.4193 | 2.554649
| 26.4652778 | 200.4138 | 2.555807
| 26.4753657 | 200.4371 | 2.556716
| 26.4863016 | 200.4679 | 2.557904
| 26.4972491 | 200.4666 | 2.559039
| 26.5081095 | 200.4595 | 2.560005
| 26.5191248 | 200.4368 | 2.561166
| 26.5300804 | 200.474 | 2.562222
| 26.5410751 | 200.4886 | 2.563386
| 26.5520292 | 200.6157 | 2.564432
| 26.5630131 | 200.717 | 2.565525
| 26.5739073 | 200.7936 | 2.566605
| 26.5848791 | 200.9357 | 2.567652
| 26.5949002 | 200.9836 | 2.568699
| 26.6049044 | 201.0818 | 2.569714
| 26.6158785 | 201.086 | 2.570812
| 26.6267675 | 201.1067 | 2.571776
| 26.6378021 | 201.0598 | 2.572989
| 26.6478626 | 201.1521 | 2.573935
| 26.6588063 | 201.1566 | 2.574985
| 26.6697797 | 201.1272 | 2.576112
| 26.6807 | 201.1695 | 2.577239
| 26.6907314 | 201.2062 | 2.578167
| 26.7017037 | 201.1486 | 2.579304
| 26.7117064 | 201.2633 | 2.58031
| 26.7225901 | 201.2587 | 2.581373
| 26.733522 | 201.2985 | 2.582376
| 26.7444517 | 201.282 | 2.583539
| 26.7554956 | 201.3914 | 2.584689
| 26.766434 | 201.3622 | 2.585717
| 26.7774088 | 201.4454 | 2.586865
| 26.7884327 | 201.4599 | 2.587812
| 26.799386 | 201.5544 | 2.588988
| 26.8093896 | 201.5817 | 2.590043
| 26.8203576 | 201.561 | 2.591155
| 26.831331 | 201.6435 | 2.592147
| 26.8423575 | 201.7253 | 2.593295
| 26.8531428 | 201.6936 | 2.594303
| 26.8633326 | 201.7956 | 2.595317
| 26.8742809 | 201.7762 | 2.596427
| 26.8852508 | 201.7691 | 2.597559
| 26.8960368 | 201.8713 | 2.598658
| 26.9061044 | 201.9057 | 2.599639
| 26.9170562 | 201.8895 | 2.60069
| 26.9270822 | 201.9107 | 2.601717
| 26.9380672 | 201.9349 | 2.602806
| 26.948932 | 201.9285 | 2.603927
| 26.9589807 | 201.9331 | 2.604882
| 26.9699891 | 201.9917 | 2.605893
| 26.9808617 | 201.9978 | 2.60705
| 26.9909039 | 201.9782 | 2.608099
| 27.0009421 | 202.0226 | 2.609058
| 27.0109798 | 202.0625 | 2.610097
| 27.0218554 | 202.0412 | 2.61114
| 27.0328505 | 202.1204 | 2.612254
| 27.0428542 | 202.0904 | 2.613239
| 27.0538218 | 202.1318 | 2.614381
| 27.0647198 | 202.2745 | 2.615396
| 27.0757283 | 202.3492 | 2.616527
| 27.0866905 | 202.3699 | 2.617638
| 27.0966995 | 202.459 | 2.618564
| 27.1076421 | 202.5134 | 2.619628
| 27.1185981 | 202.5415 | 2.620769
| 27.1295598 | 202.6143 | 2.621835
| 27.1395989 | 202.6713 | 2.622859
| 27.1496145 | 202.7384 | 2.623765
| 27.1605572 | 202.8503 | 2.624925
| 27.1715041 | 202.9432 | 2.626029
| 27.1824865 | 202.9539 | 2.627098
| 27.1935033 | 203.0587 | 2.628149
| 27.203551 | 203.1662 | 2.629204
| 27.2144035 | 203.2965 | 2.630184
| 27.2244347 | 203.339 | 2.631178
| 27.2353828 | 203.4238 | 2.632292
| 27.2463805 | 203.4852 | 2.633437
| 27.2573799 | 203.5079 | 2.634437
| 27.2683793 | 203.5891 | 2.635682
| 27.2793609 | 203.7169 | 2.63658
| 27.2903778 | 203.6793 | 2.637822
| 27.3013173 | 203.7046 | 2.638871
| 27.3122451 | 203.7961 | 2.639889
| 27.3223319 | 203.793 | 2.640922
| 27.3331801 | 203.8603 | 2.642057
| 27.3441088 | 203.8613 | 2.64312
| 27.3550697 | 203.9017 | 2.644051
| 27.3661788 | 203.8965 | 2.645252
| 27.3770497 | 203.8655 | 2.646419
| 27.3880007 | 203.8832 | 2.647569
| 27.3980039 | 203.9717 | 2.648494
| 27.4080147 | 203.8741 | 2.649516
| 27.4189247 | 203.932 | 2.650607
| 27.4298567 | 204.0866 | 2.651665
| 27.4398857 | 204.1152 | 2.652663
| 27.4508787 | 204.197 | 2.653742
| 27.4618513 | 204.1543 | 2.654849
| 27.4726984 | 204.3032 | 2.655944
| 27.4827818 | 204.2877 | 2.656932
| 27.4928323 | 204.3555 | 2.657882
| 27.5038076 | 204.4528 | 2.65898
| 27.5147807 | 204.5276 | 2.660052
| 27.5247915 | 204.5733 | 2.661038
| 27.5356723 | 204.5646 | 2.662146
| 27.5467343 | 204.6102 | 2.663247
| 27.5576644 | 204.6153 | 2.664311
| 27.5677043 | 204.6996 | 2.665354
| 27.5786941 | 204.6552 | 2.666448
| 27.5887332 | 204.7459 | 2.667412
| 27.5996797 | 204.7411 | 2.668497
| 27.6105556 | 204.7945 | 2.66968
| 27.6206283 | 204.8179 | 2.670637
| 27.6306308 | 204.7753 | 2.671622
| 27.6414217 | 204.8067 | 2.672671
| 27.6515328 | 204.842 | 2.673717
| 27.6624814 | 204.9032 | 2.674777
| 27.6733539 | 204.9853 | 2.675899
| 27.6833825 | 205.0295 | 2.676937
| 27.6944389 | 205.0411 | 2.678003
| 27.7053506 | 205.1582 | 2.678999
| 27.7153812 | 205.2149 | 2.680052
| 27.7263312 | 205.289 | 2.681122
| 27.736367 | 205.3127 | 2.682136
| 27.7463854 | 205.3937 | 2.683058
| 27.7571584 | 205.4354 | 2.684135
| 27.7673938 | 205.4113 | 2.685213
| 27.7781718 | 205.4786 | 2.686271
| 27.7881767 | 205.448 | 2.687237
| 27.7992043 | 205.4709 | 2.688295
| 27.8100365 | 205.4379 | 2.689433
| 27.8201777 | 205.5267 | 2.690392
| 27.8310513 | 205.5775 | 2.691534
| 27.8420014 | 205.66 | 2.692624
| 27.8529922 | 205.6726 | 2.693748
| 27.8638761 | 205.6257 | 2.694817
| 27.8749385 | 205.6664 | 2.695868
| 27.8858303 | 205.6765 | 2.697047
| 27.8959617 | 205.7422 | 2.697935
| 27.9059767 | 205.7413 | 2.699027
| 27.9168705 | 205.7278 | 2.700121
| 27.9269978 | 205.8023 | 2.701164
| 27.9378659 | 205.755 | 2.702176
| 27.9488197 | 205.7693 | 2.703281
| 27.9597488 | 205.7657 | 2.704379
| 27.9698957 | 205.7868 | 2.705369
| 27.9808226 | 205.8965 | 2.706481
| 27.991816 | 205.9182 | 2.707586
| 28.0026428 | 205.9059 | 2.708688
| 28.0126737 | 205.9131 | 2.709596
| 28.0236253 | 205.9484 | 2.710722
| 28.0336864 | 205.9831 | 2.711683
| 28.0437078 | 206.023 | 2.712705
| 28.0537473 | 206.0399 | 2.713764
| 28.0646234 | 206.0021 | 2.714821
| 28.0756321 | 206.0283 | 2.715917
| 28.0866062 | 205.9859 | 2.71695
| 28.0975488 | 206.0956 | 2.718039
| 28.1075685 | 206.151 | 2.719116
| 28.1175754 | 206.1052 | 2.720092
| 28.1285479 | 206.2452 | 2.721274
| 28.1394539 | 206.2372 | 2.722279
| 28.1495462 | 206.2596 | 2.723294
| 28.1604357 | 206.3075 | 2.724333
| 28.1705199 | 206.3558 | 2.725306
| 28.1814557 | 206.4447 | 2.72643
| 28.1914779 | 206.4765 | 2.727457
| 28.2023524 | 206.5603 | 2.728444
| 28.2125101 | 206.6151 | 2.729475
| 28.2225304 | 206.6476 | 2.730517
| 28.2325631 | 206.756 | 2.731615
| 28.24345 | 206.6448 | 2.732644
| 28.25449 | 206.7369 | 2.733743
| 28.2655017 | 206.6939 | 2.734729
| 28.2763801 | 206.737 | 2.735867
| 28.2873633 | 206.7259 | 2.73701
| 28.2973844 | 206.8312 | 2.738003
| 28.3083519 | 206.8082 | 2.738984
| 28.3183795 | 206.8326 | 2.740022
| 28.3293782 | 206.8074 | 2.741237
| 28.3403788 | 206.8824 | 2.742277
| 28.3512991 | 206.9898 | 2.743354
| 28.3621719 | 206.9697 | 2.744416
| 28.3731669 | 206.9507 | 2.745601
| 28.3840204 | 206.973 | 2.746576
| 28.3941091 | 207.0139 | 2.7475
| 28.4050831 | 207.0384 | 2.748682
| 28.416 | 207.0155 | 2.749839
| 28.4270273 | 207.0931 | 2.750822
| 28.4379582 | 207.1271 | 2.752
| 28.4480492 | 207.1857 | 2.752959
| 28.4590221 | 207.2055 | 2.754096
| 28.469955 | 207.1831 | 2.755145
| 28.4808867 | 207.1239 | 2.756268
| 28.4909051 | 207.1771 | 2.75732
| 28.5018338 | 207.2599 | 2.758313
| 28.5118757 | 207.2406 | 2.759362
| 28.5228549 | 207.2859 | 2.760405
| 28.533792 | 207.3199 | 2.761538
| 28.5438257 | 207.3226 | 2.762517
| 28.5547611 | 207.4368 | 2.76355
| 28.5657381 | 207.4578 | 2.764693
| 28.5766013 | 207.4306 | 2.765809
| 28.5867718 | 207.5449 | 2.766786
| 28.5977067 | 207.597 | 2.76787
| 28.6086207 | 207.5685 | 2.768971
| 28.6195487 | 207.5847 | 2.770049
| 28.6305518 | 207.7083 | 2.771169
| 28.6416091 | 207.7312 | 2.7722
| 28.6524792 | 207.8464 | 2.773257
| 28.6625288 | 207.8714 | 2.774297
| 28.6735459 | 207.9215 | 2.775384
| 28.6844257 | 207.9342 | 2.776482
| 28.6944765 | 207.8916 | 2.777532
| 28.7044777 | 207.9421 | 2.778537
| 28.7154472 | 208.013 | 2.779609
| 28.7254503 | 208.0306 | 2.780584
| 28.7364179 | 208.0768 | 2.781646
| 28.7473599 | 208.1625 | 2.78274
| 28.7583299 | 208.2124 | 2.783807
| 28.7693529 | 208.2845 | 2.784974
| 28.7803253 | 208.3168 | 2.786012
| 28.7903409 | 208.3205 | 2.787053
| 28.8012958 | 208.4923 | 2.788059
| 28.8121862 | 208.5402 | 2.789203
| 28.8231013 | 208.6563 | 2.790274
| 28.8331297 | 208.55 | 2.791217
| 28.8440956 | 208.6939 | 2.792324
| 28.854931 | 208.7738 | 2.793377
| 28.8649759 | 208.7607 | 2.794427
| 28.8749932 | 208.7974 | 2.795393
| 28.8859529 | 208.8433 | 2.796479
| 28.8968517 | 208.8313 | 2.797634
| 28.9069336 | 208.9091 | 2.798553
| 28.9177883 | 208.9424 | 2.799648
| 28.9278988 | 208.9532 | 2.800664
| 28.9388252 | 208.982 | 2.801712
| 28.9496983 | 209.0253 | 2.802814
| 28.9597767 | 209.1425 | 2.803827
| 28.9706202 | 209.1856 | 2.804956
| 28.9807318 | 209.2154 | 2.805922
| 28.9916972 | 209.1685 | 2.807054
| 29.0025689 | 209.1643 | 2.808126
| 29.013619 | 209.2073 | 2.809221
| 29.0245145 | 209.2782 | 2.810236
| 29.0347478 | 209.3281 | 2.811279
| 29.0455625 | 209.3857 | 2.812375
| 29.0565744 | 209.4497 | 2.813457
| 29.0674569 | 209.4313 | 2.814545
| 29.0774974 | 209.5304 | 2.815534
| 29.0883943 | 209.4744 | 2.816619
| 29.0994014 | 209.6261 | 2.817754
| 29.110363 | 209.5482 | 2.818805
| 29.1203754 | 209.5709 | 2.819682
| 29.1313288 | 209.5583 | 2.820912
| 29.1413576 | 209.494 | 2.82189
| 29.1523484 | 209.6545 | 2.823019
| 29.1623571 | 209.6753 | 2.82399
| 29.1733112 | 209.7057 | 2.82506
| 29.184115 | 209.7934 | 2.826141
| 29.1941192 | 209.7912 | 2.827166
| 29.2050259 | 209.8556 | 2.828252
| 29.2151537 | 209.8467 | 2.82921
| 29.2259812 | 209.8832 | 2.830267
| 29.2360407 | 210.037 | 2.831313
| 29.2461117 | 210.0872 | 2.83236
| 29.2569153 | 210.1526 | 2.833426
| 29.2670058 | 210.2394 | 2.834305
| 29.2779996 | 210.1896 | 2.835549
| 29.2889183 | 210.1737 | 2.836611
| 29.2998724 | 210.2284 | 2.837566
| 29.3098737 | 210.1699 | 2.838717
| 29.3207775 | 210.1871 | 2.839727
| 29.3307916 | 210.2988 | 2.840743
| 29.3417786 | 210.3674 | 2.841797
| 29.3527739 | 210.4434 | 2.842967
| 29.3636255 | 210.5492 | 2.843992
| 29.3737347 | 210.5871 | 2.845058
| 29.3837616 | 210.6283 | 2.8459
| 29.3947605 | 210.6781 | 2.847135
| 29.4057331 | 210.7186 | 2.848123
| 29.4165777 | 210.7441 | 2.849272
| 29.4265969 | 210.8261 | 2.850234
| 29.4366242 | 210.9084 | 2.851202
| 29.4474952 | 210.9766 | 2.852239
| 29.4575833 | 211.0104 | 2.853388
| 29.4684932 | 211.0621 | 2.854374
| 29.4793751 | 211.1301 | 2.855537
| 29.4894734 | 211.1337 | 2.856442
| 29.5004506 | 211.2654 | 2.857524
| 29.5114108 | 211.2544 | 2.85871
| 29.5223728 | 211.2411 | 2.859772
| 29.5333317 | 211.3508 | 2.860872
| 29.5433751 | 211.4664 | 2.861847
| 29.5543542 | 211.5123 | 2.86293
| 29.5653523 | 211.5143 | 2.864014
| 29.5760941 | 211.6023 | 2.865014
| 29.5862979 | 211.5716 | 2.866069
| 29.597173 | 211.6651 | 2.867137
| 29.608158 | 211.6797 | 2.86825
| 29.6191008 | 211.7205 | 2.869334
| 29.6300462 | 211.6884 | 2.870429
| 29.6401346 | 211.6759 | 2.871433
| 29.6510322 | 211.8529 | 2.872562
| 29.6620232 | 211.7607 | 2.873672
| 29.6729134 | 211.7545 | 2.874731
| 29.6829803 | 211.8391 | 2.875672
| 29.6930671 | 211.8088 | 2.876706
| 29.7039143 | 211.9243 | 2.877771
| 29.7148975 | 211.9029 | 2.878929
| 29.7249137 | 211.9383 | 2.879931
| 29.735847 | 211.9946 | 2.881049
| 29.7468544 | 211.9819 | 2.88206
| 29.757793 | 211.9787 | 2.883184
| 29.7686344 | 212.0159 | 2.884238
| 29.7787008 | 212.1102 | 2.885304
| 29.789714 | 212.037 | 2.886331
| 29.8006395 | 212.1347 | 2.887468
| 29.8115731 | 212.1652 | 2.888532
| 29.8216034 | 212.2164 | 2.889515
| 29.8325186 | 212.2306 | 2.890606
| 29.8435762 | 212.2231 | 2.891782
| 29.8545243 | 212.2154 | 2.892842
| 29.8654429 | 212.3241 | 2.893829
| 29.8754467 | 212.222 | 2.894924
| 29.8855755 | 212.3761 | 2.895907
| 29.8964523 | 212.2929 | 2.896979
| 29.9073335 | 212.3182 | 2.898063
| 29.9174364 | 212.2565 | 2.899033
| 29.9283526 | 212.2782 | 2.900235
| 29.9393275 | 212.4392 | 2.901227
| 29.9493835 | 212.4743 | 2.902223
| 29.9603696 | 212.4717 | 2.903376
| 29.9712772 | 212.5322 | 2.904507
| 29.9813486 | 212.5993 | 2.905439
| 29.992349 | 212.6206 | 2.906504
| 30.0033023 | 212.6766 | 2.907594
| 30.0140433 | 212.6255 | 2.908694
| 30.0240535 | 212.7116 | 2.90973
| 30.0341118 | 212.6952 | 2.910675
| 30.0450254 | 212.702 | 2.911797
| 30.0550432 | 212.7293 | 2.912754
| 30.0661019 | 212.7707 | 2.913894
| 30.0770692 | 212.7125 | 2.914926
| 30.0879726 | 212.8309 | 2.916002
| 30.0988457 | 212.8552 | 2.917109
| 30.1089257 | 212.7922 | 2.918222
| 30.1198627 | 212.8009 | 2.919231
| 30.129939 | 212.8741 | 2.920243
| 30.1407533 | 212.8573 | 2.921345
| 30.1507919 | 212.95 | 2.922258
| 30.1617802 | 212.9745 | 2.923467
| 30.1726917 | 212.9435 | 2.924443
| 30.1827572 | 212.9876 | 2.925515
| 30.193633 | 213.0196 | 2.926538
| 30.203709 | 213.0466 | 2.92759
| 30.2146666 | 213.0204 | 2.928706
| 30.2255747 | 213.0915 | 2.929757
| 30.2365939 | 213.1187 | 2.930854
| 30.2474799 | 213.1789 | 2.931902
| 30.2575212 | 213.1615 | 2.932921
| 30.2675436 | 213.2231 | 2.933969
| 30.278423 | 213.2438 | 2.934997
| 30.2885139 | 213.2707 | 2.936026
| 30.2994737 | 213.3273 | 2.937127
| 30.3103605 | 213.3274 | 2.938205
| 30.3203771 | 213.3637 | 2.939172
| 30.3304231 | 213.3444 | 2.940327
| 30.3414052 | 213.4062 | 2.941245
| 30.35234 | 213.532 | 2.942363
| 30.3623459 | 213.5092 | 2.943384
| 30.3723855 | 213.5798 | 2.944433
| 30.3833971 | 213.5465 | 2.945454
| 30.3943565 | 213.5998 | 2.94655
| 30.4051889 | 213.6626 | 2.947668
| 30.4161275 | 213.6254 | 2.948717
| 30.4261418 | 213.6902 | 2.949758
| 30.4370123 | 213.7488 | 2.950801
| 30.4480524 | 213.6815 | 2.951895
| 30.4580583 | 213.8187 | 2.95292
| 30.469001 | 213.8479 | 2.954009
| 30.4790383 | 213.87 | 2.955093
| 30.4899746 | 213.8965 | 2.956052
| 30.500946 | 213.9641 | 2.957149
| 30.5109703 | 214.0111 | 2.958151
| 30.5217963 | 214.0195 | 2.959244
| 30.5318503 | 214.0426 | 2.960314
| 30.5427963 | 214.0271 | 2.961384
| 30.5528907 | 214.1472 | 2.962303
| 30.5638131 | 214.0767 | 2.963441
| 30.5746958 | 214.1249 | 2.964489
| 30.5857945 | 214.1116 | 2.965604
| 30.5967307 | 214.2245 | 2.966687
| 30.6077222 | 214.1931 | 2.967807
| 30.6187604 | 214.2326 | 2.96891
| 30.629717 | 214.2559 | 2.970051
| 30.6406752 | 214.3183 | 2.971072
| 30.651633 | 214.3319 | 2.972228
| 30.6625519 | 214.3167 | 2.9732
| 30.6725764 | 214.2815 | 2.974272
| 30.6835255 | 214.374 | 2.975367
| 30.6944935 | 214.3731 | 2.976474
| 30.7054489 | 214.385 | 2.977599
| 30.7163622 | 214.3899 | 2.978676
| 30.7263727 | 214.4346 | 2.979677
| 30.7364488 | 214.4192 | 2.980604
| 30.747353 | 214.4457 | 2.981705
| 30.7583514 | 214.4875 | 2.982854
| 30.7683551 | 214.4675 | 2.9839
| 30.7783578 | 214.5851 | 2.98481
| 30.7893238 | 214.6177 | 2.985857
| 30.7993541 | 214.646 | 2.98691
| 30.810162 | 214.5745 | 2.98808
| 30.8211469 | 214.5525 | 2.989069
| 30.8321258 | 214.6217 | 2.990202
| 30.8430719 | 214.6903 | 2.991277
| 30.8540099 | 214.6275 | 2.99239
| 30.8649263 | 214.647 | 2.993407
| 30.8751319 | 214.6325 | 2.994503
| 30.8851748 | 214.7423 | 2.995507
| 30.8961305 | 214.7749 | 2.996592
| 30.9070695 | 214.7759 | 2.997606
| 30.9180229 | 214.7445 | 2.998727
End Of Loading Index | 30.9290168 | 214.8471 | 2.999791
| 30.9419049 | 214.7873 | 3.000059
| 30.9520028 | 214.8947 | 3.000059
| 30.9629347 | 214.8478 | 3.000014
| 30.9739737 | 214.8779 | 2.999989
| 30.9849172 | 214.8934 | 3.000074
| 30.9949399 | 214.9287 | 2.999914
| 31.0049844 | 214.9119 | 2.999964
| 31.0158571 | 214.9888 | 3.000029
| 31.0267273 | 214.962 | 2.999984
| 31.0367681 | 214.9546 | 3.000099
| 31.047741 | 214.9387 | 3.000004
| 31.0586663 | 214.9552 | 3.000029
| 31.0687332 | 214.9927 | 3.000009
| 31.079721 | 214.9196 | 3.000014
| 31.0906682 | 214.9947 | 2.999954
| 31.1007693 | 215.0209 | 2.999964
| 31.1116935 | 215.07 | 2.999984
| 31.1226164 | 215.0988 | 3.000009
| 31.1335164 | 215.0936 | 2.999954
| 31.1445561 | 215.1237 | 2.999999
| 31.1545626 | 215.0772 | 2.999964
| 31.165569 | 215.1396 | 2.999979
| 31.1756256 | 215.0445 | 2.999979
| 31.1866306 | 215.0736 | 3.000004
| 31.197581 | 215.1079 | 3.000044
| 31.2086071 | 215.1276 | 3.000069
| 31.2194392 | 215.1959 | 3.000034
| 31.2294568 | 215.1965 | 2.999899
| 31.2404327 | 215.3518 | 2.999959
| 31.2513174 | 215.3372 | 2.999899
| 31.2613424 | 215.28 | 2.999934
| 31.2713692 | 215.3201 | 3.000004
| 31.282366 | 215.3023 | 2.999989
| 31.2933308 | 215.3466 | 2.999869
| 31.3043464 | 215.3612 | 2.999984
| 31.3143506 | 215.311 | 2.999999
| 31.325211 | 215.3311 | 2.999964
| 31.3352957 | 215.4045 | 2.999944
| 31.3453177 | 215.4026 | 2.999924
| 31.3563304 | 215.3974 | 2.999914
| 31.3671723 | 215.4297 | 2.999924
| 31.3781425 | 215.4307 | 2.999989
| 31.3881728 | 215.5103 | 2.999934
| 31.3991129 | 215.5171 | 2.999934
| 31.4100467 | 215.4637 | 2.999944
| 31.4210167 | 215.5433 | 2.999894
| 31.4319748 | 215.6439 | 2.999939
| 31.442973 | 215.7092 | 2.999979
| 31.4538961 | 215.6436 | 2.999924
| 31.4648463 | 215.7028 | 2.999899
| 31.4748813 | 215.5785 | 2.999939
| 31.4857987 | 215.6785 | 2.999944
| 31.4958281 | 215.6921 | 2.999874
| 31.5068229 | 215.7396 | 2.999979
| 31.5177923 | 215.7432 | 2.999864
| 31.5287736 | 215.7542 | 2.999899
| 31.5397646 | 215.7636 | 2.999909
| 31.5498639 | 215.7506 | 2.999919
| 31.5607661 | 215.825 | 2.999879
| 31.5716783 | 215.8257 | 2.999854
| 31.5826472 | 215.7859 | 2.999919
| 31.5935904 | 215.8435 | 2.999869
| 31.6044844 | 215.8606 | 2.999849
| 31.6155844 | 215.8474 | 2.999909
| 31.6256291 | 215.8652 | 2.999894
| 31.6364047 | 215.9007 | 2.999854
| 31.6464275 | 215.9163 | 2.999879
| 31.6574225 | 215.9586 | 2.999824
| 31.6683483 | 215.9415 | 2.999834
| 31.6793439 | 215.9201 | 2.999864
| 31.6893914 | 215.9234 | 2.999824
| 31.7003232 | 215.9564 | 2.999834
| 31.7103246 | 215.9596 | 2.999864
| 31.7212907 | 216.0667 | 2.999889
| 31.7313537 | 216.0227 | 2.999864
| 31.7413556 | 216.0473 | 2.999869
| 31.7523511 | 216.0143 | 2.999824
| 31.7631056 | 216.0958 | 2.999864
| 31.774098 | 216.1463 | 2.999854
| 31.7850989 | 216.2093 | 2.999834
| 31.795175 | 216.1822 | 2.999819
| 31.8061228 | 216.1702 | 2.999834
| 31.8170317 | 216.1615 | 2.999829
| 31.8279726 | 216.1427 | 2.999829
| 31.8389728 | 216.2401 | 2.999754
| 31.8499369 | 216.2216 | 2.999834
| 31.8600558 | 216.2731 | 2.999844
| 31.8708438 | 216.3158 | 2.999774
| 31.8818874 | 216.276 | 2.999784
| 31.892769 | 216.3168 | 2.999774
| 31.9028423 | 216.3316 | 2.999819
| 31.9137897 | 216.4076 | 2.999869
| 31.9247638 | 216.3727 | 2.999869
| 31.9357207 | 216.3792 | 2.999759
| 31.9457595 | 216.3297 | 2.999789
| 31.9566738 | 216.4393 | 2.999774
| 31.9667923 | 216.5069 | 2.999784
| 31.9777749 | 216.4477 | 2.999754
| 31.988651 | 216.4076 | 2.999864
| 31.999592 | 216.4057 | 2.999799
| 32.0105127 | 216.4134 | 2.999799
| 32.0205904 | 216.4384 | 2.999864
| 32.0315846 | 216.4765 | 2.999844
| 32.0424992 | 216.5348 | 2.999719
| 32.0525314 | 216.4901 | 2.999784
| 32.0625473 | 216.5441 | 2.999779
| 32.0734841 | 216.5684 | 2.999789
| 32.0843513 | 216.5674 | 2.999799
| 32.0944248 | 216.4895 | 2.999789
| 32.1053777 | 216.5862 | 2.999809
| 32.1163702 | 216.5564 | 2.999739
| 32.1273193 | 216.5257 | 2.999779
| 32.1373225 | 216.5894 | 2.999734
| 32.148323 | 216.6545 | 2.999774
| 32.1593235 | 216.6043 | 2.999709
| 32.1703037 | 216.6244 | 2.999759
| 32.1810655 | 216.6247 | 2.999834
| 32.1921359 | 216.6059 | 2.999799
| 32.2030629 | 216.6098 | 2.999779
| 32.2140646 | 216.6198 | 2.999724
| 32.2250131 | 216.5953 | 2.999754
| 32.2360121 | 216.6713 | 2.999804
| 32.2460237 | 216.6241 | 2.999764
| 32.2569482 | 216.6771 | 2.999759
| 32.2678727 | 216.7327 | 2.999694
| 32.2788732 | 216.7069 | 2.999674
| 32.2898954 | 216.7305 | 2.999724
| 32.3008451 | 216.6632 | 2.999744
| 32.3118503 | 216.7641 | 2.999694
| 32.3227546 | 216.713 | 2.999744
| 32.3328003 | 216.7043 | 2.999819
| 32.3437145 | 216.7195 | 2.999699
| 32.3537179 | 216.7101 | 2.999744
| 32.3646855 | 216.7512 | 2.999789
| 32.3746965 | 216.7091 | 2.999754
| 32.3855968 | 216.7809 | 2.999719
| 32.3965579 | 216.6338 | 2.999764
| 32.4065861 | 216.6784 | 2.999714
| 32.4175609 | 216.7146 | 2.999764
| 32.4286316 | 216.7806 | 2.999754
| 32.438643 | 216.6978 | 2.999719
| 32.4495795 | 216.7221 | 2.999739
| 32.4605284 | 216.747 | 2.999744
| 32.4715628 | 216.7997 | 2.999679
| 32.4823638 | 216.7444 | 2.999754
| 32.492365 | 216.8143 | 2.999674
| 32.5024341 | 216.7932 | 2.999799
| 32.5133401 | 216.8114 | 2.999714
| 32.5233489 | 216.8634 | 2.999744
| 32.5343476 | 216.8547 | 2.999774
| 32.5452887 | 216.8279 | 2.999739
| 32.555349 | 216.7783 | 2.999654
| 32.5663119 | 216.7861 | 2.999739
| 32.5771694 | 216.7612 | 2.999789
| 32.5872913 | 216.8324 | 2.999804
| 32.5981367 | 216.8175 | 2.999754
| 32.6090432 | 216.7961 | 2.999719
| 32.6190556 | 216.8793 | 2.999744
| 32.6290702 | 216.8269 | 2.999759
| 32.6399967 | 216.8608 | 2.999714
| 32.6500638 | 216.8117 | 2.999719
| 32.6609937 | 216.8308 | 2.999759
| 32.671955 | 216.8657 | 2.999669
| 32.6829255 | 216.8903 | 2.999744
| 32.6938217 | 216.9365 | 2.999679
| 32.7038766 | 216.8589 | 2.999699
| 32.7148169 | 216.9372 | 2.999674
| 32.7248674 | 216.9349 | 2.999679
| 32.7357715 | 216.9621 | 2.999669
| 32.745813 | 216.9417 | 2.999719
| 32.7568181 | 216.9353 | 2.999764
| 32.7676913 | 217.0184 | 2.999734
| 32.7777158 | 216.999 | 2.999619
| 32.7877856 | 217.0805 | 2.999774
| 32.7987099 | 217.0187 | 2.999744
| 32.8087685 | 216.9647 | 2.999709
| 32.819738 | 216.9152 | 2.999689
| 32.830776 | 217.0388 | 2.999694
| 32.8416546 | 216.987 | 2.999719
| 32.8526968 | 216.9404 | 2.999699
| 32.8635657 | 217.0462 | 2.999629
| 32.8736187 | 216.9796 | 2.999734
| 32.8845808 | 217.0627 | 2.999699
| 32.8955573 | 217.1038 | 2.999644
| 32.9064714 | 217.163 | 2.999654
| 32.9166183 | 217.0873 | 2.999714
| 32.9274774 | 217.1018 | 2.999634
| 32.937549 | 217.1316 | 2.999654
| 32.9475661 | 217.1617 | 2.999699
| 32.9585158 | 217.1238 | 2.999689
| 32.9685361 | 217.1332 | 2.999664
| 32.9794915 | 217.0747 | 2.999669
| 32.9903923 | 217.0921 | 2.999754
| 33.0013545 | 216.9737 | 2.999724
| 33.0123805 | 217.0701 | 2.999689
| 33.0233205 | 217.0485 | 2.999669
| 33.0333801 | 217.1782 | 2.999664
| 33.0443145 | 217.1242 | 2.999634
| 33.0543439 | 217.1934 | 2.999714
| 33.0653185 | 217.075 | 2.999774
| 33.0753807 | 217.1303 | 2.999619
| 33.0862903 | 217.0863 | 2.999789
| 33.0971857 | 217.0876 | 2.999734
| 33.1081602 | 217.0905 | 2.999694
| 33.1190333 | 217.0983 | 2.999699
| 33.1290972 | 217.1248 | 2.999619
| 33.1391123 | 217.0992 | 2.999694
| 33.1500645 | 217.1132 | 2.999539
| 33.1610693 | 217.1837 | 2.999674
| 33.1720049 | 217.1772 | 2.999674
| 33.1829928 | 217.1571 | 2.999689
| 33.1930128 | 217.2309 | 2.999714
| 33.2039162 | 217.1102 | 2.999664
| 33.214867 | 217.2089 | 2.999649
| 33.2258663 | 217.1934 | 2.999764
| 33.2359173 | 217.2332 | 2.999784
| 33.2468705 | 217.2118 | 2.999629
| 33.2577498 | 217.1591 | 2.999679
| 33.2678381 | 217.1484 | 2.999694
| 33.2786945 | 217.2222 | 2.999714
| 33.2888403 | 217.1924 | 2.999629
| 33.2997992 | 217.1736 | 2.999664
| 33.3107021 | 217.2306 | 2.999694
| 33.3215705 | 217.2461 | 2.999644
| 33.3316379 | 217.2112 | 2.999674
| 33.3426207 | 217.173 | 2.999674
| 33.3535992 | 217.2095 | 2.999694
| 33.3636229 | 217.2296 | 2.999624
| 33.3745778 | 217.2367 | 2.999589
| 33.3855968 | 217.2018 | 2.999629
| 33.396501 | 217.2626 | 2.999654
| 33.4065203 | 217.2675 | 2.999669
| 33.4173467 | 217.2545 | 2.999649
| 33.4273898 | 217.3247 | 2.999619
| 33.4383412 | 217.382 | 2.999624
| 33.448374 | 217.3474 | 2.999694
| 33.4593355 | 217.2953 | 2.999664
| 33.4694059 | 217.347 | 2.999664
| 33.4794109 | 217.2636 | 2.999649
| 33.4903469 | 217.3192 | 2.999714
| 33.5003508 | 217.2998 | 2.999584
| 33.5113535 | 217.3519 | 2.999649
| 33.5223804 | 217.3389 | 2.999649
| 33.5334023 | 217.3499 | 2.999709
| 33.544341 | 217.4023 | 2.999674
| 33.5543737 | 217.3639 | 2.999619
| 33.5653391 | 217.3881 | 2.999734
| 33.5763716 | 217.3438 | 2.999574
| 33.5871556 | 217.3823 | 2.999709
| 33.5971581 | 217.3665 | 2.999669
| 33.6071743 | 217.3467 | 2.999654
| 33.6181691 | 217.2823 | 2.999674
| 33.6291141 | 217.2633 | 2.999674
| 33.640015 | 217.303 | 2.999694
| 33.6500853 | 217.2451 | 2.999634
| 33.6610399 | 217.2723 | 2.999664
| 33.672012 | 217.2312 | 2.999654
| 33.6829657 | 217.3422 | 2.999644
| 33.693875 | 217.3451 | 2.999664
| 33.7048425 | 217.338 | 2.999654
| 33.7149637 | 217.3438 | 2.999719
| 33.7258118 | 217.3525 | 2.999604
| 33.7367192 | 217.3639 | 2.999589
| 33.7468086 | 217.3645 | 2.999759
| 33.7577746 | 217.38 | 2.999589
| 33.7687705 | 217.3487 | 2.999654
| 33.7787791 | 217.3373 | 2.999679
| 33.7897688 | 217.3952 | 2.999609
| 33.8007088 | 217.4402 | 2.999654
| 33.8107703 | 217.3872 | 2.999604
| 33.8216322 | 217.4092 | 2.999664
| 33.8326894 | 217.4499 | 2.999709
| 33.8436985 | 217.3982 | 2.999604
| 33.8545349 | 217.448 | 2.999714
| 33.8655614 | 217.3726 | 2.999634
| 33.8755623 | 217.3739 | 2.999694
| 33.8864414 | 217.4095 | 2.999644
| 33.8974909 | 217.3894 | 2.999689
| 33.908344 | 217.3842 | 2.999509
| 33.9183553 | 217.4088 | 2.999604
| 33.9293443 | 217.3716 | 2.999724
| 33.9394262 | 217.4418 | 2.999624
| 33.9504303 | 217.4153 | 2.999619
| 33.9613108 | 217.5508 | 2.999559
| 33.9713544 | 217.491 | 2.999629
| 33.9813549 | 217.4868 | 2.999689
| 33.9923392 | 217.4674 | 2.999629
| 34.0024051 | 217.4868 | 2.999664
| 34.0133607 | 217.4742 | 2.999629
| 34.0241562 | 217.448 | 2.999634
| 34.0351383 | 217.4422 | 2.999619
| 34.0460917 | 217.4244 | 2.999634
| 34.0560923 | 217.4784 | 2.999599
| 34.0670014 | 217.4509 | 2.999689
| 34.0770455 | 217.4357 | 2.999619
| 34.0870723 | 217.3493 | 2.999654
| 34.0980189 | 217.4185 | 2.999669
| 34.108934 | 217.4489 | 2.999564
| 34.1198669 | 217.4955 | 2.999674
| 34.1299095 | 217.5188 | 2.999649
| 34.1408422 | 217.5055 | 2.999619
| 34.1508468 | 217.4952 | 2.999644
| 34.1618211 | 217.5101 | 2.999629
| 34.1727657 | 217.4298 | 2.999664
| 34.182767 | 217.4431 | 2.999624
| 34.1937708 | 217.5227 | 2.999629
| 34.2038253 | 217.5803 | 2.999599
| 34.214705 | 217.4913 | 2.999584
| 34.2256742 | 217.5531 | 2.999564
| 34.2366867 | 217.5871 | 2.999599
| 34.2475544 | 217.5586 | 2.999624
| 34.2576269 | 217.5149 | 2.999609
| 34.2684961 | 217.5851 | 2.999679
| 34.279472 | 217.5838 | 2.999619
| 34.2903652 | 217.6126 | 2.999574
| 34.3004504 | 217.5615 | 2.999584
| 34.3113257 | 217.588 | 2.999624
| 34.3214468 | 217.5408 | 2.999689
| 34.3314652 | 217.5948 | 2.999609
| 34.34246 | 217.5382 | 2.999509
| 34.3534185 | 217.4955 | 2.999689
| 34.3643883 | 217.6036 | 2.999649
| 34.3753703 | 217.5809 | 2.999669
| 34.3853977 | 217.6514 | 2.999629
| 34.3963692 | 217.6566 | 2.999644
| 34.4073431 | 217.6414 | 2.999644
| 34.4173951 | 217.6511 | 2.999599
| 34.4282137 | 217.6298 | 2.999629
| 34.4383415 | 217.5968 | 2.999589
| 34.4493685 | 217.5913 | 2.999579
| 34.4603397 | 217.5819 | 2.999634
| 34.4703636 | 217.6304 | 2.999579
| 34.4812087 | 217.5777 | 2.999644
| 34.4921791 | 217.5664 | 2.999599
| 34.5031675 | 217.5566 | 2.999644
| 34.5140686 | 217.5628 | 2.999629
| 34.5250247 | 217.5592 | 2.999564
| 34.5350395 | 217.6013 | 2.999604
| 34.5461293 | 217.6295 | 2.999579
| 34.5570168 | 217.6715 | 2.999574
| 34.5678952 | 217.6734 | 2.999559
| 34.577945 | 217.6537 | 2.999599
| 34.5880278 | 217.6702 | 2.999574
| 34.5988398 | 217.654 | 2.999644
| 34.6098459 | 217.6401 | 2.999629
| 34.6208141 | 217.6408 | 2.999669
| 34.6318427 | 217.6831 | 2.999619
| 34.6426942 | 217.6375 | 2.999609
| 34.6528089 | 217.6586 | 2.999669
| 34.6637171 | 217.6896 | 2.999589
| 34.6746365 | 217.7245 | 2.999574
| 34.6847149 | 217.6695 | 2.999534
| 34.6956479 | 217.6886 | 2.999634
| 34.7057594 | 217.611 | 2.999599
| 34.7166317 | 217.6754 | 2.999624
| 34.7275241 | 217.6424 | 2.999644
| 34.7384914 | 217.6317 | 2.999579
| 34.7485548 | 217.6214 | 2.999619
| 34.7595176 | 217.6116 | 2.999664
| 34.7704912 | 217.5932 | 2.999674
| 34.7814288 | 217.5842 | 2.999574
| 34.7923635 | 217.7349 | 2.999644
| 34.8024648 | 217.6712 | 2.999679
| 34.8134157 | 217.6689 | 2.999539
| 34.8243939 | 217.7245 | 2.999534
| 34.835353 | 217.7391 | 2.999609
| 34.8453907 | 217.6922 | 2.999584
| 34.8563677 | 217.6553 | 2.999559
| 34.867397 | 217.677 | 2.999649
| 34.878288 | 217.6479 | 2.999619
| 34.889182 | 217.6301 | 2.999609
| 34.8993051 | 217.6036 | 2.999674
| 34.9101168 | 217.645 | 2.999559
| 34.9211135 | 217.6919 | 2.999604
| 34.9319499 | 217.655 | 2.999544
| 34.9420857 | 217.6521 | 2.999644
| 34.9531227 | 217.7177 | 2.999609
| 34.9639311 | 217.7145 | 2.999579
| 34.9749665 | 217.6314 | 2.999634
| 34.9859263 | 217.678 | 2.999654
| 34.9968667 | 217.6537 | 2.999654
| 35.0078646 | 217.709 | 2.999619
| 35.0178862 | 217.6802 | 2.999534
| 35.0288101 | 217.6223 | 2.999589
| 35.0396946 | 217.6738 | 2.999644
| 35.0507629 | 217.6563 | 2.999599
| 35.0607639 | 217.6466 | 2.999694
| 35.0716937 | 217.688 | 2.999564
| 35.0816999 | 217.7782 | 2.999604
| 35.0926598 | 217.7242 | 2.999624
| 35.1035501 | 217.7679 | 2.999604
| 35.1135785 | 217.7837 | 2.999654
| 35.1244745 | 217.7731 | 2.999604
| 35.1354691 | 217.7867 | 2.999584
| 35.1465101 | 217.6958 | 2.999584
| 35.1565173 | 217.6851 | 2.999689
| 35.1673826 | 217.7038 | 2.999584
| 35.1774334 | 217.7514 | 2.999584
| 35.1883675 | 217.8148 | 2.999574
| 35.1993452 | 217.742 | 2.999564
| 35.2093631 | 217.7226 | 2.999539
| 35.2193633 | 217.7549 | 2.999499
| 35.2303418 | 217.6087 | 2.999584
| 35.2413348 | 217.6731 | 2.999609
| 35.2513472 | 217.7061 | 2.999634
| 35.2613952 | 217.7666 | 2.999559
| 35.2723417 | 217.7601 | 2.999654
| 35.2830922 | 217.7543 | 2.999534
| 35.2931379 | 217.7488 | 2.999644
| 35.3031619 | 217.743 | 2.999584
| 35.3140931 | 217.7013 | 2.999514
| 35.3241713 | 217.7174 | 2.999624
| 35.3350233 | 217.7831 | 2.999624
| 35.3459953 | 217.817 | 2.999604
| 35.3564219 | 217.7242 | 2.999649
| 35.3670853 | 217.7385 | 2.999564
| 35.3771432 | 217.8103 | 2.999629
| 35.3880893 | 217.7973 | 2.999599
| 35.3990659 | 217.7624 | 2.999674
| 35.410069 | 217.7983 | 2.999564
| 35.4200885 | 217.7763 | 2.999674
| 35.4309683 | 217.819 | 2.999599
| 35.4419723 | 217.7663 | 2.999604
| 35.4529414 | 217.7524 | 2.999584
| 35.4638685 | 217.8174 | 2.999589
| 35.4749083 | 217.7737 | 2.999694
| 35.4849158 | 217.8339 | 2.999584
| 35.4958653 | 217.8174 | 2.999629
| 35.506871 | 217.7863 | 2.999619
| 35.5178574 | 217.8038 | 2.999584
| 35.5288121 | 217.8523 | 2.999574
| 35.5397055 | 217.8892 | 2.999544
| 35.5497374 | 217.907 | 2.999584
| 35.5607841 | 217.9112 | 2.999609
| 35.571717 | 217.8737 | 2.999624
| 35.5826815 | 217.8514 | 2.999554
| 35.5926922 | 217.9015 | 2.999539
| 35.6035846 | 217.9335 | 2.999534
| 35.6145782 | 217.9238 | 2.999649
| 35.6255894 | 217.896 | 2.999604
| 35.6365357 | 217.8119 | 2.999514
| 35.6474463 | 217.9235 | 2.999564
| 35.6575199 | 217.798 | 2.999554
| 35.6684109 | 217.8455 | 2.999514
| 35.6784782 | 217.8494 | 2.999604
| 35.6893896 | 217.8413 | 2.999589
| 35.7003442 | 217.8698 | 2.999559
| 35.7103771 | 217.8387 | 2.999564
| 35.7213536 | 217.8086 | 2.999539
| 35.7324208 | 217.8329 | 2.999604
| 35.7432376 | 217.8125 | 2.999554
| 35.7541486 | 217.8449 | 2.999559
| 35.7643444 | 217.8536 | 2.999564
| 35.7743721 | 217.8455 | 2.999519
| 35.7851336 | 217.8365 | 2.999519
| 35.7963184 | 217.9513 | 2.999584
| 35.8071146 | 217.9083 | 2.999559
| 35.8171752 | 217.9083 | 2.999579
| 35.8280829 | 217.971 | 2.999559
| 35.8389803 | 217.8423 | 2.999634
| 35.8490326 | 217.8928 | 2.999519
| 35.8600343 | 217.8989 | 2.999574
| 35.8709211 | 217.9089 | 2.999559
| 35.8819601 | 217.8714 | 2.999484
| 35.8929046 | 217.9325 | 2.999514
| 35.9039915 | 217.8145 | 2.999589
| 35.9149718 | 217.929 | 2.999554
End Of Hold At Load Index | 35.9259188 | 217.9536 | 2.999579
| 35.9437519 | 217.9699 | 2.998513
| 35.9537634 | 217.9721 | 2.997477
| 35.9637881 | 217.8808 | 2.996499
| 35.9746918 | 217.9345 | 2.995474
| 35.9856985 | 217.8775 | 2.994373
| 35.995757 | 217.9156 | 2.993302
| 36.0057998 | 217.8835 | 2.992343
| 36.0166359 | 217.9999 | 2.991319
| 36.0267283 | 217.9054 | 2.990265
| 36.0376866 | 217.9914 | 2.989189
| 36.0485636 | 217.9409 | 2.988102
| 36.0595942 | 217.9743 | 2.987004
Maximum Depth | 36.0704973 | 218.0305 | 2.985843
| 36.0815407 | 217.9823 | 2.984809
| 36.0925344 | 217.9497 | 2.983655
| 36.1034429 | 217.8517 | 2.982599
| 36.1134463 | 217.9027 | 2.981643
| 36.123496 | 217.9472 | 2.980613
| 36.1343855 | 217.9162 | 2.979484
| 36.1443926 | 217.9439 | 2.978474
| 36.1544082 | 217.8684 | 2.977422
| 36.1653884 | 217.8334 | 2.976414
| 36.1754067 | 217.8654 | 2.975402
| 36.1863918 | 217.8311 | 2.974319
| 36.1972977 | 217.8252 | 2.973208
| 36.2074204 | 217.7947 | 2.972171
| 36.2182178 | 217.8028 | 2.971121
| 36.2291649 | 217.8462 | 2.970091
| 36.2460534 | 217.8535 | 2.968446
| 36.2561811 | 217.8331 | 2.967463
| 36.2670763 | 217.8137 | 2.966304
| 36.2780301 | 217.8301 | 2.965223
| 36.2890119 | 217.902 | 2.96409
| 36.2999874 | 217.8881 | 2.963123
| 36.3109366 | 217.9566 | 2.961913
| 36.3219723 | 217.9622 | 2.960859
| 36.3329217 | 217.9304 | 2.959754
| 36.343896 | 217.9288 | 2.958647
| 36.3547429 | 217.8823 | 2.957557
| 36.3647703 | 217.809 | 2.956554
| 36.3748175 | 217.84 | 2.9556
| 36.3857518 | 217.8435 | 2.954496
| 36.396755 | 217.8665 | 2.953406
| 36.4076889 | 217.8885 | 2.952238
| 36.4177214 | 217.8263 | 2.951344
| 36.4287134 | 217.8541 | 2.95016
| 36.4400739 | 217.8367 | 2.949074
| 36.4505144 | 217.8069 | 2.9481
| 36.4605649 | 217.7712 | 2.947025
| 36.4705691 | 217.8122 | 2.94595
| 36.4806388 | 217.8049 | 2.944983
| 36.4915391 | 217.8871 | 2.943943
| 36.502548 | 217.8276 | 2.942817
| 36.5135364 | 217.8066 | 2.941723
| 36.5244791 | 217.8438 | 2.940604
| 36.5354313 | 217.8528 | 2.939508
| 36.5464637 | 217.8538 | 2.93848
| 36.5573471 | 217.7966 | 2.937297
| 36.5683393 | 217.8082 | 2.936228
| 36.5783616 | 217.8181 | 2.935145
| 36.5885804 | 217.8025 | 2.934258
| 36.5988044 | 217.7827 | 2.933126
| 36.6096116 | 217.7687 | 2.93205
| 36.6196355 | 217.7373 | 2.931083
| 36.6305826 | 217.7437 | 2.930018
| 36.6415579 | 217.6619 | 2.928921
| 36.6525052 | 217.6897 | 2.927761
| 36.6635251 | 217.7198 | 2.926739
| 36.6744751 | 217.7745 | 2.925604
| 36.6854457 | 217.6548 | 2.924547
| 36.6963845 | 217.8052 | 2.923453
| 36.7073538 | 217.7091 | 2.922316
| 36.7183563 | 217.759 | 2.921336
| 36.729346 | 217.7457 | 2.920187
| 36.7393555 | 217.7657 | 2.919031
| 36.750155 | 217.723 | 2.918001
| 36.7603878 | 217.6976 | 2.916968
| 36.7711904 | 217.6869 | 2.915937
| 36.7821557 | 217.7422 | 2.914746
| 36.7921834 | 217.694 | 2.913883
| 36.8030375 | 217.68 | 2.912773
| 36.8131582 | 217.6308 | 2.911741
| 36.8240923 | 217.6825 | 2.910687
| 36.8350379 | 217.6279 | 2.909683
| 36.8459765 | 217.7045 | 2.908484
| 36.8560202 | 217.7271 | 2.907444
| 36.8668876 | 217.741 | 2.906358
| 36.8769623 | 217.6713 | 2.905425
| 36.8869881 | 217.7731 | 2.904403
| 36.8978169 | 217.7973 | 2.903315
| 36.908881 | 217.6696 | 2.902193
| 36.9198482 | 217.6499 | 2.901187
| 36.9307974 | 217.7094 | 2.900022
| 36.9417933 | 217.7343 | 2.898897
| 36.9526824 | 217.6647 | 2.897838
| 36.9627149 | 217.6905 | 2.896785
| 36.9736128 | 217.6264 | 2.8957
| 36.9846987 | 217.6527 | 2.894672
| 36.9956151 | 217.7209 | 2.89356
| 37.0057024 | 217.6645 | 2.892551
| 37.0157041 | 217.635 | 2.891591
| 37.0266115 | 217.6567 | 2.890475
| 37.0375585 | 217.6647 | 2.889351
| 37.0485074 | 217.6385 | 2.888276
| 37.0594126 | 217.6906 | 2.88709
| 37.0704348 | 217.6072 | 2.886008
| 37.0813565 | 217.7634 | 2.884856
| 37.0913781 | 217.6284 | 2.883999
| 37.1013824 | 217.7299 | 2.882958
| 37.1114154 | 217.5548 | 2.882005
| 37.1223365 | 217.6508 | 2.880873
| 37.1323636 | 217.6297 | 2.879835
| 37.143393 | 217.783 | 2.878722
| 37.1543637 | 217.6598 | 2.877685
| 37.1653927 | 217.6142 | 2.876497
| 37.1763433 | 217.7235 | 2.875417
| 37.1863603 | 217.6526 | 2.87442
| 37.1973963 | 217.6367 | 2.873472
| 37.2084345 | 217.6342 | 2.872278
| 37.2191595 | 217.5924 | 2.871156
| 37.2293544 | 217.6606 | 2.870226
| 37.2402193 | 217.503 | 2.869055
| 37.2511304 | 217.5583 | 2.867988
| 37.262106 | 217.6075 | 2.866866
| 37.2721073 | 217.611 | 2.865886
| 37.2830558 | 217.5993 | 2.864831
| 37.2940513 | 217.5443 | 2.863691
| 37.3050084 | 217.5864 | 2.862681
| 37.3159399 | 217.5812 | 2.861497
| 37.3269363 | 217.611 | 2.860448
| 37.337946 | 217.5447 | 2.859327
| 37.3488422 | 217.6407 | 2.858107
| 37.3588579 | 217.5905 | 2.857191
| 37.3698248 | 217.5798 | 2.856109
| 37.3808351 | 217.5982 | 2.855078
| 37.3908386 | 217.5907 | 2.853878
| 37.4017782 | 217.5428 | 2.852969
| 37.4126077 | 217.5593 | 2.851801
| 37.4226761 | 217.5602 | 2.850914
| 37.432695 | 217.6254 | 2.849852
| 37.4436215 | 217.508 | 2.848699
| 37.4545902 | 217.5277 | 2.847612
| 37.4655796 | 217.5128 | 2.846584
| 37.4764996 | 217.5267 | 2.845541
| 37.4865308 | 217.5037 | 2.844438
| 37.4974167 | 217.4649 | 2.8434
| 37.5074292 | 217.4651 | 2.842359
| 37.5174361 | 217.4792 | 2.841353
| 37.5283599 | 217.4763 | 2.84031
| 37.5393715 | 217.4439 | 2.839189
| 37.549397 | 217.4467 | 2.838207
| 37.5593997 | 217.5527 | 2.837162
| 37.5703577 | 217.3952 | 2.836091
| 37.5813124 | 217.4845 | 2.835075
| 37.5922059 | 217.4411 | 2.833886
| 37.6022808 | 217.5054 | 2.832918
| 37.6133414 | 217.4782 | 2.831802
| 37.6241171 | 217.5436 | 2.830705
| 37.6341266 | 217.5476 | 2.829754
| 37.6451037 | 217.5422 | 2.828641
| 37.6560184 | 217.3943 | 2.82756
| 37.6660813 | 217.4922 | 2.826528
| 37.6771074 | 217.4437 | 2.825396
| 37.6880319 | 217.4418 | 2.824333
| 37.6989541 | 217.3894 | 2.823341
| 37.709937 | 217.3396 | 2.822148
| 37.7208844 | 217.4418 | 2.821098
| 37.7318736 | 217.3587 | 2.819984
| 37.742876 | 217.3231 | 2.818839
| 37.7537145 | 217.4227 | 2.817745
| 37.7638096 | 217.4148 | 2.816781
| 37.7747647 | 217.4291 | 2.81567
| 37.785679 | 217.3847 | 2.814614
| 37.7957607 | 217.3652 | 2.81361
| 37.8067107 | 217.3717 | 2.81239
| 37.8176461 | 217.3368 | 2.811407
| 37.8286003 | 217.4219 | 2.810276
| 37.8386028 | 217.3312 | 2.809256
| 37.8495944 | 217.3609 | 2.808177
| 37.8605567 | 217.3823 | 2.807136
| 37.8715415 | 217.3732 | 2.805992
| 37.8824804 | 217.3842 | 2.804783
| 37.8925071 | 217.3809 | 2.803846
| 37.9033663 | 217.3941 | 2.802825
| 37.9134116 | 217.3746 | 2.801735
| 37.9243989 | 217.3656 | 2.800667
| 37.9353513 | 217.3442 | 2.799681
| 37.9463889 | 217.3459 | 2.798408
| 37.9573775 | 217.4643 | 2.797354
| 37.968354 | 217.3695 | 2.796316
| 37.9793818 | 217.3918 | 2.795248
| 37.9903888 | 217.354 | 2.794143
| 38.000392 | 217.3687 | 2.793097
| 38.011211 | 217.3208 | 2.791975
| 38.0223385 | 217.3412 | 2.790848
| 38.0333406 | 217.3438 | 2.789862
| 38.0441883 | 217.4017 | 2.788723
| 38.0550719 | 217.4257 | 2.787629
| 38.065132 | 217.3647 | 2.786623
| 38.0760824 | 217.4553 | 2.785623
| 38.0869967 | 217.356 | 2.784482
| 38.0979906 | 217.4 | 2.783352
| 38.1089074 | 217.3625 | 2.782226
| 38.1189682 | 217.4106 | 2.78127
| 38.1299371 | 217.4419 | 2.780203
| 38.140941 | 217.397 | 2.779162
| 38.1519139 | 217.364 | 2.778
| 38.1628633 | 217.3692 | 2.77686
| 38.1738588 | 217.3514 | 2.775826
| 38.1847734 | 217.4012 | 2.774674
| 38.1956843 | 217.309 | 2.773548
| 38.2057147 | 217.4532 | 2.77257
| 38.2167153 | 217.3387 | 2.77158
| 38.2275922 | 217.3264 | 2.770377
| 38.2377664 | 217.3525 | 2.76941
| 38.2486907 | 217.2697 | 2.768282
| 38.2596505 | 217.2936 | 2.767241
| 38.2706223 | 217.2716 | 2.766074
| 38.2815796 | 217.2677 | 2.765033
| 38.2924696 | 217.2367 | 2.763944
| 38.3025521 | 217.2162 | 2.762976
| 38.3134798 | 217.2566 | 2.761913
| 38.3244532 | 217.3553 | 2.760681
| 38.3344592 | 217.2795 | 2.759721
| 38.3453927 | 217.1996 | 2.758672
| 38.3563679 | 217.3148 | 2.757515
| 38.367386 | 217.2281 | 2.756443
| 38.3773911 | 217.2768 | 2.755362
| 38.3883635 | 217.182 | 2.75442
| 38.3993095 | 217.2021 | 2.75333
| 38.4103094 | 217.1956 | 2.752131
| 38.4213389 | 217.1966 | 2.751018
| 38.4321316 | 217.1823 | 2.750058
| 38.4421324 | 217.299 | 2.748968
| 38.4522781 | 217.2404 | 2.747954
| 38.4631609 | 217.2316 | 2.746895
| 38.4741509 | 217.3028 | 2.745781
| 38.4851501 | 217.2617 | 2.744681
| 38.4960906 | 217.2245 | 2.743542
| 38.5070332 | 217.1944 | 2.742508
| 38.5170606 | 217.2555 | 2.7414
| 38.5280796 | 217.1769 | 2.740318
| 38.5389594 | 217.1752 | 2.739256
| 38.548978 | 217.1797 | 2.738299
| 38.5599803 | 217.1324 | 2.737218
| 38.5709779 | 217.115 | 2.736074
| 38.5819304 | 217.1117 | 2.734968
| 38.5928072 | 217.0564 | 2.733951
| 38.603888 | 217.0736 | 2.732883
| 38.6147077 | 217.1402 | 2.731806
| 38.624715 | 217.1689 | 2.730755
| 38.6348319 | 217.1736 | 2.729753
| 38.6457387 | 217.1151 | 2.728708
| 38.6566463 | 217.138 | 2.727542
| 38.6667167 | 217.1347 | 2.7266
| 38.6776415 | 217.1299 | 2.725552
| 38.6876542 | 217.0786 | 2.724466
| 38.6986661 | 217.0754 | 2.723325
| 38.709625 | 217.0728 | 2.722254
| 38.7205782 | 217.0783 | 2.721059
| 38.7305843 | 217.0698 | 2.720178
| 38.7405868 | 217.0416 | 2.719078
| 38.7515907 | 217.1069 | 2.718067
| 38.7624606 | 217.1376 | 2.71699
| 38.7725782 | 217.0618 | 2.715934
| 38.7835246 | 217.1078 | 2.714874
| 38.7945346 | 217.1582 | 2.713758
| 38.8054137 | 217.0997 | 2.712645
| 38.8163821 | 217.1408 | 2.711613
| 38.8264147 | 217.0355 | 2.710545
| 38.8374406 | 217.1103 | 2.709447
| 38.8483683 | 217.1397 | 2.708395
| 38.859376 | 217.0744 | 2.707204
| 38.8703784 | 217.1491 | 2.706214
| 38.8812166 | 217.1817 | 2.705075
| 38.8913527 | 217.1496 | 2.704051
| 38.9023329 | 217.1092 | 2.703013
| 38.9123774 | 217.0826 | 2.701969
| 38.9231035 | 217.0243 | 2.700881
| 38.9331707 | 217.074 | 2.699889
| 38.9441408 | 217.063 | 2.698777
| 38.9551073 | 217.1125 | 2.697651
| 38.9660659 | 216.9974 | 2.69661
| 38.9770546 | 217.0517 | 2.695531
| 38.9880016 | 217.0495 | 2.694461
| 38.9989065 | 217.0433 | 2.693321
| 39.0098831 | 217.1536 | 2.692218
| 39.0199386 | 217.0704 | 2.691203
| 39.0308693 | 217.0429 | 2.69021
| 39.0408826 | 217.0437 | 2.689098
| 39.0518913 | 217.023 | 2.688022
| 39.0627535 | 217.0751 | 2.687016
| 39.0738352 | 216.9978 | 2.685863
| 39.0847811 | 217.0897 | 2.684798
| 39.095677 | 217.0593 | 2.683664
| 39.1057377 | 217.0999 | 2.682623
| 39.116666 | 216.9498 | 2.68161
| 39.1266896 | 217.0387 | 2.680702
| 39.1376221 | 217.0177 | 2.679489
| 39.1486029 | 216.9636 | 2.678401
| 39.1595566 | 217.0665 | 2.677196
| 39.1705471 | 216.9801 | 2.676237
| 39.1814714 | 217.0646 | 2.675024
| 39.192408 | 217.0746 | 2.674041
| 39.2025089 | 217.036 | 2.672941
| 39.2134294 | 217.0027 | 2.671963
| 39.2243979 | 217.0033 | 2.670767
| 39.2353582 | 216.9739 | 2.669661
| 39.2463507 | 217.0583 | 2.668681
| 39.2573331 | 216.9225 | 2.667458
| 39.2683348 | 216.8914 | 2.666398
| 39.2783677 | 216.9547 | 2.66548
| 39.2891062 | 216.8968 | 2.664371
| 39.2992825 | 216.9291 | 2.663308
| 39.309341 | 216.9166 | 2.662262
| 39.3201162 | 216.8768 | 2.661235
| 39.3301234 | 216.9191 | 2.660234
| 39.340125 | 216.8145 | 2.659219
| 39.3510791 | 216.8954 | 2.658124
| 39.3620776 | 216.9048 | 2.657074
| 39.3721169 | 216.914 | 2.65597
| 39.382935 | 216.9182 | 2.654943
| 39.3929977 | 216.9275 | 2.653982
| 39.4030147 | 216.9287 | 2.652935
| 39.4139426 | 216.9154 | 2.651907
| 39.4249175 | 216.8582 | 2.650835
| 39.4358852 | 216.8721 | 2.649693
| 39.4467977 | 216.8938 | 2.648557
| 39.4568162 | 216.9008 | 2.64757
| 39.4668326 | 216.8505 | 2.646573
| 39.4778074 | 216.9641 | 2.645536
| 39.4886777 | 216.8774 | 2.644459
| 39.4987074 | 216.9054 | 2.643301
| 39.5097439 | 216.9352 | 2.642307
| 39.5206093 | 216.9041 | 2.641231
| 39.5307181 | 216.8898 | 2.64019
| 39.5415449 | 216.8817 | 2.639207
| 39.5516026 | 216.9618 | 2.638136
| 39.5616339 | 216.9151 | 2.637093
| 39.5724702 | 216.8776 | 2.636054
| 39.5824966 | 216.9231 | 2.634982
| 39.5925175 | 216.9126 | 2.63401
| 39.6025193 | 216.8905 | 2.633049
| 39.6134318 | 216.8604 | 2.631883
| 39.6243799 | 216.8675 | 2.630833
| 39.635333 | 216.8581 | 2.629703
| 39.6454061 | 216.8309 | 2.628706
| 39.6554475 | 216.8049 | 2.627737
| 39.6663903 | 216.8997 | 2.626677
| 39.6764292 | 216.8158 | 2.625614
| 39.6873614 | 216.83 | 2.62446
| 39.6973648 | 216.8001 | 2.623515
| 39.7073884 | 216.8819 | 2.622523
| 39.7183346 | 216.7884 | 2.621493
| 39.7293438 | 216.8282 | 2.620382
| 39.7401488 | 216.7722 | 2.619172
| 39.7510514 | 216.789 | 2.618171
| 39.7611045 | 216.8666 | 2.617121
| 39.7721061 | 216.8038 | 2.616041
| 39.7830526 | 216.82 | 2.615041
| 39.7940446 | 216.7724 | 2.613922
| 39.8049003 | 216.7275 | 2.612726
| 39.8149655 | 216.8347 | 2.611755
| 39.8249687 | 216.7628 | 2.61075
| 39.8349871 | 216.7873 | 2.609803
| 39.8459429 | 216.8209 | 2.608687
| 39.8559672 | 216.7746 | 2.607655
| 39.8668565 | 216.6895 | 2.606621
| 39.8778979 | 216.7134 | 2.605487
| 39.888757 | 216.7125 | 2.604431
| 39.8987878 | 216.679 | 2.603398
| 39.9097872 | 216.7175 | 2.602318
| 39.920666 | 216.668 | 2.601195
| 39.9307106 | 216.6725 | 2.600295
| 39.9416881 | 216.7181 | 2.599103
| 39.9517342 | 216.651 | 2.598103
| 39.9626894 | 216.6475 | 2.597003
| 39.9735536 | 216.7083 | 2.595926
| 39.9845243 | 216.7503 | 2.594869
| 39.994583 | 216.7049 | 2.593838
| 40.0054955 | 216.7305 | 2.592732
| 40.015503 | 216.7025 | 2.591726
| 40.0264077 | 216.6702 | 2.590661
| 40.0374121 | 216.7064 | 2.58953
| 40.0474299 | 216.639 | 2.588493
| 40.0583822 | 216.6584 | 2.587408
| 40.0693552 | 216.6361 | 2.586336
| 40.0803306 | 216.6005 | 2.585263
| 40.0903508 | 216.67 | 2.584286
| 40.1003607 | 216.7029 | 2.583235
| 40.1113095 | 216.7313 | 2.58219
| 40.122218 | 216.6741 | 2.58114
| 40.1331823 | 216.7491 | 2.579983
| 40.1441252 | 216.6983 | 2.578934
| 40.1551286 | 216.6809 | 2.577824
| 40.165136 | 216.6788 | 2.576738
| 40.1760764 | 216.6513 | 2.575689
| 40.1870601 | 216.6413 | 2.574615
| 40.197999 | 216.674 | 2.573482
| 40.208005 | 216.6415 | 2.572541
| 40.2189862 | 216.6399 | 2.571393
| 40.2298816 | 216.6525 | 2.570328
| 40.2407965 | 216.5451 | 2.569257
| 40.2508319 | 216.5486 | 2.568263
| 40.260856 | 216.5983 | 2.567296
| 40.2718094 | 216.6012 | 2.56612
| 40.2828073 | 216.595 | 2.565041
| 40.2937221 | 216.6588 | 2.563989
| 40.3046288 | 216.6067 | 2.562889
| 40.3147183 | 216.5739 | 2.561845
| 40.3247215 | 216.5981 | 2.560854
| 40.3357283 | 216.602 | 2.559754
| 40.3466437 | 216.5777 | 2.558752
| 40.3575627 | 216.5731 | 2.557565
| 40.3675865 | 216.6148 | 2.556593
| 40.3785269 | 216.5992 | 2.555454
| 40.389463 | 216.6012 | 2.55439
| 40.399548 | 216.5862 | 2.553322
| 40.4104529 | 216.5978 | 2.552276
| 40.4213945 | 216.5445 | 2.551157
| 40.4314289 | 216.6081 | 2.550179
| 40.4423797 | 216.6 | 2.549148
| 40.4533607 | 216.6608 | 2.54794
| 40.4643859 | 216.6537 | 2.546863
| 40.4753804 | 216.6068 | 2.545813
| 40.4862033 | 216.5421 | 2.544706
| 40.4963713 | 216.5216 | 2.543704
| 40.507304 | 216.5828 | 2.542561
| 40.5173094 | 216.5254 | 2.541615
| 40.5280793 | 216.5344 | 2.540529
| 40.5382156 | 216.4868 | 2.539405
| 40.5490771 | 216.4845 | 2.538384
| 40.5601177 | 216.4535 | 2.537305
| 40.5710554 | 216.4477 | 2.536301
| 40.582003 | 216.5101 | 2.535101
| 40.593006 | 216.5149 | 2.534091
| 40.6030099 | 216.443 | 2.53307
| 40.6139633 | 216.4835 | 2.531975
| 40.6248347 | 216.3968 | 2.530913
| 40.6357805 | 216.4139 | 2.529773
| 40.6458339 | 216.4526 | 2.528763
| 40.656754 | 216.4659 | 2.527576
| 40.6668586 | 216.3707 | 2.526656
| 40.677801 | 216.4017 | 2.525656
| 40.6886832 | 216.4991 | 2.524438
| 40.6997261 | 216.4904 | 2.523389
| 40.7105983 | 216.4878 | 2.522327
| 40.7216757 | 216.4147 | 2.521174
| 40.7317513 | 216.4333 | 2.520131
| 40.7426319 | 216.4294 | 2.519133
| 40.753551 | 216.4049 | 2.517916
| 40.7635672 | 216.4555 | 2.51698
| 40.7746219 | 216.3951 | 2.515919
| 40.7855512 | 216.4326 | 2.514796
| 40.7964331 | 216.5238 | 2.513683
| 40.8065036 | 216.4716 | 2.512676
| 40.8165036 | 216.4663 | 2.511776
| 40.8275021 | 216.4233 | 2.510656
| 40.8383757 | 216.4873 | 2.509514
| 40.8483781 | 216.3734 | 2.508624
| 40.8583837 | 216.4257 | 2.507488
| 40.8693339 | 216.3134 | 2.506433
| 40.8793636 | 216.399 | 2.505385
| 40.8893876 | 216.4051 | 2.504333
| 40.9003632 | 216.3523 | 2.50337
| 40.9111812 | 216.2886 | 2.502248
| 40.9213543 | 216.2963 | 2.501256
| 40.9321217 | 216.392 | 2.500154
| 40.9422862 | 216.3088 | 2.499158
| 40.9533643 | 216.3867 | 2.49803
| 40.9641896 | 216.3806 | 2.496972
| 40.9750515 | 216.3689 | 2.495846
| 40.9850853 | 216.3164 | 2.494838
| 40.9960569 | 216.3229 | 2.493696
| 41.0060961 | 216.2998 | 2.492782
| 41.0169953 | 216.4085 | 2.491652
| 41.0279488 | 216.3367 | 2.490572
| 41.0379534 | 216.3874 | 2.489601
| 41.0489341 | 216.3321 | 2.488468
| 41.0597849 | 216.3321 | 2.487433
| 41.0699415 | 216.3255 | 2.486392
| 41.0807552 | 216.274 | 2.485296
| 41.0918899 | 216.2682 | 2.484197
| 41.1028556 | 216.2511 | 2.483081
| 41.1138519 | 216.2848 | 2.481961
| 41.1248133 | 216.3084 | 2.48093
| 41.1357969 | 216.321 | 2.479787
| 41.1468321 | 216.2466 | 2.478643
| 41.1577811 | 216.2754 | 2.477618
| 41.1687007 | 216.3301 | 2.476516
| 41.178793 | 216.4102 | 2.475437
| 41.1897681 | 216.2733 | 2.47443
| 41.2005736 | 216.2665 | 2.473289
| 41.2105888 | 216.312 | 2.472268
| 41.2206607 | 216.3498 | 2.471365
| 41.2316232 | 216.3336 | 2.470174
| 41.2425915 | 216.333 | 2.469077
| 41.2535116 | 216.1712 | 2.468135
| 41.264434 | 216.2395 | 2.466903
| 41.2744687 | 216.2588 | 2.46594
| 41.2845253 | 216.2367 | 2.464909
| 41.2954839 | 216.2257 | 2.463878
| 41.3064499 | 216.2603 | 2.462701
| 41.3173807 | 216.2907 | 2.461633
| 41.3274392 | 216.2194 | 2.460652
| 41.3383933 | 216.2385 | 2.459522
| 41.3483947 | 216.1944 | 2.458572
| 41.3593797 | 216.2462 | 2.457398
| 41.3693832 | 216.1655 | 2.456443
| 41.3803586 | 216.215 | 2.455376
| 41.3903835 | 216.2262 | 2.454358
| 41.4011984 | 216.2404 | 2.453277
| 41.411213 | 216.207 | 2.452285
| 41.4221488 | 216.1507 | 2.451217
| 41.4330356 | 216.1126 | 2.450113
| 41.443073 | 216.1988 | 2.449044
| 41.4539916 | 216.2137 | 2.447967
| 41.4640038 | 216.2142 | 2.447061
| 41.4740253 | 216.1258 | 2.445984
| 41.4849997 | 216.1446 | 2.444911
| 41.4959816 | 216.2035 | 2.443838
| 41.5069284 | 216.1041 | 2.442714
| 41.5169712 | 216.1817 | 2.441714
| 41.5278941 | 216.1613 | 2.440562
| 41.5388225 | 216.1639 | 2.439499
| 41.5488434 | 216.1401 | 2.438522
| 41.5597946 | 216.1744 | 2.437432
| 41.5707233 | 216.114 | 2.436294
| 41.581642 | 216.1224 | 2.435332
| 41.5927056 | 216.101 | 2.434116
| 41.6036416 | 216.0124 | 2.433112
| 41.6146152 | 216.0616 | 2.432045
| 41.6256753 | 216.0402 | 2.430824
| 41.6365831 | 216.0011 | 2.429678
| 41.6475815 | 216.016 | 2.428723
| 41.6585163 | 216.0748 | 2.42759
| 41.6695196 | 216.1463 | 2.426459
| 41.6803808 | 216.1208 | 2.425323
| 41.6904899 | 216.1009 | 2.424407
| 41.7013542 | 216.1304 | 2.423341
| 41.7114042 | 216.0497 | 2.422221
| 41.722401 | 216.1329 | 2.421166
| 41.7333538 | 216.1571 | 2.420136
| 41.7434104 | 216.1201 | 2.41914
| 41.7534435 | 216.0589 | 2.418112
| 41.7643438 | 216.1469 | 2.416952
| 41.7743803 | 216.1024 | 2.416003
| 41.7843833 | 216.0328 | 2.414953
| 41.7953429 | 216.0121 | 2.413962
| 41.806422 | 216.0875 | 2.412784
| 41.8173602 | 216.0425 | 2.41161
| 41.8281009 | 216.0144 | 2.410706
| 41.8391529 | 216.0354 | 2.409571
| 41.8501174 | 216.0703 | 2.40833
| 41.8610824 | 216.1004 | 2.407348
| 41.8719984 | 216.0674 | 2.406282
| 41.8829773 | 216.0833 | 2.405144
| 41.893048 | 216.0236 | 2.404157
| 41.9040261 | 216.0217 | 2.403039
| 41.915168 | 216.0227 | 2.40191
| 41.9251985 | 216.0371 | 2.400912
End Of Stiffness Data Index | 41.936118 | 216.0009 | 2.399785
| 41.9520224 | 215.9771 | 2.398329
| 41.9621556 | 215.9819 | 2.397316
| 41.9730026 | 216.001 | 2.396191
| 41.9830524 | 215.9365 | 2.395236
| 41.9931064 | 215.9512 | 2.394201
| 42.0040905 | 216.0046 | 2.393082
| 42.0149915 | 215.981 | 2.391997
| 42.0259484 | 215.971 | 2.390961
| 42.036902 | 215.9665 | 2.389911
| 42.0479074 | 215.949 | 2.388791
| 42.0588583 | 215.9244 | 2.387715
| 42.0698071 | 215.9749 | 2.386526
| 42.0807726 | 215.8578 | 2.385524
| 42.090833 | 215.8874 | 2.384488
| 42.1018546 | 215.9421 | 2.383431
| 42.1127165 | 215.9085 | 2.382285
| 42.1227626 | 215.9957 | 2.38123
| 42.133699 | 215.9766 | 2.380161
| 42.1445825 | 215.9915 | 2.379128
| 42.1546556 | 215.9713 | 2.378111
| 42.1656114 | 215.9024 | 2.377
| 42.1765835 | 215.8481 | 2.375793
| 42.1875447 | 215.8539 | 2.374787
| 42.1975493 | 215.8835 | 2.373841
| 42.2085516 | 215.892 | 2.372676
| 42.2193915 | 215.8392 | 2.371667
| 42.2304264 | 215.9214 | 2.370574
| 42.2404817 | 215.8854 | 2.369478
| 42.2513502 | 215.9181 | 2.368391
| 42.262351 | 215.8605 | 2.367336
| 42.2724545 | 215.8167 | 2.366351
| 42.2833754 | 215.8258 | 2.365214
| 42.2933755 | 215.9124 | 2.364259
| 42.3043528 | 215.87 | 2.363151
| 42.3143575 | 215.876 | 2.362136
| 42.3251224 | 215.8495 | 2.361074
| 42.3351782 | 215.8406 | 2.360038
| 42.3460778 | 215.85 | 2.358964
| 42.3561236 | 215.8114 | 2.357944
| 42.3670811 | 215.8738 | 2.356878
| 42.3780533 | 215.8376 | 2.355816
| 42.3890237 | 215.8218 | 2.354659
| 42.3999784 | 215.7804 | 2.353573
| 42.4109756 | 215.8438 | 2.352414
| 42.4219263 | 215.8131 | 2.351369
| 42.4328491 | 215.7542 | 2.350311
| 42.4429006 | 215.7004 | 2.349356
| 42.4539002 | 215.7922 | 2.348161
| 42.4647815 | 215.7537 | 2.347063
| 42.4758079 | 215.7592 | 2.346001
| 42.4867491 | 215.7741 | 2.344921
| 42.4968834 | 215.7116 | 2.343898
| 42.5078397 | 215.6686 | 2.342787
| 42.5187572 | 215.7883 | 2.341721
| 42.5297164 | 215.7391 | 2.34058
| 42.5397336 | 215.7584 | 2.339538
| 42.5506476 | 215.6804 | 2.338602
| 42.5615482 | 215.7183 | 2.337446
| 42.5716337 | 215.7217 | 2.336503
| 42.5816512 | 215.731 | 2.335466
| 42.5926384 | 215.6579 | 2.334402
| 42.6035508 | 215.6799 | 2.333231
| 42.6136304 | 215.7231 | 2.332198
| 42.6245207 | 215.7833 | 2.331134
| 42.6345211 | 215.7454 | 2.330099
| 42.6445468 | 215.7478 | 2.329177
| 42.6553981 | 215.632 | 2.328171
| 42.6655187 | 215.7015 | 2.326989
| 42.6764773 | 215.6316 | 2.326014
| 42.6873982 | 215.7218 | 2.324846
| 42.6983661 | 215.6995 | 2.32383
| 42.70841 | 215.6289 | 2.322765
| 42.7193289 | 215.6049 | 2.321728
| 42.729512 | 215.6767 | 2.32063
| 42.7404276 | 215.6353 | 2.319589
| 42.7512041 | 215.665 | 2.318531
| 42.7614237 | 215.6546 | 2.317474
| 42.7723746 | 215.6843 | 2.316364
| 42.7833305 | 215.6546 | 2.315243
| 42.7942016 | 215.6788 | 2.314201
| 42.8052404 | 215.6885 | 2.313062
| 42.8153652 | 215.7302 | 2.31207
| 42.8264049 | 215.6859 | 2.310936
| 42.8373766 | 215.583 | 2.309914
| 42.8473811 | 215.6547 | 2.308823
| 42.8582105 | 215.6741 | 2.30778
| 42.8691735 | 215.5864 | 2.306709
| 42.8801225 | 215.6615 | 2.305609
| 42.8901237 | 215.6077 | 2.304659
| 42.9009932 | 215.618 | 2.303437
| 42.9110287 | 215.6632 | 2.302513
| 42.9220419 | 215.636 | 2.301372
| 42.9331194 | 215.6328 | 2.300374
| 42.944079 | 215.6037 | 2.299173
| 42.9550308 | 215.5468 | 2.298028
| 42.9659524 | 215.5555 | 2.297051
| 42.9759776 | 215.6638 | 2.296064
| 42.9869763 | 215.5929 | 2.294929
| 42.9969766 | 215.6332 | 2.293834
| 43.0079128 | 215.5488 | 2.292835
| 43.0189001 | 215.5831 | 2.291741
| 43.0297585 | 215.5485 | 2.290675
| 43.0398494 | 215.5794 | 2.289611
| 43.0508222 | 215.5626 | 2.288549
| 43.0617331 | 215.6095 | 2.287443
| 43.0717513 | 215.5641 | 2.286446
| 43.0826214 | 215.5641 | 2.285249
| 43.0926472 | 215.544 | 2.284407
| 43.1037037 | 215.5281 | 2.283296
| 43.1145233 | 215.5624 | 2.282119
| 43.1245804 | 215.4662 | 2.281193
| 43.1346003 | 215.5415 | 2.280206
| 43.1454442 | 215.5013 | 2.279172
| 43.1555438 | 215.4323 | 2.278067
| 43.1664739 | 215.5262 | 2.277059
| 43.1774556 | 215.4527 | 2.275886
| 43.1884075 | 215.4434 | 2.274786
| 43.1994311 | 215.5026 | 2.273718
| 43.2103718 | 215.3965 | 2.272624
| 43.2204645 | 215.5128 | 2.271575
| 43.2313718 | 215.5089 | 2.270509
| 43.2413749 | 215.5386 | 2.269449
| 43.2523742 | 215.4354 | 2.268424
| 43.2623846 | 215.4705 | 2.267423
| 43.2724052 | 215.4572 | 2.266411
| 43.2824092 | 215.3784 | 2.26533
| 43.2931244 | 215.4176 | 2.264354
| 43.30316 | 215.444 | 2.26338
| 43.3141486 | 215.3715 | 2.262251
| 43.3251035 | 215.4304 | 2.261136
| 43.3351278 | 215.471 | 2.260174
| 43.3460943 | 215.3954 | 2.259042
| 43.357018 | 215.4251 | 2.257964
| 43.3670306 | 215.49 | 2.257003
| 43.3779849 | 215.4897 | 2.255878
| 43.3889756 | 215.3901 | 2.254774
| 43.4000068 | 215.4554 | 2.253661
| 43.4108518 | 215.3988 | 2.252556
| 43.4218732 | 215.4373 | 2.251414
| 43.4328702 | 215.4085 | 2.250329
| 43.4438232 | 215.372 | 2.249259
| 43.4547996 | 215.3794 | 2.248136
| 43.4648063 | 215.3803 | 2.247121
| 43.4758219 | 215.3502 | 2.246094
| 43.4867491 | 215.4401 | 2.244956
| 43.497595 | 215.3243 | 2.243892
| 43.5076728 | 215.3003 | 2.242944
| 43.517733 | 215.2956 | 2.241873
| 43.5286432 | 215.2982 | 2.240852
| 43.5396233 | 215.3231 | 2.239709
| 43.5506029 | 215.3073 | 2.238636
| 43.5615505 | 215.326 | 2.237561
| 43.5715986 | 215.3599 | 2.236536
| 43.5825217 | 215.2739 | 2.235399
| 43.5934924 | 215.3437 | 2.234382
| 43.6043673 | 215.2218 | 2.233295
| 43.6144313 | 215.2731 | 2.232208
| 43.6253576 | 215.2469 | 2.231131
| 43.6363794 | 215.2689 | 2.230038
| 43.6473982 | 215.2165 | 2.229021
| 43.6582704 | 215.1806 | 2.227839
| 43.6694307 | 215.2508 | 2.226828
| 43.6803796 | 215.2667 | 2.225648
| 43.6911464 | 215.2359 | 2.224622
| 43.7021285 | 215.2165 | 2.223573
| 43.712199 | 215.3135 | 2.222466
| 43.7230671 | 215.2795 | 2.221385
| 43.7341498 | 215.2947 | 2.220191
| 43.7450946 | 215.2863 | 2.219167
| 43.755111 | 215.2335 | 2.21816
| 43.7660486 | 215.3043 | 2.217016
| 43.7769729 | 215.2881 | 2.216029
| 43.7878796 | 215.3172 | 2.214828
| 43.7979757 | 215.2113 | 2.213974
| 43.8088985 | 215.2443 | 2.212861
| 43.8199098 | 215.2198 | 2.21168
| 43.8307989 | 215.2722 | 2.210626
| 43.8417284 | 215.2602 | 2.209473
| 43.8517734 | 215.2523 | 2.208494
| 43.862751 | 215.3342 | 2.207386
| 43.8736733 | 215.2087 | 2.206339
| 43.8847054 | 215.199 | 2.205181
| 43.8956954 | 215.3242 | 2.204072
| 43.9066483 | 215.2737 | 2.203006
| 43.9175465 | 215.2902 | 2.201972
| 43.9285936 | 215.2449 | 2.200832
| 43.939501 | 215.2426 | 2.199721
| 43.9495751 | 215.1888 | 2.198774
| 43.9604915 | 215.2707 | 2.197637
| 43.9713697 | 215.238 | 2.196554
| 43.9813741 | 215.2308 | 2.195579
| 43.9924251 | 215.2793 | 2.194444
| 44.0033701 | 215.2421 | 2.193389
| 44.0144008 | 215.2259 | 2.192206
| 44.0254019 | 215.236 | 2.191131
| 44.0354081 | 215.2223 | 2.190155
| 44.0463707 | 215.1644 | 2.189104
| 44.0563919 | 215.13 | 2.188052
| 44.0673009 | 215.1494 | 2.186986
| 44.0773826 | 215.1667 | 2.185998
| 44.0882039 | 215.0933 | 2.184891
| 44.0991254 | 215.1341 | 2.183684
| 44.1102404 | 215.1024 | 2.182667
| 44.1210225 | 215.1638 | 2.181614
| 44.1319741 | 215.0477 | 2.180519
| 44.1420681 | 215.1074 | 2.179479
| 44.1529283 | 215.0816 | 2.178438
| 44.1639753 | 215.1514 | 2.177354
| 44.1749798 | 215.1142 | 2.176218
| 44.1859177 | 215.0615 | 2.17514
| 44.1968713 | 215.0437 | 2.174039
| 44.2068737 | 215.0915 | 2.173099
| 44.2178008 | 215.0856 | 2.171896
| 44.2288645 | 215.0009 | 2.170915
| 44.2398272 | 215.0705 | 2.169789
| 44.2507473 | 215.0067 | 2.168752
| 44.2617248 | 215.0915 | 2.167564
| 44.2736601 | 215.0877 | 2.16631
| 44.2846712 | 215.0881 | 2.165274
| 44.2955727 | 215.0172 | 2.164134
| 44.3055745 | 215.0669 | 2.163199
| 44.316517 | 215.1268 | 2.16195
| 44.3275508 | 215.1087 | 2.160916
| 44.3375603 | 215.0772 | 2.15996
| 44.3484776 | 215.0529 | 2.158904
| 44.3594995 | 215.0552 | 2.157786
| 44.3704931 | 215.0329 | 2.156772
| 44.3814161 | 215.0335 | 2.1556
| 44.3924001 | 215.0183 | 2.154541
| 44.4033258 | 215.0752 | 2.153404
| 44.4133832 | 215.0392 | 2.152413
| 44.4244062 | 215.0826 | 2.151286
| 44.435373 | 215.0541 | 2.150149
| 44.4463476 | 215.0218 | 2.149137
| 44.4572091 | 215.0674 | 2.148005
| 44.468175 | 214.9917 | 2.146874
| 44.4791782 | 214.9616 | 2.145823
| 44.490023 | 214.9312 | 2.144754
| 44.5010068 | 215.0046 | 2.143656
| 44.5110558 | 214.9576 | 2.142651
| 44.5219602 | 214.9469 | 2.141605
| 44.5329873 | 214.8984 | 2.140483
| 44.5430449 | 214.8951 | 2.139457
| 44.5539371 | 214.9294 | 2.138388
| 44.5648245 | 214.9708 | 2.137254
| 44.5748802 | 214.9936 | 2.136228
| 44.5858489 | 215.013 | 2.135196
| 44.5968494 | 214.9629 | 2.134181
| 44.6077282 | 214.9322 | 2.133008
| 44.6177903 | 214.9437 | 2.131912
| 44.6287458 | 214.9486 | 2.130822
| 44.6396632 | 214.912 | 2.12977
| 44.6497584 | 214.9203 | 2.128795
| 44.6606724 | 214.9375 | 2.127694
| 44.6707063 | 214.9044 | 2.126671
| 44.6816696 | 214.9044 | 2.125609
| 44.6926993 | 214.94 | 2.124466
| 44.7034949 | 214.9752 | 2.123377
| 44.7135953 | 214.9515 | 2.122357
| 44.7244895 | 214.8936 | 2.121302
| 44.73546 | 214.8981 | 2.12021
| 44.7455092 | 214.9087 | 2.119185
| 44.756408 | 214.9135 | 2.11814
| 44.7664534 | 214.8685 | 2.117136
| 44.7774268 | 214.9063 | 2.116044
| 44.7883766 | 214.86 | 2.114914
| 44.7983972 | 214.903 | 2.113977
| 44.8093741 | 214.9133 | 2.112869
| 44.8193754 | 214.8805 | 2.111834
| 44.8302017 | 214.8178 | 2.110766
| 44.8404101 | 214.8319 | 2.10976
| 44.8512333 | 214.8555 | 2.108678
| 44.8613742 | 214.8748 | 2.107649
| 44.8722484 | 214.8806 | 2.106536
| 44.883215 | 214.8321 | 2.10545
| 44.8941254 | 214.8305 | 2.104359
| 44.9041953 | 214.853 | 2.103307
| 44.9151164 | 214.8039 | 2.10225
| 44.9260832 | 214.812 | 2.101163
| 44.9369929 | 214.8207 | 2.100082
| 44.9480002 | 214.7945 | 2.098976
| 44.9588967 | 214.8174 | 2.097852
| 44.9699465 | 214.7731 | 2.096777
| 44.9799567 | 214.786 | 2.095836
| 44.9908473 | 214.6925 | 2.094672
| 45.0008675 | 214.7836 | 2.09365
| 45.0117499 | 214.7535 | 2.092576
| 45.0217881 | 214.8035 | 2.091557
| 45.0328611 | 214.7693 | 2.090485
| 45.0439052 | 214.7182 | 2.089426
| 45.0548018 | 214.7592 | 2.088306
| 45.0657772 | 214.8097 | 2.087194
| 45.0767787 | 214.736 | 2.086118
| 45.0876148 | 214.7751 | 2.085145
| 45.0986339 | 214.7618 | 2.083913
| 45.1086421 | 214.8106 | 2.082942
| 45.1196462 | 214.7556 | 2.081842
| 45.1306104 | 214.764 | 2.080695
| 45.1414691 | 214.7028 | 2.079649
| 45.1524835 | 214.7575 | 2.078558
| 45.1625961 | 214.7283 | 2.077537
| 45.1726678 | 214.7185 | 2.076554
| 45.1834563 | 214.7745 | 2.075411
| 45.1934956 | 214.686 | 2.074437
| 45.2035019 | 214.7914 | 2.073451
| 45.2144013 | 214.7173 | 2.072341
| 45.2244869 | 214.7127 | 2.071293
| 45.2354175 | 214.7366 | 2.070265
| 45.2463721 | 214.7043 | 2.069139
| 45.2564412 | 214.6708 | 2.068142
| 45.2673961 | 214.6695 | 2.067137
| 45.2783687 | 214.5993 | 2.066074
| 45.2883901 | 214.6821 | 2.065007
| 45.2993448 | 214.6714 | 2.063897
| 45.3093515 | 214.6897 | 2.062891
| 45.3201641 | 214.6683 | 2.06183
| 45.3310977 | 214.6104 | 2.060662
| 45.3420483 | 214.6826 | 2.059601
| 45.3521289 | 214.6249 | 2.058638
| 45.3630026 | 214.6259 | 2.057496
| 45.3740203 | 214.6213 | 2.056369
| 45.384021 | 214.6452 | 2.055439
| 45.3949008 | 214.6474 | 2.054381
| 45.4049719 | 214.657 | 2.053389
| 45.4149725 | 214.6472 | 2.052344
| 45.4259151 | 214.6643 | 2.051235
| 45.4369336 | 214.6301 | 2.050138
| 45.447906 | 214.6268 | 2.049071
| 45.4588671 | 214.6042 | 2.047875
| 45.4688705 | 214.6109 | 2.046954
| 45.4798994 | 214.5918 | 2.045886
| 45.4907782 | 214.5788 | 2.044788
| 45.5018016 | 214.5349 | 2.043661
| 45.5127759 | 214.5996 | 2.042614
| 45.5237181 | 214.5734 | 2.041449
| 45.5346265 | 214.596 | 2.040314
| 45.5446742 | 214.5286 | 2.039289
| 45.5555974 | 214.4969 | 2.038317
| 45.5656274 | 214.4952 | 2.037374
| 45.5757422 | 214.4941 | 2.036257
| 45.5865906 | 214.4782 | 2.035182
| 45.5976491 | 214.4359 | 2.034036
| 45.608488 | 214.5565 | 2.032982
| 45.6184929 | 214.4823 | 2.031972
| 45.6285389 | 214.4842 | 2.030997
| 45.6395317 | 214.4878 | 2.029913
| 45.6504111 | 214.5259 | 2.028805
| 45.6614486 | 214.4612 | 2.027731
| 45.6714509 | 214.5074 | 2.026701
| 45.682396 | 214.4589 | 2.025557
| 45.6933709 | 214.4563 | 2.024464
| 45.7033935 | 214.4723 | 2.023487
| 45.7134035 | 214.4376 | 2.022476
| 45.7243691 | 214.4328 | 2.021394
| 45.7343932 | 214.3935 | 2.020447
| 45.7451528 | 214.4647 | 2.019301
| 45.7551772 | 214.4571 | 2.018299
| 45.7652916 | 214.4444 | 2.017277
| 45.7754003 | 214.4621 | 2.016311
| 45.7863509 | 214.3796 | 2.015196
| 45.7972332 | 214.4255 | 2.014138
| 45.8081417 | 214.389 | 2.013057
| 45.8191841 | 214.3945 | 2.011913
| 45.8300897 | 214.3489 | 2.010857
| 45.8410253 | 214.344 | 2.009714
| 45.8510796 | 214.32 | 2.008673
| 45.8620288 | 214.3633 | 2.007643
| 45.8721007 | 214.3173 | 2.006676
| 45.8829747 | 214.3179 | 2.005499
| 45.8930198 | 214.3514 | 2.004574
| 45.9039528 | 214.3291 | 2.003496
| 45.9139629 | 214.2805 | 2.002475
| 45.9249304 | 214.363 | 2.001333
| 45.9351413 | 214.2901 | 2.000402
| 45.9460695 | 214.3464 | 1.999289
| 45.9569937 | 214.3189 | 1.998162
| 45.9669969 | 214.2784 | 1.997257
| 45.9780205 | 214.2971 | 1.996199
| 45.9889758 | 214.2577 | 1.995009
| 45.9999473 | 214.2531 | 1.993892
| 46.0109728 | 214.258 | 1.992819
| 46.0210001 | 214.3197 | 1.991771
| 46.0319157 | 214.2252 | 1.990685
| 46.0419585 | 214.2504 | 1.989675
| 46.0519923 | 214.2884 | 1.988582
| 46.061997 | 214.2838 | 1.987647
| 46.0729286 | 214.3426 | 1.986668
| 46.0829288 | 214.3564 | 1.985503
| 46.0938266 | 214.3205 | 1.984514
| 46.1048802 | 214.3112 | 1.983403
| 46.1158459 | 214.3432 | 1.982277
| 46.1268219 | 214.4043 | 1.981224
| 46.13783 | 214.3409 | 1.980178
| 46.1487382 | 214.3772 | 1.978942
| 46.1587509 | 214.323 | 1.978016
| 46.169729 | 214.3521 | 1.976963
| 46.1806969 | 214.2981 | 1.975772
| 46.1917475 | 214.3632 | 1.974632
| 46.2025365 | 214.2997 | 1.973588
| 46.212587 | 214.2741 | 1.972648
| 46.2225953 | 214.2251 | 1.971677
| 46.2335544 | 214.2746 | 1.970461
| 46.2445236 | 214.2326 | 1.969504
| 46.2545488 | 214.2962 | 1.968386
| 46.2654819 | 214.2079 | 1.967313
| 46.2755117 | 214.2433 | 1.966345
| 46.2864457 | 214.22 | 1.965197
| 46.2973587 | 214.223 | 1.964135
| 46.3074785 | 214.2704 | 1.963173
| 46.3184425 | 214.2022 | 1.962062
| 46.3294116 | 214.1633 | 1.960975
| 46.3403863 | 214.1536 | 1.959928
| 46.3512022 | 214.1666 | 1.958771
| 46.3621638 | 214.1611 | 1.957745
| 46.3723515 | 214.17 | 1.956596
| 46.3832258 | 214.1587 | 1.955654
| 46.3932263 | 214.1576 | 1.954569
| 46.4042006 | 214.1314 | 1.953426
| 46.4151401 | 214.1897 | 1.952392
| 46.4261123 | 214.1463 | 1.951375
| 46.437091 | 214.1819 | 1.950152
| 46.4480684 | 214.0978 | 1.949129
| 46.4590381 | 214.1968 | 1.948002
| 46.469984 | 214.1253 | 1.946893
| 46.4808387 | 214.2159 | 1.945867
| 46.490945 | 214.2012 | 1.944737
| 46.5009646 | 214.2108 | 1.943825
| 46.5109698 | 214.1198 | 1.942854
| 46.5218281 | 214.1732 | 1.941733
| 46.5327877 | 214.1563 | 1.940717
| 46.5428431 | 214.1779 | 1.939677
| 46.5528559 | 214.171 | 1.938606
| 46.563822 | 214.1697 | 1.937569
| 46.5738232 | 214.1421 | 1.936514
| 46.5846913 | 214.1761 | 1.935407
| 46.5947222 | 214.1698 | 1.934374
| 46.6056706 | 214.1559 | 1.933299
| 46.6166319 | 214.2144 | 1.932298
| 46.6266446 | 214.1584 | 1.931252
| 46.6376364 | 214.1768 | 1.930158
| 46.6486307 | 214.1594 | 1.929078
| 46.6596286 | 214.0969 | 1.927943
| 46.6705656 | 214.1228 | 1.926875
| 46.681517 | 214.2247 | 1.92581
| 46.6925134 | 214.2254 | 1.924625
| 46.7034898 | 214.149 | 1.923542
| 46.7134932 | 214.0771 | 1.922547
| 46.7235286 | 214.1407 | 1.921488
| 46.7335354 | 214.1147 | 1.920508
| 46.7444683 | 214.1387 | 1.919429
| 46.7554419 | 214.1937 | 1.918342
| 46.7663665 | 214.1529 | 1.917295
| 46.7763959 | 214.1276 | 1.916277
| 46.7874376 | 214.1337 | 1.915178
| 46.7983874 | 214.159 | 1.914048
| 46.8093886 | 214.0541 | 1.912922
| 46.819391 | 214.1297 | 1.911932
| 46.8301867 | 214.0576 | 1.910983
| 46.8413775 | 214.0191 | 1.909813
| 46.8521983 | 213.9706 | 1.908641
| 46.8631664 | 214.0126 | 1.907555
| 46.8742013 | 213.958 | 1.906566
| 46.8851402 | 213.9816 | 1.905382
| 46.8960418 | 213.9593 | 1.904312
| 46.9070718 | 213.9615 | 1.903169
| 46.9170782 | 214.0038 | 1.902198
| 46.9280756 | 213.9721 | 1.901129
| 46.9390968 | 213.92 | 1.900022
| 46.9499489 | 213.8569 | 1.899046
| 46.9600112 | 213.9649 | 1.897935
| 46.9708933 | 213.9063 | 1.896852
| 46.9818865 | 213.9361 | 1.895773
| 46.9928393 | 213.8682 | 1.894712
| 47.0028656 | 213.9379 | 1.893625
| 47.0137668 | 213.9256 | 1.892485
| 47.0247622 | 213.8797 | 1.89155
| 47.0347911 | 213.9799 | 1.890477
| 47.0457205 | 213.9572 | 1.889334
| 47.0557213 | 213.9228 | 1.888359
| 47.0667024 | 213.8953 | 1.887286
| 47.0777403 | 213.9219 | 1.886162
| 47.0885161 | 213.9493 | 1.885065
| 47.0985845 | 213.8593 | 1.884123
| 47.1095297 | 213.8671 | 1.882963
| 47.1195382 | 213.7906 | 1.882067
| 47.1304808 | 213.911 | 1.880888
| 47.1414753 | 213.8822 | 1.879814
| 47.1514885 | 213.8814 | 1.878807
| 47.1624227 | 213.8999 | 1.877714
| 47.1733752 | 213.8329 | 1.876554
| 47.1835509 | 213.86 | 1.875601
| 47.1943688 | 213.9619 | 1.874574
| 47.2043743 | 213.9786 | 1.873474
| 47.2154014 | 213.8741 | 1.872506
| 47.226199 | 213.8935 | 1.871311
| 47.2362027 | 213.9115 | 1.870376
| 47.2463225 | 213.9334 | 1.869374
| 47.257091 | 213.9156 | 1.868277
| 47.2681723 | 213.8438 | 1.867094
| 47.279124 | 213.8347 | 1.866069
| 47.2900879 | 213.8105 | 1.864997
| 47.3010644 | 213.7969 | 1.863905
| 47.3120461 | 213.7141 | 1.862737
| 47.3230495 | 213.7959 | 1.861601
| 47.3339882 | 213.7862 | 1.860577
| 47.3449428 | 213.7843 | 1.859402
| 47.3549515 | 213.7166 | 1.858436
| 47.3659509 | 213.7217 | 1.857456
| 47.3768231 | 213.7935 | 1.856239
| 47.386836 | 213.7608 | 1.855368
| 47.3969526 | 213.7063 | 1.854346
| 47.4078898 | 213.7662 | 1.853172
| 47.4187459 | 213.739 | 1.852082
| 47.4288153 | 213.6522 | 1.85117
| 47.4397977 | 213.6768 | 1.849971
| 47.4507253 | 213.7777 | 1.848869
| 47.4617456 | 213.7893 | 1.847852
| 47.4726136 | 213.6726 | 1.84676
| 47.4836476 | 213.6984 | 1.845591
| 47.4936683 | 213.7013 | 1.844664
| 47.5045577 | 213.7242 | 1.84354
| 47.5145863 | 213.7497 | 1.842548
| 47.5255402 | 213.6924 | 1.841402
| 47.5364441 | 213.7005 | 1.840322
| 47.5465138 | 213.713 | 1.8393
| 47.5565721 | 213.655 | 1.838309
| 47.5675185 | 213.7038 | 1.837294
| 47.5783999 | 213.7087 | 1.836126
| 47.5884293 | 213.6536 | 1.835208
| 47.5995854 | 213.6882 | 1.834108
| 47.6104697 | 213.673 | 1.832964
| 47.6214474 | 213.7163 | 1.831887
| 47.6324239 | 213.7167 | 1.830799
| 47.6424254 | 213.6134 | 1.829734
| 47.6533729 | 213.7214 | 1.828639
| 47.6642149 | 213.6176 | 1.827575
| 47.6743683 | 213.6511 | 1.826574
| 47.6851797 | 213.6084 | 1.825573
| 47.6961345 | 213.5505 | 1.824418
| 47.7063219 | 213.641 | 1.823334
| 47.7172237 | 213.6306 | 1.822264
| 47.7280294 | 213.6157 | 1.821203
| 47.7380384 | 213.6774 | 1.820242
| 47.7490205 | 213.5694 | 1.819104
| 47.7600085 | 213.6616 | 1.818075
| 47.7710773 | 213.6399 | 1.816958
| 47.7819166 | 213.592 | 1.81579
| 47.7929189 | 213.6234 | 1.814719
| 47.8039441 | 213.6072 | 1.813607
| 47.8149265 | 213.5616 | 1.812484
| 47.8258658 | 213.5726 | 1.81141
| 47.8368171 | 213.6053 | 1.810295
| 47.8468355 | 213.5473 | 1.809358
| 47.857732 | 213.5916 | 1.808248
| 47.8677924 | 213.6274 | 1.807247
| 47.8787443 | 213.6219 | 1.806067
| 47.8897451 | 213.5718 | 1.804982
| 47.8997783 | 213.6619 | 1.804023
| 47.9106969 | 213.6781 | 1.802937
| 47.9216746 | 213.6694 | 1.801834
| 47.9326687 | 213.5743 | 1.800794
| 47.94361 | 213.6826 | 1.799645
| 47.9545642 | 213.604 | 1.79861
| 47.964568 | 213.6615 | 1.797614
| 47.9755077 | 213.6065 | 1.79643
| 47.9855099 | 213.6064 | 1.795475
| 47.9955657 | 213.6176 | 1.794385
| 48.006511 | 213.6639 | 1.79339
| 48.0174425 | 213.6361 | 1.792262
| 48.0284166 | 213.6978 | 1.79119
| 48.0393929 | 213.582 | 1.790037
| 48.0503841 | 213.5953 | 1.789048
| 48.0613995 | 213.6325 | 1.787886
| 48.0723439 | 213.5206 | 1.786762
| 48.0824018 | 213.538 | 1.785811
| 48.0933661 | 213.5046 | 1.784715
| 48.1043817 | 213.5651 | 1.783573
| 48.1143913 | 213.5576 | 1.782627
| 48.1253445 | 213.5899 | 1.781472
| 48.1362045 | 213.5508 | 1.780431
| 48.1471454 | 213.4683 | 1.779397
| 48.1581454 | 213.4618 | 1.778277
| 48.1690138 | 213.5207 | 1.777075
| 48.1800421 | 213.5113 | 1.776112
| 48.1910484 | 213.5139 | 1.775001
| 48.2019248 | 213.4803 | 1.773839
| 48.2119625 | 213.5406 | 1.772855
| 48.2220022 | 213.5619 | 1.771846
| 48.2320112 | 213.5411 | 1.77081
| 48.2429766 | 213.5634 | 1.769684
| 48.2539214 | 213.5754 | 1.768654
| 48.2648654 | 213.5398 | 1.767475
| 48.2749273 | 213.5277 | 1.766559
| 48.2856921 | 213.4733 | 1.765457
| 48.2957644 | 213.4147 | 1.764495
| 48.3057651 | 213.423 | 1.76351
| 48.3167264 | 213.422 | 1.762379
| 48.327704 | 213.3783 | 1.761236
| 48.3377137 | 213.4252 | 1.760255
| 48.3486167 | 213.3705 | 1.759125
| 48.3596449 | 213.4125 | 1.758167
| 48.3705571 | 213.4297 | 1.756996
| 48.3805918 | 213.3626 | 1.756027
| 48.3915351 | 213.4251 | 1.754923
| 48.4024843 | 213.3306 | 1.753818
| 48.4135445 | 213.4335 | 1.752622
| 48.424487 | 213.3989 | 1.751613
| 48.4353655 | 213.3629 | 1.750495
| 48.4454525 | 213.3551 | 1.749546
| 48.4564151 | 213.4101 | 1.748465
| 48.4673926 | 213.3499 | 1.747292
| 48.4783891 | 213.3506 | 1.746202
| 48.4884137 | 213.3828 | 1.745275
| 48.4984137 | 213.3911 | 1.74418
| 48.5094589 | 213.3934 | 1.74308
| 48.5203908 | 213.339 | 1.742002
| 48.5311794 | 213.3005 | 1.740843
| 48.5422074 | 213.3144 | 1.73985
| 48.5531373 | 213.3296 | 1.738752
| 48.5641396 | 213.3701 | 1.737662
| 48.5750195 | 213.3587 | 1.736504
| 48.5850832 | 213.4201 | 1.735518
| 48.595944 | 213.3289 | 1.734477
| 48.6060544 | 213.2608 | 1.733446
| 48.6170409 | 213.2828 | 1.732347
| 48.6279694 | 213.201 | 1.731299
| 48.6380177 | 213.2171 | 1.730294
| 48.6489679 | 213.1938 | 1.729149
| 48.6598426 | 213.2177 | 1.728127
| 48.6699194 | 213.2755 | 1.727164
| 48.6808629 | 213.1937 | 1.72599
| 48.6918809 | 213.215 | 1.724918
| 48.7028058 | 213.2483 | 1.723816
| 48.7128767 | 213.2884 | 1.722774
| 48.723771 | 213.3175 | 1.721669
| 48.7346935 | 213.2828 | 1.720592
| 48.7447403 | 213.2245 | 1.719622
| 48.7547545 | 213.2027 | 1.718621
| 48.765698 | 213.2305 | 1.717506
| 48.776639 | 213.2416 | 1.716412
| 48.7876263 | 213.1898 | 1.715349
| 48.7976678 | 213.2072 | 1.714264
| 48.808605 | 213.2285 | 1.713251
| 48.8194811 | 213.2922 | 1.712093
| 48.8296521 | 213.1145 | 1.711151
| 48.8405192 | 213.1747 | 1.710009
| 48.8514233 | 213.1507 | 1.709009
| 48.8614679 | 213.1396 | 1.707994
| 48.8724381 | 213.1713 | 1.706827
| 48.8834158 | 213.1012 | 1.70577
| 48.8943687 | 213.1963 | 1.704674
| 48.9043857 | 213.2088 | 1.703613
| 48.9153618 | 213.1981 | 1.70263
| 48.92542 | 213.2155 | 1.701554
| 48.9364135 | 213.1873 | 1.70051
| 48.9473906 | 213.1521 | 1.699397
| 48.9583912 | 213.1877 | 1.698237
| 48.9691364 | 213.1006 | 1.697208
| 48.9803222 | 213.1443 | 1.695994
| 48.9911169 | 213.0993 | 1.694995
| 49.0011564 | 213.1274 | 1.693951
| 49.0120666 | 213.0698 | 1.692825
| 49.0230091 | 213.084 | 1.691805
| 49.033125 | 213.0603 | 1.690854
| 49.0439746 | 213.0593 | 1.689744
| 49.0540374 | 213.0809 | 1.688692
| 49.0650131 | 213.0168 | 1.68764
| 49.0760017 | 213.0013 | 1.686606
| 49.0869175 | 213.0544 | 1.685459
| 49.0969435 | 212.9928 | 1.684412
| 49.1078741 | 213.0177 | 1.683459
| 49.1188749 | 213.053 | 1.682224
| 49.129777 | 213.0125 | 1.681199
| 49.1408033 | 213.0507 | 1.680086
| 49.1508169 | 213.1221 | 1.67903
| 49.1617501 | 213.1389 | 1.678001
| 49.1727133 | 213.0548 | 1.676895
| 49.1846305 | 213.1005 | 1.675543
| 49.194667 | 213.1017 | 1.67456
| 49.2055482 | 213.0435 | 1.673466
| 49.2156995 | 213.0651 | 1.672521
| 49.2265608 | 213.0013 | 1.67145
| 49.2375176 | 212.947 | 1.670429
| 49.2475369 | 212.9391 | 1.669398
| 49.2584797 | 212.9763 | 1.668318
| 49.2684908 | 212.9885 | 1.667292
| 49.2785352 | 213.0175 | 1.666283
| 49.289496 | 212.9822 | 1.665237
| 49.3003922 | 212.9363 | 1.664172
| 49.310497 | 213.0071 | 1.663042
| 49.3213432 | 212.9902 | 1.661997
| 49.3313614 | 212.9063 | 1.660915
| 49.3413985 | 212.9415 | 1.659991
| 49.3523178 | 212.9454 | 1.658919
| 49.3624145 | 212.9935 | 1.6579
| 49.3734035 | 212.9563 | 1.656796
| 49.3844364 | 212.9605 | 1.655708
| 49.3952417 | 212.8802 | 1.654612
| 49.4061342 | 212.9271 | 1.653568
| 49.417109 | 212.9423 | 1.652465
| 49.4280394 | 212.8815 | 1.651282
| 49.4381859 | 212.9513 | 1.650293
| 49.4491127 | 212.9041 | 1.64925
| 49.4601574 | 212.984 | 1.64812
| 49.4710592 | 212.8989 | 1.647035
| 49.4810627 | 212.8949 | 1.646025
| 49.4920294 | 212.8862 | 1.644953
| 49.5029695 | 212.9425 | 1.643884
| 49.5139387 | 212.9205 | 1.642837
| 49.5249721 | 212.893 | 1.641669
| 49.535838 | 212.9172 | 1.640597
| 49.545888 | 212.9178 | 1.639642
| 49.5568611 | 212.8062 | 1.638535
| 49.5669132 | 212.8103 | 1.63749
| 49.5777165 | 212.8083 | 1.636325
| 49.587795 | 212.8312 | 1.635372
| 49.5987435 | 212.804 | 1.634372
| 49.6097927 | 212.9176 | 1.633127
| 49.6207079 | 212.8111 | 1.632045
| 49.6326551 | 212.8931 | 1.630846
| 49.6436258 | 212.841 | 1.629789
| 49.6536593 | 212.8438 | 1.62883
| 49.6646098 | 212.7316 | 1.62774
| 49.6755102 | 212.8267 | 1.62659
| 49.6855834 | 212.8547 | 1.625573
| 49.6955933 | 212.8727 | 1.624527
| 49.7065098 | 212.8585 | 1.62353
| 49.717415 | 212.8692 | 1.62237
| 49.7285089 | 212.8145 | 1.62135
| 49.7385121 | 212.817 | 1.62035
| 49.749481 | 212.783 | 1.619233
| 49.7603887 | 212.7927 | 1.618082
| 49.7714379 | 212.7665 | 1.616977
| 49.7824034 | 212.7707 | 1.615961
| 49.7924442 | 212.8263 | 1.614807
| 49.8034082 | 212.803 | 1.613865
| 49.8143608 | 212.7658 | 1.612695
| 49.8251604 | 212.7968 | 1.611725
| 49.8352174 | 212.7802 | 1.610674
| 49.8461587 | 212.7436 | 1.609615
| 49.8571306 | 212.7488 | 1.608353
| 49.86806 | 212.6706 | 1.607375
| 49.879067 | 212.7333 | 1.606345
| 49.890012 | 212.7032 | 1.60522
| 49.9001345 | 212.6679 | 1.604108
| 49.9110267 | 212.6678 | 1.603049
| 49.9219341 | 212.7183 | 1.602018
| 49.9319832 | 212.6826 | 1.600918
| 49.9429698 | 212.7283 | 1.599899
| 49.9539146 | 212.6477 | 1.59875
| 49.9648893 | 212.6804 | 1.597757
| 49.9758673 | 212.6461 | 1.596689
| 49.9868398 | 212.6545 | 1.595582
| 49.9978516 | 212.5765 | 1.594396
| 50.0088533 | 212.6833 | 1.593296
| 50.019723 | 212.628 | 1.592194
| 50.0306516 | 212.7199 | 1.591131
| 50.0407321 | 212.6589 | 1.590158
| 50.0515995 | 212.7094 | 1.589016
| 50.062545 | 212.6641 | 1.588002
| 50.0726918 | 212.5204 | 1.587007
| 50.0834991 | 212.5899 | 1.585881
| 50.094482 | 212.5611 | 1.584823
| 50.1054427 | 212.6316 | 1.583727
| 50.1164157 | 212.587 | 1.58258
| 50.1264808 | 212.5549 | 1.581573
| 50.1374417 | 212.6196 | 1.580457
| 50.1484121 | 212.5426 | 1.579405
| 50.1593622 | 212.4989 | 1.57826
| 50.1693872 | 212.5066 | 1.577337
| 50.1803903 | 212.5001 | 1.576172
| 50.1904068 | 212.6168 | 1.575161
| 50.2013836 | 212.5346 | 1.574043
| 50.2113875 | 212.5584 | 1.573042
| 50.2221593 | 212.5283 | 1.572035
| 50.2331159 | 212.5348 | 1.57094
| 50.243259 | 212.5862 | 1.569965
| 50.2535195 | 212.6123 | 1.568874
| 50.264499 | 212.5324 | 1.567796
| 50.2745011 | 212.5044 | 1.566816
| 50.2845233 | 212.5428 | 1.565724
| 50.2954397 | 212.4907 | 1.564757
| 50.3064126 | 212.5095 | 1.56363
| 50.3174156 | 212.5124 | 1.56247
| 50.3283794 | 212.4571 | 1.561383
| 50.3383956 | 212.4819 | 1.560317
| 50.3493751 | 212.5402 | 1.559229
| 50.3593909 | 212.4336 | 1.558282
| 50.3703857 | 212.4734 | 1.557183
| 50.3811469 | 212.4093 | 1.556072
| 50.3922148 | 212.4986 | 1.55503
| 50.4031538 | 212.4896 | 1.553956
| 50.4141107 | 212.4643 | 1.5528
| 50.4250587 | 212.4026 | 1.55172
| 50.4351296 | 212.4093 | 1.550668
| 50.4460681 | 212.4439 | 1.549614
| 50.4569451 | 212.4354 | 1.548552
| 50.4679629 | 212.4445 | 1.54747
| 50.4789777 | 212.3478 | 1.546303
| 50.4899136 | 212.4073 | 1.54528
| 50.5008937 | 212.4293 | 1.544182
| 50.5118608 | 212.4503 | 1.54298
| 50.5228452 | 212.4002 | 1.542057
| 50.5337502 | 212.4118 | 1.540856
| 50.5437904 | 212.3089 | 1.539877
| 50.5547423 | 212.4263 | 1.538817
| 50.5647498 | 212.4078 | 1.537791
| 50.5757383 | 212.3699 | 1.536697
| 50.5876261 | 212.37 | 1.535539
| 50.5976283 | 212.3925 | 1.534493
| 50.6076341 | 212.3637 | 1.533463
| 50.6176903 | 212.3296 | 1.532457
| 50.6286618 | 212.3299 | 1.531445
| 50.6395144 | 212.3771 | 1.53034
| 50.6495719 | 212.3388 | 1.529329
| 50.660506 | 212.3812 | 1.528226
| 50.6714662 | 212.3223 | 1.52713
| 50.6824943 | 212.3874 | 1.526082
| 50.6934169 | 212.3557 | 1.52486
| 50.7034484 | 212.3672 | 1.523951
| 50.7144107 | 212.288 | 1.52283
| 50.7253589 | 212.242 | 1.521685
| 50.7354222 | 212.2901 | 1.520724
| 50.7463885 | 212.2875 | 1.519647
| 50.7573332 | 212.3312 | 1.518538
| 50.7674154 | 212.3395 | 1.517485
| 50.778365 | 212.2855 | 1.51648
| 50.7891688 | 212.3178 | 1.515369
| 50.7993724 | 212.2734 | 1.514374
| 50.8103189 | 212.223 | 1.513254
| 50.8211111 | 212.2485 | 1.51213
| 50.8311398 | 212.2287 | 1.511187
| 50.8421247 | 212.2313 | 1.510074
| 50.8531242 | 212.1999 | 1.508939
| 50.8641086 | 212.1882 | 1.50792
| 50.8750867 | 212.1934 | 1.506813
| 50.8860335 | 212.151 | 1.505743
| 50.8969378 | 212.1572 | 1.504622
| 50.9069935 | 212.2011 | 1.503587
| 50.9179393 | 212.1681 | 1.502452
| 50.9288139 | 212.1674 | 1.50136
| 50.9388476 | 212.1971 | 1.500406
| 50.9488655 | 212.1669 | 1.49952
| 50.9598322 | 212.1106 | 1.498358
| 50.9707367 | 212.13 | 1.497168
| 50.9816663 | 212.1219 | 1.49609
| 50.9917378 | 212.1571 | 1.495147
| 51.0026889 | 212.1315 | 1.494007
| 51.0136996 | 212.1344 | 1.493006
| 51.0246583 | 212.1894 | 1.491915
| 51.0347075 | 212.0835 | 1.49085
| 51.0447147 | 212.0935 | 1.48989
| 51.0555621 | 212.0977 | 1.48878
| 51.0655625 | 212.1312 | 1.487735
| 51.0764642 | 212.1451 | 1.48664
| 51.0865197 | 212.0502 | 1.485594
| 51.0974514 | 212.1372 | 1.484591
| 51.1074645 | 212.15 | 1.483505
| 51.1175225 | 212.1771 | 1.482539
| 51.1285301 | 212.115 | 1.481443
| 51.1385325 | 212.1586 | 1.480418
| 51.1494968 | 212.1084 | 1.479352
| 51.1604683 | 212.1181 | 1.478264
| 51.1714049 | 212.1712 | 1.477191
| 51.1823608 | 212.1266 | 1.47605
| 51.1923638 | 212.1656 | 1.475085
| 51.2024169 | 212.0982 | 1.474015
| 51.2133138 | 212.1506 | 1.47306
| 51.223364 | 212.1346 | 1.472005
| 51.2343159 | 212.1388 | 1.47087
| 51.2450955 | 212.066 | 1.469902
| 51.2551991 | 212.0595 | 1.468776
| 51.2652222 | 211.9927 | 1.467814
| 51.2760861 | 212.0607 | 1.466703
| 51.2860971 | 212.0068 | 1.465711
| 51.2970288 | 212.0363 | 1.464593
| 51.307978 | 212.0531 | 1.463613
| 51.3189904 | 212.0227 | 1.462442
| 51.3299328 | 212.0166 | 1.461323
| 51.3399386 | 212.0394 | 1.460417
| 51.3508573 | 212.0307 | 1.459155
| 51.3618821 | 211.9877 | 1.458173
| 51.3728197 | 212.0187 | 1.457009
| 51.3828602 | 212.1017 | 1.45601
| 51.3937669 | 212.0086 | 1.454924
| 51.4048103 | 212.0561 | 1.45385
| 51.4157363 | 211.9808 | 1.452723
| 51.4266889 | 211.9462 | 1.451697
| 51.4377775 | 211.973 | 1.450558
| 51.448731 | 212.0293 | 1.449393
| 51.459534 | 211.9355 | 1.448413
| 51.4695593 | 211.9651 | 1.447405
| 51.4795631 | 211.9592 | 1.446375
| 51.4905045 | 212.0197 | 1.445316
| 51.501505 | 211.9686 | 1.444186
| 51.5115122 | 211.9303 | 1.443215
| 51.5224956 | 211.9533 | 1.442067
| 51.5333819 | 212.0325 | 1.440983
| 51.5435012 | 212.0056 | 1.440051
| 51.5544278 | 211.9561 | 1.438898
| 51.5654049 | 211.9923 | 1.437776
| 51.5763857 | 211.8985 | 1.436773
| 51.586401 | 211.8984 | 1.435691
| 51.5973362 | 211.9068 | 1.434688
| 51.6074217 | 211.9413 | 1.433559
| 51.6174313 | 211.9629 | 1.432613
| 51.6283504 | 211.8736 | 1.431506
| 51.6384291 | 211.8201 | 1.430533
| 51.6493348 | 211.8505 | 1.429388
| 51.6601136 | 211.8796 | 1.428275
| 51.6701843 | 211.8362 | 1.427423
| 51.680213 | 211.7613 | 1.4264
| 51.6910351 | 211.8296 | 1.425283
| 51.7010442 | 211.8058 | 1.424272
| 51.711078 | 211.7863 | 1.423183
| 51.7221061 | 211.7724 | 1.422121
| 51.7330306 | 211.8397 | 1.421098
| 51.7430847 | 211.7439 | 1.420073
| 51.7539423 | 211.7306 | 1.418987
| 51.7640307 | 211.8104 | 1.417978
| 51.7749775 | 211.745 | 1.416838
| 51.7859416 | 211.8285 | 1.415752
| 51.7959605 | 211.7867 | 1.41485
| 51.8068409 | 211.7828 | 1.413742
| 51.8178865 | 211.8012 | 1.412553
| 51.8278887 | 211.8112 | 1.411632
| 51.838835 | 211.7778 | 1.410518
| 51.8498913 | 211.6934 | 1.409422
| 51.8598969 | 211.757 | 1.408416
| 51.8707874 | 211.7192 | 1.407297
| 51.881744 | 211.6962 | 1.406207
| 51.891845 | 211.6773 | 1.405247
| 51.9018557 | 211.7507 | 1.404151
| 51.9118789 | 211.7596 | 1.403188
| 51.9228429 | 211.7554 | 1.402127
| 51.9337636 | 211.6729 | 1.40108
| 51.9448945 | 211.6865 | 1.399962
| 51.9558294 | 211.6134 | 1.398808
| 51.9667486 | 211.691 | 1.397666
| 51.9777468 | 211.6558 | 1.396627
| 51.987761 | 211.6893 | 1.395625
| 51.9987131 | 211.657 | 1.39455
| 52.0096485 | 211.7023 | 1.393351
| 52.0206312 | 211.6337 | 1.392433
| 52.0315806 | 211.6829 | 1.391288
| 52.0425096 | 211.6715 | 1.39013
| 52.052554 | 211.7588 | 1.389166
| 52.0634853 | 211.6705 | 1.387973
| 52.074389 | 211.7914 | 1.386952
| 52.0843941 | 211.781 | 1.385937
| 52.094477 | 211.6699 | 1.384888
| 52.105438 | 211.6609 | 1.383922
| 52.1163835 | 211.6544 | 1.382723
| 52.1273672 | 211.6259 | 1.381629
| 52.1383821 | 211.6101 | 1.380498
| 52.1483866 | 211.6546 | 1.379583
| 52.1583969 | 211.5998 | 1.378606
| 52.169345 | 211.6565 | 1.377537
| 52.179391 | 211.6408 | 1.376462
| 52.1902207 | 211.6528 | 1.375444
| 52.2011632 | 211.6554 | 1.374285
| 52.2121343 | 211.614 | 1.373208
| 52.2230779 | 211.6214 | 1.372138
| 52.2330913 | 211.5786 | 1.371177
| 52.2440391 | 211.6093 | 1.370042
| 52.2550861 | 211.6734 | 1.368883
| 52.2659323 | 211.6326 | 1.367753
| 52.275959 | 211.6124 | 1.36681
| 52.2859623 | 211.5742 | 1.365915
| 52.2969595 | 211.6544 | 1.364635
| 52.3077601 | 211.655 | 1.36359
| 52.3178444 | 211.5294 | 1.362692
| 52.3278642 | 211.6276 | 1.36166
| 52.3388081 | 211.5455 | 1.360485
| 52.3488131 | 211.5059 | 1.35954
| 52.359812 | 211.5518 | 1.358425
| 52.370734 | 211.5479 | 1.357308
| 52.3807346 | 211.6125 | 1.356328
| 52.3916863 | 211.5863 | 1.355178
| 52.4017463 | 211.6254 | 1.354192
| 52.4126087 | 211.5594 | 1.35314
| 52.4236354 | 211.5215 | 1.352058
| 52.4344791 | 211.462 | 1.350983
| 52.4445433 | 211.5153 | 1.350032
| 52.4554365 | 211.5007 | 1.348883
| 52.4655176 | 211.5333 | 1.347899
| 52.4764295 | 211.5223 | 1.346828
| 52.4864769 | 211.5164 | 1.345808
| 52.496531 | 211.4758 | 1.344753
| 52.5074835 | 211.4596 | 1.343693
| 52.5184932 | 211.5774 | 1.342617
| 52.5294945 | 211.5703 | 1.341497
| 52.5403647 | 211.4315 | 1.34041
| 52.5504352 | 211.5546 | 1.339383
| 52.5614005 | 211.456 | 1.338316
| 52.5714463 | 211.4775 | 1.337327
| 52.5824054 | 211.4902 | 1.336166
| 52.5924347 | 211.4263 | 1.335213
| 52.6033335 | 211.4535 | 1.334108
| 52.6143405 | 211.37 | 1.333057
| 52.6251073 | 211.3985 | 1.331895
| 52.6351554 | 211.4793 | 1.330906
| 52.6461272 | 211.5048 | 1.329753
| 52.6570809 | 211.4637 | 1.328678
| 52.667085 | 211.3925 | 1.327743
| 52.6780268 | 211.3679 | 1.326599
| 52.6889369 | 211.3701 | 1.325622
| 52.6990073 | 211.3681 | 1.324475
| 52.7099805 | 211.3131 | 1.323433
| 52.7208841 | 211.3901 | 1.322358
| 52.7309589 | 211.3783 | 1.321325
| 52.7409991 | 211.2935 | 1.320306
| 52.7519874 | 211.3349 | 1.319272
| 52.7628362 | 211.3688 | 1.318148
| 52.7738826 | 211.2783 | 1.317068
| 52.7848254 | 211.4219 | 1.315929
| 52.7948397 | 211.3419 | 1.314982
| 52.8058315 | 211.4063 | 1.313883
| 52.8166984 | 211.3118 | 1.312761
| 52.8277192 | 211.3885 | 1.311724
| 52.8386284 | 211.3765 | 1.310603
| 52.8486878 | 211.3049 | 1.309597
| 52.8596544 | 211.3441 | 1.308501
| 52.8697136 | 211.2954 | 1.3075
| 52.8797219 | 211.3241 | 1.306499
| 52.8906183 | 211.3328 | 1.305469
| 52.901533 | 211.2869 | 1.304273
| 52.9116914 | 211.2635 | 1.303317
| 52.9225836 | 211.2444 | 1.302228
| 52.9335964 | 211.2929 | 1.301097
| 52.9445334 | 211.3056 | 1.300043
| 52.9545903 | 211.3711 | 1.299007
| 52.9655361 | 211.3239 | 1.297933
| 52.9765219 | 211.3262 | 1.296859
| 52.9874383 | 211.3404 | 1.295742
| 52.9984264 | 211.2799 | 1.294599
| 53.0093783 | 211.2126 | 1.293518
| 53.020378 | 211.268 | 1.292483
| 53.0303795 | 211.2501 | 1.291433
| 53.0403858 | 211.1859 | 1.290383
| 53.0504007 | 211.2353 | 1.289491
| 53.0604112 | 211.2009 | 1.28847
| 53.07142 | 211.2209 | 1.287299
| 53.0821982 | 211.1265 | 1.286296
| 53.0931122 | 211.2853 | 1.28528
| 53.1032214 | 211.313 | 1.284164
| 53.1142124 | 211.2318 | 1.28307
| 53.1252058 | 211.2056 | 1.282001
| 53.1361552 | 211.2305 | 1.280871
| 53.1471463 | 211.2098 | 1.279692
| 53.1571737 | 211.2333 | 1.278734
| 53.168124 | 211.2353 | 1.277704
| 53.1790307 | 211.1596 | 1.276598
| 53.1900277 | 211.2333 | 1.275448
| 53.2000912 | 211.2572 | 1.274412
| 53.2109605 | 211.229 | 1.27344
| 53.2219598 | 211.2268 | 1.272245
| 53.2319839 | 211.2373 | 1.271298
| 53.2428839 | 211.2448 | 1.270158
| 53.2537866 | 211.2147 | 1.269153
| 53.2638551 | 211.1984 | 1.268111
| 53.2748104 | 211.1489 | 1.267055
| 53.2857953 | 211.1667 | 1.265987
| 53.2966869 | 211.0616 | 1.264862
| 53.3067083 | 211.0611 | 1.263775
| 53.3176575 | 211.1918 | 1.262745
| 53.3285978 | 211.0731 | 1.261641
| 53.3396125 | 211.111 | 1.26042
| 53.3505983 | 211.1051 | 1.259431
| 53.3615351 | 211.0751 | 1.258388
| 53.3716137 | 211.0694 | 1.25738
| 53.3816293 | 211.0609 | 1.256333
| 53.3926564 | 211.0606 | 1.255231
| 53.4035674 | 211.1017 | 1.254174
| 53.4145088 | 211.071 | 1.253105
| 53.4254288 | 211.1188 | 1.252018
| 53.4354356 | 211.0333 | 1.250988
| 53.4464278 | 210.9712 | 1.249868
| 53.4564452 | 211.0423 | 1.248872
| 53.4673745 | 210.9886 | 1.247764
| 53.4774001 | 210.9781 | 1.246781
| 53.487466 | 210.9732 | 1.2458
| 53.4982137 | 210.9958 | 1.244735
| 53.5083571 | 210.9721 | 1.24371
| 53.5193564 | 210.9187 | 1.242611
| 53.5293919 | 210.9561 | 1.241592
| 53.5402124 | 210.9593 | 1.24058
| 53.551186 | 211.0176 | 1.239418
| 53.562126 | 210.9348 | 1.238414
| 53.5731289 | 210.917 | 1.237163
| 53.5841016 | 211.0008 | 1.236196
| 53.5950602 | 210.9694 | 1.234995
| 53.6060308 | 210.9157 | 1.233883
| 53.6169818 | 210.9167 | 1.232798
| 53.6279574 | 210.9309 | 1.231805
| 53.6389592 | 210.918 | 1.230645
| 53.6499611 | 210.9241 | 1.22955
| 53.660788 | 210.8888 | 1.228452
| 53.6708823 | 210.8761 | 1.227383
| 53.6818384 | 210.9479 | 1.226372
| 53.6926941 | 210.8968 | 1.225227
| 53.7027104 | 210.9278 | 1.224305
| 53.7136874 | 210.9229 | 1.223107
| 53.7237219 | 210.9655 | 1.222159
| 53.7347672 | 210.8623 | 1.221044
| 53.7457623 | 210.8976 | 1.22
| 53.7567098 | 210.851 | 1.21891
| 53.7667203 | 210.8499 | 1.217869
| 53.7777438 | 210.7898 | 1.216772
| 53.7886488 | 210.8202 | 1.215681
| 53.7995771 | 210.8114 | 1.214618
| 53.8105288 | 210.8101 | 1.213528
| 53.8214926 | 210.7949 | 1.212462
| 53.8324631 | 210.6995 | 1.211255
| 53.8424871 | 210.8062 | 1.210307
| 53.8525092 | 210.8449 | 1.20934
| 53.8634374 | 210.7921 | 1.208212
| 53.8744615 | 210.831 | 1.2071
| 53.8854334 | 210.8271 | 1.206043
| 53.8963714 | 210.7977 | 1.204909
| 53.9063816 | 210.8425 | 1.204008
| 53.9173784 | 210.7426 | 1.202838
| 53.928261 | 210.7743 | 1.20172
| 53.9393827 | 210.7325 | 1.200533
| 53.9494438 | 210.7848 | 1.199622
| 53.9602125 | 210.757 | 1.19854
| 53.970238 | 210.7711 | 1.197477
| 53.9811931 | 210.8154 | 1.196392
| 53.9912071 | 210.7587 | 1.195445
| 54.0021499 | 210.7642 | 1.194341
| 54.0131141 | 210.6801 | 1.193255
| 54.0240049 | 210.7235 | 1.192191
| 54.0340238 | 210.7428 | 1.191159
| 54.0440494 | 210.7242 | 1.190186
| 54.0549309 | 210.6611 | 1.189088
| 54.0649529 | 210.6458 | 1.188071
| 54.0749548 | 210.7104 | 1.187061
| 54.0859043 | 210.6988 | 1.186011
| 54.0959105 | 210.6715 | 1.184975
| 54.1068747 | 210.6576 | 1.183904
| 54.1169171 | 210.7073 | 1.182944
| 54.1277666 | 210.7519 | 1.181765
| 54.1378276 | 210.7052 | 1.180803
| 54.1487868 | 210.7127 | 1.179727
| 54.1596498 | 210.7958 | 1.178596
| 54.1697122 | 210.7184 | 1.17766
| 54.1806267 | 210.6805 | 1.176523
| 54.190651 | 210.6079 | 1.175511
| 54.2015987 | 210.6659 | 1.174451
| 54.2116222 | 210.6302 | 1.173484
| 54.2225769 | 210.6738 | 1.172333
| 54.2335533 | 210.6945 | 1.171246
| 54.2445365 | 210.703 | 1.170103
| 54.2560008 | 210.7315 | 1.168966
| 54.266522 | 210.6968 | 1.167934
| 54.2774688 | 210.6829 | 1.166774
| 54.2884038 | 210.7441 | 1.165716
| 54.298405 | 210.7142 | 1.164766
| 54.3093778 | 210.6686 | 1.163688
| 54.3194303 | 210.629 | 1.162638
| 54.3303838 | 210.607 | 1.161548
| 54.3413505 | 210.6115 | 1.160456
| 54.351411 | 210.647 | 1.159445
| 54.3623574 | 210.5914 | 1.158395
| 54.3732143 | 210.6176 | 1.157345
| 54.3841784 | 210.5749 | 1.156213
| 54.3941931 | 210.6036 | 1.155167
| 54.4051198 | 210.5874 | 1.154069
| 54.4151558 | 210.6041 | 1.153131
| 54.4260979 | 210.6174 | 1.151936
| 54.4369988 | 210.6468 | 1.150926
| 54.4470451 | 210.6244 | 1.149967
| 54.4580333 | 210.5855 | 1.148728
| 54.4689526 | 210.6007 | 1.147731
| 54.4798698 | 210.5635 | 1.146644
| 54.4899819 | 210.5997 | 1.145668
| 54.5008669 | 210.6242 | 1.144524
| 54.5118028 | 210.5495 | 1.143431
| 54.5218912 | 210.5468 | 1.142377
| 54.5319606 | 210.5817 | 1.14138
| 54.5429665 | 210.483 | 1.140359
| 54.5538452 | 210.5318 | 1.139247
| 54.5647769 | 210.5066 | 1.138213
| 54.5747824 | 210.5088 | 1.137178
| 54.5857186 | 210.4563 | 1.136174
| 54.5957529 | 210.5015 | 1.135001
| 54.6066883 | 210.5093 | 1.134077
| 54.6176846 | 210.5161 | 1.132868
| 54.6276855 | 210.5034 | 1.131838
| 54.6386258 | 210.4361 | 1.130759
| 54.6495585 | 210.4697 | 1.12963
| 54.6605527 | 210.4756 | 1.128551
| 54.6715616 | 210.375 | 1.12749
| 54.6825398 | 210.373 | 1.126402
| 54.6935121 | 210.3471 | 1.125345
| 54.7044172 | 210.4251 | 1.124279
| 54.7144278 | 210.4395 | 1.123183
| 54.7244301 | 210.4631 | 1.122228
| 54.7353805 | 210.4618 | 1.121098
| 54.7463549 | 210.3809 | 1.119991
| 54.7564055 | 210.4008 | 1.118996
| 54.767352 | 210.3983 | 1.117896
| 54.7773528 | 210.4295 | 1.116901
| 54.7873867 | 210.3984 | 1.115852
| 54.7982049 | 210.4401 | 1.114771
| 54.8091788 | 210.3941 | 1.113738
| 54.820156 | 210.4071 | 1.112591
| 54.8310267 | 210.3505 | 1.111543
| 54.8410777 | 210.3572 | 1.110513
| 54.8510793 | 210.3431 | 1.109518
| 54.8620431 | 210.4065 | 1.108477
| 54.8729649 | 210.3328 | 1.107385
| 54.8830636 | 210.3864 | 1.10639
| 54.8940098 | 210.3421 | 1.10529
| 54.9040266 | 210.4037 | 1.104218
| 54.9149649 | 210.3542 | 1.103125
| 54.9258651 | 210.2543 | 1.102095
| 54.9359095 | 210.3043 | 1.101105
| 54.9469639 | 210.3085 | 1.09993
| 54.9579284 | 210.326 | 1.098818
| 54.9688164 | 210.2891 | 1.09777
| 54.9798314 | 210.3328 | 1.096573
| 54.9908067 | 210.206 | 1.095595
| 55.0008921 | 210.2538 | 1.094557
| 55.0118634 | 210.2399 | 1.0934
| 55.0228312 | 210.2395 | 1.092368
| 55.033717 | 210.2722 | 1.091304
| 55.0446293 | 210.2224 | 1.090273
| 55.0547217 | 210.1893 | 1.089204
| 55.0656179 | 210.2051 | 1.088134
| 55.0756566 | 210.1879 | 1.087115
| 55.0865731 | 210.2429 | 1.085999
| 55.0965741 | 210.214 | 1.085019
| 55.1065914 | 210.2372 | 1.084042
| 55.1174671 | 210.2482 | 1.082879
| 55.1284501 | 210.2207 | 1.081831
| 55.1385088 | 210.1833 | 1.080805
| 55.1494092 | 210.2406 | 1.079755
| 55.1594435 | 210.2589 | 1.078687
| 55.1704455 | 210.158 | 1.077592
| 55.181354 | 210.2421 | 1.076451
| 55.1923543 | 210.159 | 1.075506
| 55.2024032 | 210.265 | 1.074441
| 55.2132075 | 210.187 | 1.073405
| 55.2232132 | 210.1041 | 1.072305
| 55.2332229 | 210.1273 | 1.071344
| 55.2433389 | 210.0802 | 1.070297
| 55.2541802 | 210.1433 | 1.069278
| 55.265181 | 210.1547 | 1.068148
| 55.2760353 | 210.0705 | 1.067138
| 55.286122 | 210.1536 | 1.066089
| 55.2970712 | 210.0992 | 1.064924
| 55.3080405 | 210.0915 | 1.063962
| 55.3189515 | 210.0837 | 1.062776
| 55.3299733 | 210.029 | 1.061724
| 55.3409468 | 210.0494 | 1.060576
| 55.3519312 | 210.0737 | 1.059523
| 55.3628645 | 210.0339 | 1.058455
| 55.3738544 | 210.0074 | 1.057291
| 55.3839288 | 210.17 | 1.056278
| 55.3947025 | 210.1787 | 1.055271
| 55.4047205 | 210.1278 | 1.054224
| 55.4147783 | 210.1914 | 1.053258
| 55.425646 | 210.1044 | 1.052152
| 55.4357244 | 210.0936 | 1.051119
| 55.4467107 | 210.0079 | 1.05009
| 55.4576949 | 210.0425 | 1.048987
| 55.468659 | 209.9756 | 1.047955
| 55.4786942 | 210.0502 | 1.046867
| 55.4896397 | 210.0114 | 1.045737
| 55.5005724 | 210.0363 | 1.044704
| 55.5116036 | 210.0379 | 1.043596
| 55.5225174 | 209.9535 | 1.042449
| 55.5334283 | 209.9402 | 1.041308
| 55.5435667 | 209.9065 | 1.040399
| 55.5544296 | 209.887 | 1.039293
| 55.5654127 | 209.8968 | 1.03828
| 55.5754383 | 209.9235 | 1.037177
| 55.5863973 | 210.0011 | 1.036131
| 55.5963984 | 210.0052 | 1.035106
| 55.6064331 | 209.9084 | 1.034068
| 55.6171816 | 209.909 | 1.033023
| 55.6273509 | 209.8678 | 1.031981
| 55.6373834 | 209.9965 | 1.030988
| 55.6483663 | 209.9211 | 1.029924
| 55.6583759 | 209.9656 | 1.028884
| 55.6692646 | 209.8521 | 1.02784
| 55.6802056 | 209.8822 | 1.026681
| 55.6911578 | 209.7822 | 1.025675
| 55.7019989 | 209.8469 | 1.024521
| 55.712085 | 209.807 | 1.023533
| 55.7221305 | 209.8231 | 1.022533
| 55.7329287 | 209.8082 | 1.021428
| 55.7431299 | 209.7939 | 1.020383
| 55.753952 | 209.8016 | 1.019366
| 55.7639725 | 209.686 | 1.018314
| 55.7749487 | 209.7268 | 1.017241
| 55.785008 | 209.8004 | 1.0163
| 55.7959522 | 209.7225 | 1.015126
| 55.8068733 | 209.7516 | 1.014114
| 55.8169326 | 209.7062 | 1.013068
| 55.8278504 | 209.7544 | 1.011976
| 55.838756 | 209.7317 | 1.010906
| 55.8488739 | 209.741 | 1.009869
| 55.8598013 | 209.7287 | 1.008776
| 55.870748 | 209.7232 | 1.007641
| 55.8807771 | 209.6969 | 1.006668
| 55.8916973 | 209.7335 | 1.005641
| 55.9026784 | 209.6908 | 1.004563
| 55.9126855 | 209.7343 | 1.003503
| 55.9236557 | 209.681 | 1.002406
| 55.9345274 | 209.7693 | 1.001318
| 55.9445937 | 209.7336 | 1.000262
| 55.9554443 | 209.7737 | 0.9991917
| 55.9655293 | 209.6646 | 0.9982732
| 55.9755501 | 209.68 | 0.9972561
| 55.9865009 | 209.701 | 0.996131
| 55.9974616 | 209.6583 | 0.995025
| 56.0084375 | 209.668 | 0.9939274
| 56.0193991 | 209.6677 | 0.9928612
| 56.030352 | 209.647 | 0.9917909
| 56.0404323 | 209.6191 | 0.9908079
| 56.0513821 | 209.6304 | 0.9897379
| 56.0624295 | 209.6628 | 0.9884982
| 56.0734053 | 209.6725 | 0.9874156
| 56.0842161 | 209.6317 | 0.9863045
| 56.0942384 | 209.6795 | 0.9852973
| 56.1043674 | 209.7091 | 0.9844194
| 56.115103 | 209.6761 | 0.9832458
| 56.1251124 | 209.6087 | 0.9822749
| 56.1360259 | 209.697 | 0.9812635
| 56.1461543 | 209.6397 | 0.9801757
| 56.1571004 | 209.5937 | 0.9790361
| 56.16714 | 209.6095 | 0.9780921
| 56.1771432 | 209.6106 | 0.9770868
| 56.187161 | 209.5394 | 0.976055
| 56.1980287 | 209.5552 | 0.9749832
| 56.2080583 | 209.5516 | 0.9740503
| 56.2190497 | 209.5567 | 0.9728212
| 56.2299328 | 209.5651 | 0.9718728
| 56.2410235 | 209.5564 | 0.9706888
| 56.2519734 | 209.5884 | 0.9696488
| 56.2619852 | 209.5278 | 0.9685726
| 56.2728475 | 209.4819 | 0.9675414
| 56.2828677 | 209.4931 | 0.9665594
| 56.2937655 | 209.4307 | 0.9654945
| 56.3038761 | 209.4474 | 0.9644335
| 56.3148443 | 209.5205 | 0.9633417
| 56.3258258 | 209.4474 | 0.9622185
| 56.3367567 | 209.4943 | 0.9612254
| 56.3476821 | 209.4374 | 0.9599729
| 56.3577376 | 209.5175 | 0.9591174
| 56.3685998 | 209.4547 | 0.9579911
| 56.3786736 | 209.5093 | 0.9569837
| 56.3886848 | 209.4629 | 0.9559876
| 56.3995615 | 209.4703 | 0.95485
| 56.410524 | 209.384 | 0.9537537
| 56.4205717 | 209.4761 | 0.952699
| 56.4315232 | 209.4618 | 0.9517188
| 56.4415275 | 209.4501 | 0.9506134
| 56.4525041 | 209.3724 | 0.9495707
| 56.4625114 | 209.3807 | 0.948595
| 56.4734404 | 209.384 | 0.9474621
| 56.4834411 | 209.4369 | 0.946552
| 56.494441 | 209.4366 | 0.945377
| 56.5053935 | 209.3606 | 0.9443268
| 56.5154333 | 209.3589 | 0.9432828
| 56.5264016 | 209.3084 | 0.9422609
| 56.5364164 | 209.3439 | 0.9411245
| 56.5473485 | 209.3875 | 0.9401213
| 56.5583977 | 209.3782 | 0.9389963
| 56.5684221 | 209.2765 | 0.9380239
| 56.5791571 | 209.3188 | 0.9369754
| 56.5891801 | 209.3446 | 0.9358931
| 56.6001806 | 209.3129 | 0.934833
| 56.6111586 | 209.3297 | 0.9337103
| 56.6221077 | 209.3446 | 0.9325454
| 56.633022 | 209.3123 | 0.9315439
| 56.6430568 | 209.2682 | 0.9305404
| 56.6540187 | 209.2675 | 0.9294742
| 56.6650166 | 209.2565 | 0.9283744
| 56.6759945 | 209.231 | 0.9272317
| 56.6868505 | 209.2853 | 0.926211
| 56.6969515 | 209.2658 | 0.925171
| 56.7079174 | 209.2538 | 0.9239994
| 56.7179536 | 209.2498 | 0.9230158
| 56.7287509 | 209.235 | 0.921956
| 56.738861 | 209.2423 | 0.921025
| 56.7497243 | 209.2332 | 0.9198087
| 56.7607122 | 209.2452 | 0.9188449
| 56.770897 | 209.1293 | 0.9177564
| 56.7818955 | 209.1846 | 0.9166566
| 56.7919018 | 209.1664 | 0.9157109
| 56.8028246 | 209.234 | 0.9145037
| 56.8138242 | 209.1341 | 0.9135737
| 56.8246597 | 209.0955 | 0.9124351
| 56.8347259 | 209.1679 | 0.9114235
| 56.8448329 | 209.0507 | 0.9104278
| 56.8548722 | 209.0558 | 0.9094089
| 56.8657133 | 209.1292 | 0.9083698
| 56.8767013 | 209.0807 | 0.907211
| 56.8877033 | 209.1615 | 0.9061008
| 56.8987117 | 209.1046 | 0.9050649
| 56.9096219 | 209.0849 | 0.9038839
| 56.919639 | 209.1255 | 0.9029122
| 56.9305972 | 209.0874 | 0.9018214
| 56.9415233 | 209.0269 | 0.9007438
| 56.9524504 | 209.0317 | 0.8996011
| 56.9624913 | 209.0057 | 0.898672
| 56.973528 | 209.0727 | 0.8975883
| 56.9843984 | 209.0391 | 0.8964863
| 56.9944669 | 209.0697 | 0.8954544
| 57.0054697 | 208.984 | 0.8943891
| 57.0164273 | 209.0108 | 0.8933284
| 57.0273976 | 209.0066 | 0.8921563
| 57.0374033 | 208.9952 | 0.8911958
| 57.0484039 | 209.0676 | 0.8900057
| 57.0593482 | 209.0356 | 0.8889763
| 57.0704443 | 208.9658 | 0.8879366
| 57.0811544 | 208.9784 | 0.8867407
| 57.0912087 | 208.8815 | 0.8857952
| 57.1012237 | 208.9183 | 0.8847287
| 57.1121154 | 208.9345 | 0.8836996
| 57.123145 | 208.9438 | 0.8825116
| 57.1331877 | 208.8962 | 0.8815923
| 57.1440258 | 208.9531 | 0.8804735
| 57.1541479 | 208.8278 | 0.8795663
| 57.1650371 | 208.8977 | 0.8784074
| 57.1761038 | 208.9113 | 0.8773057
| 57.1870151 | 208.9466 | 0.8762796
| 57.1970242 | 208.8866 | 0.8751337
| 57.2078972 | 208.8455 | 0.8741964
| 57.2179492 | 208.8629 | 0.8732062
| 57.2288507 | 208.8612 | 0.872031
| 57.238927 | 208.8996 | 0.8709984
| 57.249849 | 208.8851 | 0.8699712
| 57.2607814 | 208.8378 | 0.868803
| 57.2708365 | 208.8355 | 0.8678324
| 57.2816584 | 208.8937 | 0.8666653
| 57.2917017 | 208.868 | 0.8657559
| 57.3017295 | 208.8744 | 0.8647382
| 57.3126169 | 208.8398 | 0.8636494
| 57.3237403 | 208.7854 | 0.8625271
| 57.3346113 | 208.7964 | 0.86148
| 57.345592 | 208.8262 | 0.8604019
| 57.3565589 | 208.7764 | 0.8593102
| 57.3674968 | 208.8055 | 0.8581514
| 57.3775817 | 208.7924 | 0.8572029
| 57.3885485 | 208.819 | 0.8560013
| 57.3995108 | 208.8086 | 0.854975
| 57.4104773 | 208.8174 | 0.8538884
| 57.4214004 | 208.7786 | 0.8528261
| 57.4324061 | 208.8565 | 0.8517205
| 57.4424356 | 208.76 | 0.8507175
| 57.4534352 | 208.7633 | 0.8496276
| 57.4643974 | 208.8001 | 0.8484964
| 57.4752147 | 208.7584 | 0.8474196
| 57.4863519 | 208.7804 | 0.8463459
| 57.497205 | 208.751 | 0.8452706
| 57.5081839 | 208.7419 | 0.8441027
| 57.5191549 | 208.6811 | 0.8430056
| 57.5301029 | 208.7186 | 0.8419508
| 57.5401241 | 208.7402 | 0.8408887
| 57.5510282 | 208.7114 | 0.8398383
| 57.5619911 | 208.7292 | 0.838782
| 57.5729058 | 208.6913 | 0.8376555
| 57.5829836 | 208.699 | 0.8367027
| 57.5939478 | 208.6861 | 0.8354563
| 57.604807 | 208.6349 | 0.8345004
| 57.6149272 | 208.6931 | 0.8334984
| 57.6258104 | 208.6203 | 0.8323551
| 57.6358811 | 208.6147 | 0.831393
| 57.6467741 | 208.6748 | 0.8303087
| 57.6567901 | 208.6424 | 0.8292421
| 57.6677775 | 208.6349 | 0.8282234
| 57.6787247 | 208.6754 | 0.8270986
| 57.6896766 | 208.599 | 0.8259534
| 57.7006864 | 208.6443 | 0.8248575
| 57.7115946 | 208.6505 | 0.8238016
| 57.7225792 | 208.6476 | 0.8226682
| 57.7327086 | 208.5504 | 0.8217402
| 57.7435716 | 208.6387 | 0.8205389
| 57.7545487 | 208.5274 | 0.8195812
| 57.7645578 | 208.583 | 0.8185753
| 57.774607 | 208.5596 | 0.8175554
| 57.7855812 | 208.6045 | 0.816448
| 57.7964532 | 208.5887 | 0.8152658
| 57.8064739 | 208.606 | 0.8142737
| 57.8174272 | 208.5704 | 0.8132284
| 57.8284302 | 208.5727 | 0.8121581
| 57.8393721 | 208.5035 | 0.8110189
| 57.8494013 | 208.5361 | 0.8101109
| 57.8604039 | 208.518 | 0.8089857
| 57.8704253 | 208.5444 | 0.8079686
| 57.8804342 | 208.5465 | 0.8069477
| 57.8911906 | 208.5009 | 0.805852
| 57.9013817 | 208.4435 | 0.8048229
| 57.9122024 | 208.4856 | 0.8037208
| 57.923165 | 208.4122 | 0.8027196
| 57.9341568 | 208.4723 | 0.8015304
| 57.9451263 | 208.4516 | 0.8005335
| 57.9561186 | 208.3827 | 0.7993742
| 57.9670456 | 208.4313 | 0.7983215
| 57.9770683 | 208.3965 | 0.7972843
| 57.9880168 | 208.4269 | 0.7962094
| 57.9980565 | 208.3922 | 0.7952104
| 58.0090555 | 208.4327 | 0.7941005
| 58.0200511 | 208.3246 | 0.793031
| 58.0309034 | 208.3101 | 0.7919857
| 58.0418659 | 208.2971 | 0.7908645
| 58.0519283 | 208.3106 | 0.7897933
| 58.0628023 | 208.2708 | 0.7887359
| 58.0728224 | 208.248 | 0.7877189
| 58.08374 | 208.2943 | 0.7866171
| 58.0937508 | 208.2913 | 0.785716
| 58.1046765 | 208.2787 | 0.7845034
| 58.1146785 | 208.2617 | 0.7835682
| 58.1247294 | 208.2399 | 0.7825131
| 58.1357035 | 208.2914 | 0.7814857
| 58.1467339 | 208.3076 | 0.7803527
| 58.1576145 | 208.2063 | 0.7792846
| 58.1685109 | 208.2642 | 0.778105
| 58.1795683 | 208.128 | 0.7771392
| 58.1904407 | 208.1833 | 0.776077
| 58.2004606 | 208.1318 | 0.774965
| 58.210529 | 208.2051 | 0.7740182
| 58.2215098 | 208.1534 | 0.7729101
| 58.232473 | 208.1961 | 0.7717438
| 58.2434096 | 208.154 | 0.7707201
| 58.2543991 | 208.1896 | 0.7696562
| 58.2653986 | 208.1608 | 0.7684912
| 58.2754221 | 208.1235 | 0.7675139
| 58.2861896 | 208.1277 | 0.7664771
| 58.2963705 | 208.0846 | 0.765484
| 58.3063962 | 208.1188 | 0.7643265
| 58.3171895 | 208.1045 | 0.7633071
| 58.3274041 | 208.1788 | 0.7622857
| 58.3383667 | 208.0883 | 0.7612344
| 58.3491759 | 208.0857 | 0.7600935
| 58.3600627 | 208.0193 | 0.7590998
| 58.371129 | 207.9844 | 0.7579682
| 58.3820283 | 208.0407 | 0.7569432
| 58.39305 | 208.0375 | 0.7556611
| 58.4039759 | 208.0022 | 0.7546085
| 58.4140042 | 208.0367 | 0.7537057
| 58.4249344 | 208.0267 | 0.7525776
| 58.4349584 | 208.0816 | 0.7515402
| 58.4459021 | 208.023 | 0.7504709
| 58.4567986 | 208.0385 | 0.7494112
| 58.4668497 | 208.0562 | 0.7483211
| 58.4768551 | 208.0102 | 0.7473606
| 58.487805 | 208.0212 | 0.7463206
| 58.4988175 | 208.0467 | 0.7452243
| 58.5097218 | 208.0406 | 0.7440989
| 58.5207835 | 208.081 | 0.7429727
| 58.5317061 | 208.1118 | 0.7419055
| 58.5427373 | 208.0875 | 0.7407374
| 58.5537023 | 207.9766 | 0.7396909
| 58.5646232 | 208.0413 | 0.7385488
| 58.5755463 | 208.016 | 0.7374764
| 58.5865028 | 208.0377 | 0.7364108
| 58.5974472 | 207.9694 | 0.7353614
| 58.6076235 | 207.9467 | 0.7343587
| 58.6185412 | 207.9852 | 0.733292
| 58.6293895 | 207.9464 | 0.7321421
| 58.6393913 | 207.8528 | 0.7312319
| 58.6494621 | 207.9523 | 0.7301749
| 58.6604155 | 207.9141 | 0.7290845
| 58.6704161 | 207.8878 | 0.7280645
| 58.6804382 | 207.8479 | 0.7270272
| 58.6914262 | 207.8686 | 0.7259635
| 58.7023954 | 207.8893 | 0.7248615
| 58.7124214 | 207.8967 | 0.7239039
| 58.723221 | 207.8494 | 0.722804
| 58.7334536 | 207.8629 | 0.7217257
| 58.7444157 | 207.8859 | 0.7206645
| 58.7554287 | 207.8555 | 0.7195732
| 58.7654439 | 207.8512 | 0.7185967
| 58.7762471 | 207.8884 | 0.7175014
| 58.787093 | 207.8709 | 0.7163468
| 58.7970942 | 207.8465 | 0.7153517
| 58.807116 | 207.8098 | 0.7143645
| 58.8183698 | 207.7529 | 0.7133641
| 58.8290865 | 207.7846 | 0.7122124
| 58.8400566 | 207.6756 | 0.7111154
| 58.8511112 | 207.7963 | 0.7100049
| 58.8620435 | 207.706 | 0.7088867
| 58.8720685 | 207.759 | 0.7078692
| 58.8828693 | 207.6483 | 0.7068541
| 58.8929202 | 207.7087 | 0.705889
| 58.9029232 | 207.7089 | 0.7048138
| 58.9138205 | 207.7513 | 0.703714
| 58.9238218 | 207.7088 | 0.7026939
| 58.9338439 | 207.7032 | 0.7017317
| 58.9447157 | 207.6757 | 0.7006795
| 58.9547994 | 207.6963 | 0.6996811
| 58.9657479 | 207.671 | 0.6985863
| 58.9766456 | 207.7293 | 0.6975265
| 58.9866467 | 207.6732 | 0.6964564
| 58.9975946 | 207.6868 | 0.6953016
| 59.0076301 | 207.6158 | 0.694418
| 59.0185525 | 207.6789 | 0.6933058
| 59.0296054 | 207.6281 | 0.6921605
| 59.0405 | 207.6456 | 0.6911111
| 59.0515492 | 207.588 | 0.6900611
| 59.0624284 | 207.599 | 0.6889282
| 59.07248 | 207.574 | 0.6878731
| 59.0834492 | 207.5556 | 0.6868561
| 59.0944018 | 207.6284 | 0.6857009
| 59.1044325 | 207.604 | 0.6847578
| 59.1154765 | 207.5988 | 0.6835984
| 59.1263823 | 207.6127 | 0.6825328
| 59.1374288 | 207.5535 | 0.6814032
| 59.1481544 | 207.5991 | 0.6803306
| 59.1582232 | 207.4968 | 0.6793787
| 59.1692034 | 207.4852 | 0.6782657
| 59.1802014 | 207.5259 | 0.6770959
| 59.191157 | 207.5272 | 0.6760254
| 59.2020935 | 207.5227 | 0.6749917
| 59.2130941 | 207.5292 | 0.6738567
| 59.224077 | 207.4858 | 0.6727334
| 59.2349937 | 207.4632 | 0.6715717
| 59.2460225 | 207.4868 | 0.6706038
| 59.2569407 | 207.4256 | 0.669512
| 59.2669909 | 207.4805 | 0.668397
| 59.277969 | 207.409 | 0.6673642
| 59.2888484 | 207.3964 | 0.6663162
| 59.2998059 | 207.4129 | 0.6652505
| 59.3098792 | 207.4115 | 0.6641481
| 59.320873 | 207.4381 | 0.6630188
| 59.3318259 | 207.3928 | 0.6620235
| 59.3428245 | 207.3455 | 0.6609436
| 59.3536987 | 207.3902 | 0.6598612
| 59.363721 | 207.414 | 0.658809
| 59.3737483 | 207.3929 | 0.6578112
| 59.3847144 | 207.279 | 0.6568046
| 59.3955946 | 207.3644 | 0.6556516
| 59.4065428 | 207.2609 | 0.6544818
| 59.4166333 | 207.2996 | 0.6535877
| 59.427601 | 207.266 | 0.652411
| 59.4384642 | 207.32 | 0.6513646
| 59.4494653 | 207.2566 | 0.6502845
| 59.4604625 | 207.3333 | 0.6491798
| 59.470473 | 207.3121 | 0.6481138
| 59.4814396 | 207.3202 | 0.6471121
| 59.4923717 | 207.3267 | 0.6459689
| 59.5024347 | 207.278 | 0.6449426
| 59.5134245 | 207.2256 | 0.6438186
| 59.523445 | 207.255 | 0.6429065
| 59.5344332 | 207.3038 | 0.6416977
| 59.5444529 | 207.3319 | 0.6407658
| 59.5553889 | 207.2591 | 0.6397322
| 59.5654235 | 207.2538 | 0.6386487
| 59.5754598 | 207.2174 | 0.6376351
| 59.5864344 | 207.1663 | 0.6366376
| 59.5972132 | 207.2051 | 0.6355097
| 59.6082071 | 207.1553 | 0.6343454
| 59.6191155 | 207.1408 | 0.6332945
| 59.6291997 | 207.1439 | 0.6323111
| 59.640156 | 207.1798 | 0.6312855
| 59.6511798 | 207.1219 | 0.6301781
| 59.6620451 | 207.161 | 0.6290265
| 59.6721357 | 207.1283 | 0.6280375
| 59.6831168 | 207.0823 | 0.6268894
| 59.6931561 | 207.0686 | 0.6259554
| 59.7041472 | 207.091 | 0.6248863
| 59.7149873 | 207.0609 | 0.6237023
| 59.7250212 | 207.0595 | 0.6228139
| 59.7351283 | 207.0099 | 0.6217232
| 59.7459733 | 207.0933 | 0.6207287
| 59.7568959 | 207.0202 | 0.6195665
| 59.7679839 | 207.0526 | 0.6184926
| 59.7788469 | 207.0412 | 0.6173764
| 59.7889256 | 206.9994 | 0.6163435
| 59.799855 | 206.9214 | 0.6153156
| 59.8107861 | 206.9386 | 0.6141524
| 59.8208416 | 206.9404 | 0.6131669
| 59.8318571 | 206.9611 | 0.6120603
| 59.842738 | 206.901 | 0.6109972
| 59.8537425 | 206.9304 | 0.6099918
| 59.8647143 | 206.9424 | 0.6088446
| 59.8766897 | 206.9432 | 0.6076321
| 59.8866913 | 206.9081 | 0.6066469
| 59.8976408 | 206.9275 | 0.605492
| 59.9085944 | 206.8259 | 0.6043916
| 59.9186208 | 206.8358 | 0.603399
| 59.9294894 | 206.8248 | 0.6023521
| 59.9395407 | 206.88 | 0.601297
| 59.9504001 | 206.8073 | 0.600281
| 59.9604699 | 206.8185 | 0.5992241
| 59.9714645 | 206.8534 | 0.5982246
| 59.9814651 | 206.8265 | 0.5971495
| 59.9924007 | 206.8517 | 0.595941
| 60.0024026 | 206.7908 | 0.5950958
| 60.0124586 | 206.7602 | 0.5940552
| 60.0232236 | 206.8718 | 0.5929287
| 60.0341759 | 206.822 | 0.5919035
| 60.0443454 | 206.8378 | 0.5908415
| 60.055346 | 206.7773 | 0.5897915
| 60.0661759 | 206.7417 | 0.5887684
| 60.0762114 | 206.7891 | 0.5876699
| 60.087057 | 206.8373 | 0.5865554
| 60.0970815 | 206.8113 | 0.5855729
| 60.1071184 | 206.8067 | 0.5845192
| 60.1180619 | 206.7811 | 0.5835548
| 60.1290434 | 206.8057 | 0.5824767
| 60.1399197 | 206.7323 | 0.5812541
| 60.1499733 | 206.6904 | 0.5802937
| 60.1609178 | 206.6746 | 0.5792343
| 60.1709287 | 206.7376 | 0.5781882
| 60.1819686 | 206.7521 | 0.5771842
| 60.1928199 | 206.7026 | 0.5759241
| 60.2028405 | 206.7507 | 0.574977
| 60.2138957 | 206.6983 | 0.5739465
| 60.2247445 | 206.6585 | 0.5728516
| 60.235701 | 206.6886 | 0.5717909
| 60.2468145 | 206.7 | 0.5706446
| 60.2578506 | 206.6563 | 0.569506
| 60.2686561 | 206.6996 | 0.5684604
| 60.2787076 | 206.6552 | 0.5674353
| 60.2896749 | 206.6565 | 0.5663286
| 60.2997687 | 206.6095 | 0.5653392
| 60.3107228 | 206.6092 | 0.5642288
| 60.3216431 | 206.6357 | 0.5630718
| 60.3326276 | 206.6435 | 0.5620433
| 60.3436058 | 206.5412 | 0.5610055
| 60.3546404 | 206.6056 | 0.559827
| 60.3655098 | 206.5843 | 0.5587501
| 60.3755487 | 206.5318 | 0.5577862
| 60.3865357 | 206.5376 | 0.5566225
| 60.3974387 | 206.5172 | 0.5555772
| 60.4074948 | 206.464 | 0.5546166
| 60.4184456 | 206.5132 | 0.5535515
| 60.4294089 | 206.5223 | 0.5524401
| 60.4394218 | 206.4377 | 0.5514289
| 60.4494311 | 206.5059 | 0.5504029
| 60.4603924 | 206.4395 | 0.5493668
| 60.4704278 | 206.4204 | 0.5483183
| 60.4811521 | 206.4753 | 0.5472708
| 60.4913178 | 206.4451 | 0.5461843
| 60.5013422 | 206.4098 | 0.5451868
| 60.5121746 | 206.4576 | 0.5441936
| 60.5222318 | 206.464 | 0.5431279
| 60.5331487 | 206.4012 | 0.5420262
| 60.5431496 | 206.4988 | 0.5410261
| 60.5541035 | 206.4238 | 0.5399857
| 60.5651585 | 206.394 | 0.5388552
| 60.5759662 | 206.3862 | 0.5377044
| 60.5870307 | 206.3649 | 0.536723
| 60.5970805 | 206.3703 | 0.535643
| 60.6079916 | 206.3664 | 0.5345819
| 60.6189515 | 206.336 | 0.5335359
| 60.629962 | 206.2804 | 0.5323549
| 60.6408836 | 206.325 | 0.5312477
| 60.6518007 | 206.315 | 0.530206
| 60.6618395 | 206.3036 | 0.5291571
| 60.6727739 | 206.2573 | 0.5281536
| 60.6828386 | 206.3361 | 0.5271222
| 60.6937944 | 206.3051 | 0.5259916
| 60.7047515 | 206.3762 | 0.5248959
| 60.7147995 | 206.2619 | 0.5239011
| 60.7256232 | 206.2988 | 0.5228187
| 60.7356433 | 206.254 | 0.5218267
| 60.7457336 | 206.2077 | 0.5208227
| 60.7557406 | 206.1995 | 0.519792
| 60.765743 | 206.221 | 0.5188317
| 60.776697 | 206.2253 | 0.5177413
| 60.7876405 | 206.2139 | 0.516572
| 60.7976471 | 206.2381 | 0.5156463
| 60.8085837 | 206.1805 | 0.5145677
| 60.8186 | 206.1804 | 0.513536
| 60.8295487 | 206.1911 | 0.5124112
| 60.8404876 | 206.1849 | 0.5113373
| 60.8505172 | 206.2058 | 0.5103993
| 60.86156 | 206.1515 | 0.509185
| 60.8725328 | 206.2091 | 0.5081727
| 60.8834777 | 206.0897 | 0.5070483
| 60.8934867 | 206.1744 | 0.5060624
| 60.9044225 | 206.1993 | 0.5049938
| 60.9144629 | 206.1713 | 0.5039048
| 60.9254197 | 206.1749 | 0.5027991
| 60.9354245 | 206.1072 | 0.5018836
| 60.9464197 | 206.1314 | 0.5007491
| 60.9573852 | 206.1004 | 0.4996775
| 60.9673899 | 206.2142 | 0.4986521
| 60.9774169 | 206.0947 | 0.4976544
| 60.9883968 | 205.9837 | 0.4965863
| 60.9994585 | 205.9614 | 0.4954852
| 61.0102199 | 205.9805 | 0.494459
| 61.0211953 | 206.0468 | 0.4932515
| 61.0312491 | 206.0075 | 0.4922861
| 61.042171 | 205.9975 | 0.4911739
| 61.0530433 | 205.9571 | 0.4902017
| 61.0630652 | 205.9518 | 0.4891745
| 61.0730949 | 206.0093 | 0.4881665
| 61.0841017 | 205.9617 | 0.4870909
| 61.0950393 | 205.9433 | 0.4859571
| 61.106042 | 205.8802 | 0.4848518
| 61.1169435 | 205.865 | 0.4837867
| 61.1279456 | 205.8831 | 0.4826565
| 61.1389464 | 205.9242 | 0.4815864
| 61.1498433 | 205.8838 | 0.4804417
| 61.1598458 | 205.915 | 0.4794115
| 61.1708156 | 205.915 | 0.4783945
| 61.1808232 | 205.9152 | 0.4774337
| 61.1908279 | 205.897 | 0.4764032
| 61.2017023 | 205.8941 | 0.4752608
| 61.2127917 | 205.8372 | 0.4742718
| 61.2236997 | 205.897 | 0.4730811
| 61.2346371 | 205.9462 | 0.4719723
| 61.2456496 | 205.9174 | 0.4708961
| 61.2566513 | 205.8498 | 0.4697909
| 61.2675655 | 205.855 | 0.4686395
| 61.2786245 | 205.8298 | 0.4675286
| 61.2895912 | 205.8653 | 0.4665169
| 61.3006169 | 205.8223 | 0.4653794
| 61.3114227 | 205.7631 | 0.4643638
| 61.321508 | 205.7714 | 0.4633102
| 61.3324415 | 205.7436 | 0.4622969
| 61.3424426 | 205.7241 | 0.4612518
| 61.3524707 | 205.7123 | 0.460214
| 61.363413 | 205.7463 | 0.4591597
| 61.3734491 | 205.7672 | 0.4581361
| 61.3844352 | 205.7375 | 0.4570325
| 61.3944412 | 205.662 | 0.4560919
| 61.4054346 | 205.6769 | 0.4549376
| 61.4154494 | 205.6725 | 0.4539061
| 61.4262363 | 205.6965 | 0.4528124
| 61.4363418 | 205.696 | 0.4518818
| 61.4472009 | 205.589 | 0.4507759
| 61.4581705 | 205.6993 | 0.449659
| 61.4690518 | 205.6139 | 0.4485908
| 61.4790696 | 205.6477 | 0.4475641
| 61.4891047 | 205.6593 | 0.4465506
| 61.5000715 | 205.6641 | 0.4454489
| 61.5101182 | 205.6714 | 0.4444492
| 61.5210132 | 205.6572 | 0.4433997
| 61.5319985 | 205.687 | 0.4423462
| 61.5429437 | 205.6313 | 0.4411617
| 61.5539205 | 205.6093 | 0.440189
| 61.5639216 | 205.6901 | 0.4391139
| 61.573922 | 205.5337 | 0.4380838
| 61.5848435 | 205.5816 | 0.4370617
| 61.5948544 | 205.5585 | 0.4360406
| 61.6058655 | 205.6207 | 0.4349595
| 61.6167492 | 205.5686 | 0.4338411
| 61.626802 | 205.6228 | 0.4328008
| 61.636816 | 205.5506 | 0.4318444
| 61.6477649 | 205.5683 | 0.4307945
| 61.6587734 | 205.5687 | 0.4296237
| 61.6697246 | 205.5305 | 0.4286136
| 61.6805944 | 205.5243 | 0.4274216
| 61.6906096 | 205.4987 | 0.4264851
| 61.701593 | 205.5013 | 0.4253417
| 61.7125191 | 205.5627 | 0.4242891
| 61.723515 | 205.4305 | 0.4232095
| 61.7344706 | 205.3864 | 0.422164
| 61.7444916 | 205.4067 | 0.4211219
| 61.7554896 | 205.4611 | 0.4199521
| 61.7664214 | 205.3808 | 0.4188189
| 61.7764766 | 205.4548 | 0.4178034
| 61.7874191 | 205.4574 | 0.4167541
| 61.7974217 | 205.3903 | 0.4158388
| 61.8083887 | 205.4178 | 0.4145972
| 61.8184165 | 205.3896 | 0.4138144
| 61.8284196 | 205.4095 | 0.4126941
| 61.8393941 | 205.4082 | 0.4115866
| 61.8503996 | 205.3555 | 0.4105061
| 61.8614413 | 205.2721 | 0.4094619
| 61.8724314 | 205.3626 | 0.4082779
| 61.8832217 | 205.3371 | 0.4072138
| 61.8932444 | 205.3305 | 0.4062816
| 61.9042172 | 205.2962 | 0.4051393
| 61.9151753 | 205.3311 | 0.4040435
| 61.9261009 | 205.3651 | 0.4028509
| 61.9370846 | 205.3939 | 0.4019076
| 61.9480652 | 205.2606 | 0.4007745
| 61.9580755 | 205.3472 | 0.3996735
| 61.9689896 | 205.2942 | 0.398682
| 61.980015 | 205.2903 | 0.3976145
| 61.990029 | 205.2672 | 0.3965681
| 62.0000348 | 205.3098 | 0.3955125
| 62.0109176 | 205.2428 | 0.3944543
| 62.0218508 | 205.2166 | 0.3933609
| 62.0319386 | 205.2272 | 0.3923222
| 62.0419881 | 205.1941 | 0.3913672
| 62.0529444 | 205.1562 | 0.3903166
| 62.0638492 | 205.0744 | 0.3891861
| 62.0748011 | 205.1323 | 0.3881009
| 62.0848246 | 205.1707 | 0.3871086
| 62.0956508 | 205.2244 | 0.3860209
| 62.10572 | 205.1719 | 0.385039
| 62.1157266 | 205.1109 | 0.3840134
| 62.1266514 | 205.0931 | 0.3829059
| 62.1376497 | 205.1617 | 0.381801
| 62.1485463 | 205.1032 | 0.3807264
| 62.1586426 | 205.0364 | 0.3797917
| 62.1695808 | 205.105 | 0.3786779
| 62.1805379 | 205.0034 | 0.3776072
| 62.1905406 | 205.1049 | 0.376517
| 62.2014383 | 205.1133 | 0.3754372
| 62.2114445 | 205.0152 | 0.3744416
| 62.2214691 | 205.0474 | 0.3735091
| 62.2323952 | 205.1192 | 0.3723865
| 62.2424262 | 205.0043 | 0.3713684
| 62.2524519 | 205.0873 | 0.3703958
| 62.2633368 | 205.0355 | 0.3692073
| 62.2733371 | 205.0358 | 0.3682923
| 62.2834285 | 205.0201 | 0.3672482
| 62.2943167 | 204.9739 | 0.3662493
| 62.3043946 | 204.9935 | 0.3651115
| 62.3153958 | 204.9864 | 0.3640864
| 62.3261092 | 204.9941 | 0.3630301
| 62.336194 | 205.0629 | 0.3619766
| 62.3470889 | 205.0095 | 0.3609021
| 62.3570916 | 205.0651 | 0.3599069
| 62.3671226 | 205.0061 | 0.3588738
| 62.3771237 | 205.0752 | 0.3578337
| 62.3880098 | 204.9377 | 0.356815
| 62.3980741 | 204.9327 | 0.3557586
| 62.4090175 | 204.9848 | 0.3547293
| 62.4200176 | 204.8969 | 0.3536392
| 62.4309711 | 204.88 | 0.3525089
| 62.4409974 | 204.8502 | 0.3515612
| 62.4519443 | 204.9064 | 0.3504466
| 62.4629217 | 204.7919 | 0.3494238
| 62.4738898 | 204.8385 | 0.348252
| 62.4847802 | 204.8709 | 0.347128
| 62.4947957 | 204.8005 | 0.3461814
| 62.504816 | 204.7694 | 0.3450994
| 62.5157796 | 204.8063 | 0.3440381
| 62.5266122 | 204.7982 | 0.3430598
| 62.5366689 | 204.8637 | 0.3419841
| 62.546683 | 204.8057 | 0.3410077
| 62.5575365 | 204.7678 | 0.3399274
| 62.5675939 | 204.7386 | 0.3389666
| 62.5785708 | 204.7674 | 0.3377739
| 62.5895219 | 204.6781 | 0.3367288
| 62.5995473 | 204.7004 | 0.3357063
| 62.6104307 | 204.7279 | 0.3346429
| 62.6204384 | 204.7096 | 0.3336122
| 62.6304413 | 204.75 | 0.3327019
| 62.64139 | 204.7027 | 0.331537
| 62.6515079 | 204.6997 | 0.3304602
| 62.661558 | 204.642 | 0.3295852
| 62.6724401 | 204.7142 | 0.328442
| 62.6835019 | 204.6847 | 0.3272858
| 62.6944062 | 204.6627 | 0.3262304
| 62.7054362 | 204.6566 | 0.3250724
| 62.7163936 | 204.6136 | 0.3240366
| 62.7264315 | 204.6248 | 0.3230878
| 62.7374359 | 204.5426 | 0.3219874
| 62.748425 | 204.575 | 0.3208385
| 62.7593979 | 204.6455 | 0.3196412
| 62.7703856 | 204.6132 | 0.3187374
| 62.78134 | 204.6128 | 0.317612
| 62.7923403 | 204.573 | 0.316462
| 62.8024253 | 204.5794 | 0.3154635
| 62.8131926 | 204.5089 | 0.3143667
| 62.824108 | 204.4988 | 0.3132752
| 62.8341271 | 204.4557 | 0.3123283
| 62.8450926 | 204.4835 | 0.3111767
| 62.8560369 | 204.4276 | 0.3101423
| 62.8660578 | 204.4524 | 0.3090952
| 62.8769358 | 204.5109 | 0.3080024
| 62.8879848 | 204.4753 | 0.3069025
| 62.8988947 | 204.4394 | 0.3058615
| 62.9099702 | 204.3796 | 0.304754
| 62.9208182 | 204.4009 | 0.3035892
| 62.9308925 | 204.4332 | 0.3026167
| 62.9926477 | 204.3221 | 0.3016415
| 63.0435746 | 204.3192 | 0.3016265
| 63.0944911 | 204.4175 | 0.3016365
| 63.1453922 | 204.2512 | 0.3016265
| 63.196252 | 204.3839 | 0.3015965
| 63.2470603 | 204.3289 | 0.3016415
| 63.297937 | 204.1167 | 0.3016964
| 63.3487532 | 204.1626 | 0.3016165
| 63.3997017 | 204.1972 | 0.3017065
| 63.4506304 | 204.2157 | 0.3015815
| 63.5015173 | 204.2005 | 0.3016964
| 63.5524185 | 204.1455 | 0.3016265
| 63.6033575 | 204.1416 | 0.3017115
| 63.6541396 | 204.1066 | 0.3016415
| 63.7049321 | 204.2001 | 0.3016914
| 63.7549896 | 204.2053 | 0.3016065
| 63.8057665 | 204.1982 | 0.3016465
| 63.8566004 | 204.1798 | 0.3016964
| 63.9074845 | 204.1594 | 0.3016165
| 63.9585367 | 204.1603 | 0.3017065
| 64.0095583 | 204.1312 | 0.3016865
| 64.060451 | 204.1306 | 0.3017265
| 64.1111937 | 204.1742 | 0.3017065
| 64.1620403 | 204.1416 | 0.3017364
| 64.213058 | 204.051 | 0.3016215
| 64.2639353 | 204.0762 | 0.3016914
| 64.3146656 | 204.0575 | 0.3017515
| 64.3655788 | 204.0455 | 0.3017864
| 64.4165016 | 204.0918 | 0.3016714
| 64.4673545 | 204.0419 | 0.3016914
| 64.5181846 | 204.0565 | 0.3017814
| 64.5690331 | 204.107 | 0.3016665
| 64.619892 | 204.019 | 0.3017265
| 64.6707904 | 203.9795 | 0.3017164
| 64.7215593 | 204.0322 | 0.3017065
| 64.7725849 | 203.996 | 0.3016365
| 64.8234592 | 204.0937 | 0.3017565
| 64.874242 | 204.0643 | 0.3016714
| 64.9243331 | 204.0801 | 0.3016815
| 64.9750782 | 204.1186 | 0.3017265
| 65.0259361 | 204.073 | 0.3016714
| 65.076952 | 204.0096 | 0.3016165
| 65.1269554 | 204.0639 | 0.3016964
| 65.1778156 | 204.05 | 0.3017065
| 65.2287411 | 204.0345 | 0.3016964
| 65.2795817 | 204.1173 | 0.3017315
| 65.3304921 | 204.0005 | 0.3016465
| 65.381263 | 204.0044 | 0.3016865
| 65.4322448 | 204.0128 | 0.3016515
| 65.483192 | 204.0969 | 0.3016665
| 65.5339209 | 204.1338 | 0.3016964
| 65.5848222 | 204.1477 | 0.3016165
| 65.6359447 | 204.0183 | 0.3017164
| 65.6867739 | 204.0795 | 0.3016964
| 65.7376365 | 204.094 | 0.3017164
| 65.7885378 | 204.051 | 0.3016714
| 65.839488 | 204.0898 | 0.3017315
| 65.8903736 | 204.1076 | 0.3015815
| 65.9411899 | 204.1193 | 0.3016465
| 65.9921993 | 204.0882 | 0.3017164
| 66.042983 | 204.0371 | 0.3016165
| 66.0938578 | 204.0054 | 0.3017065
| 66.1446637 | 204.1167 | 0.3016515
| 66.1956382 | 204.1484 | 0.3017265
| 66.2465172 | 204.0225 | 0.3017315
| 66.2974093 | 204.0442 | 0.3016465
| 66.3482582 | 204.0652 | 0.3016665
| 66.3992448 | 204.0261 | 0.3017065
| 66.450038 | 204.0225 | 0.3016665
| 66.500911 | 203.9633 | 0.3017414
| 66.5509477 | 204.0911 | 0.3016714
| 66.6019465 | 203.9543 | 0.3016964
| 66.6528306 | 203.9384 | 0.3017565
| 66.7038318 | 203.9345 | 0.3016914
| 66.7547869 | 203.9226 | 0.3017814
| 66.805605 | 203.9297 | 0.3017115
| 66.8564138 | 204.0326 | 0.3016714
| 66.9073746 | 204.0394 | 0.3017414
| 66.9581638 | 203.9624 | 0.3016465
| 67.0082266 | 204.0264 | 0.3016415
| 67.059156 | 204.1309 | 0.3017115
| 67.1099298 | 204.0381 | 0.3017364
| 67.1608801 | 204.0135 | 0.3017115
| 67.2117188 | 204.0914 | 0.3016265
| 67.2625762 | 203.9937 | 0.3017565
| 67.3135167 | 203.9708 | 0.3017115
| 67.3644805 | 204.0381 | 0.3016615
| 67.4151935 | 203.9831 | 0.3017765
| 67.466188 | 203.9698 | 0.3017614
| 67.51707 | 203.918 | 0.3016615
| 67.5679365 | 203.9264 | 0.3017164
| 67.6188482 | 204.0277 | 0.3016714
| 67.6696253 | 203.9585 | 0.3016165
| 67.7206245 | 203.9966 | 0.3017115
| 67.7714439 | 204.0096 | 0.3016515
| 67.8224418 | 203.9145 | 0.3016914
| 67.8732521 | 203.9378 | 0.3016815
| 67.9240544 | 203.9543 | 0.3017715
| 67.974953 | 204.04 | 0.3016714
| 68.0258203 | 204.072 | 0.3016815
| 68.0767198 | 204.0031 | 0.3016865
| 68.1276006 | 204.0465 | 0.3017265
| 68.1783575 | 204.0151 | 0.3017515
| 68.228383 | 203.9575 | 0.3017614
| 68.2792023 | 203.9513 | 0.3016865
| 68.3300701 | 203.9355 | 0.3017265
| 68.3809288 | 204.0833 | 0.3017115
| 68.4317158 | 204.0115 | 0.3016865
| 68.4817412 | 203.9381 | 0.3018064
| 68.5326369 | 204.0138 | 0.3017164
| 68.5834129 | 204.0002 | 0.3016615
| 68.6334481 | 203.9705 | 0.3016964
| 68.6844346 | 204.0562 | 0.3017065
| 68.7350634 | 204.0723 | 0.3017315
| 68.7860052 | 203.9125 | 0.3016365
| 68.8368656 | 204.0668 | 0.3016065
| 68.8877555 | 203.9416 | 0.3017414
| 68.9385363 | 204.0445 | 0.3016714
| 68.9885528 | 204.0892 | 0.3016914
| 69.0395918 | 204.0571 | 0.3016265
| 69.0904056 | 204.1364 | 0.3016465
| 69.1411735 | 204.1277 | 0.3017115
| 69.1920692 | 204.1079 | 0.3016815
| 69.2429559 | 204.062 | 0.3017315
| 69.2938737 | 204.0866 | 0.3016865
| 69.34466 | 204.0128 | 0.3017164
| 69.3946781 | 204.1458 | 0.3015965
| 69.4455969 | 204.1105 | 0.3016714
| 69.4964778 | 204.1125 | 0.3016515
| 69.5472299 | 204.2208 | 0.3016964
| 69.5981252 | 204.1238 | 0.3016665
| 69.6491257 | 204.1018 | 0.3017515
| 69.7000312 | 204.1713 | 0.3017315
| 69.7509058 | 204.0698 | 0.3016914
| 69.8017972 | 204.1561 | 0.3016465
| 69.852541 | 204.1073 | 0.3017065
| 69.9035458 | 204.1717 | 0.3016665
| 69.9544678 | 204.1141 | 0.3017315
| 70.0053526 | 204.107 | 0.3016615
| 70.0562165 | 204.138 | 0.3017065
| 70.1071553 | 204.0908 | 0.3016415
| 70.1578789 | 204.1658 | 0.3016665
| 70.208779 | 204.0685 | 0.3016964
| 70.2596192 | 204.0083 | 0.3017265
| 70.3096555 | 204.0099 | 0.3016865
| 70.3605971 | 204.1403 | 0.3016415
| 70.4114599 | 204.0623 | 0.3017715
| 70.4623811 | 204.0892 | 0.3016865
| 70.5131309 | 204.0652 | 0.3016215
| 70.563983 | 204.1377 | 0.3016265
| 70.6149021 | 204.1244 | 0.3017265
| 70.6656787 | 204.0918 | 0.3016065
| 70.7165992 | 204.1807 | 0.3016465
| 70.7674904 | 204.0465 | 0.3017065
| 70.8184041 | 204.1066 | 0.3016465
| 70.8691451 | 204.1723 | 0.3016615
| 70.9200957 | 204.1526 | 0.3016165
| 70.9708513 | 204.1927 | 0.3017515
| 71.0208514 | 204.138 | 0.3017364
| 71.0716551 | 204.1542 | 0.3016415
| 71.1225743 | 204.0982 | 0.3017164
| 71.1733973 | 204.1432 | 0.3016714
| 71.2234077 | 204.0678 | 0.3017864
| 71.2741713 | 204.0083 | 0.3016914
| 71.3250905 | 204.0681 | 0.3017065
| 71.3761089 | 203.9604 | 0.3017765
| 71.4269054 | 203.9921 | 0.3017115
| 71.4777039 | 203.9844 | 0.3016365
| 71.528701 | 204.0119 | 0.3017315
| 71.5796819 | 204.0361 | 0.3017265
| 71.6304782 | 204.0293 | 0.3016365
| 71.6814028 | 203.9954 | 0.3017115
| 71.7322435 | 204.0468 | 0.3016265
| 71.7831208 | 204.0704 | 0.3016914
| 71.8340285 | 203.9954 | 0.3016714
| 71.8848077 | 204.0785 | 0.3016665
| 71.9357461 | 204.1092 | 0.3016914
| 71.9866775 | 203.9992 | 0.3018064
| 72.0374972 | 204.1215 | 0.3017065
| 72.0883217 | 203.9937 | 0.3016914
| 72.139218 | 204.0727 | 0.3016215
| 72.1902239 | 204.0474 | 0.3016065
| 72.2410322 | 204.0449 | 0.3016914
| 72.2918954 | 204.0009 | 0.3016865
| 72.3428234 | 204.0863 | 0.3017115
| 72.3936549 | 204.0533 | 0.3016465
| 72.4446189 | 203.9452 | 0.3017515
| 72.4954067 | 204.0546 | 0.3016165
| 72.5454186 | 203.9332 | 0.3016615
| 72.5962465 | 204.0109 | 0.3016515
| 72.6471433 | 204.04 | 0.3016714
| 72.6980837 | 203.9821 | 0.3016515
| 72.7488981 | 204.0384 | 0.3017414
| 72.7996817 | 204.0151 | 0.3017164
| 72.850611 | 203.9475 | 0.3017115
| 72.9014777 | 204.1037 | 0.3015965
| 72.9524231 | 203.9772 | 0.3016914
| 73.002436 | 204.0484 | 0.3016815
| 73.0530565 | 204.1788 | 0.3016714
| 73.1039995 | 204.1079 | 0.3017414
| 73.1547764 | 204.0559 | 0.3016215
| 73.205713 | 204.1008 | 0.3016964
| 73.2565487 | 204.1264 | 0.3016865
| 73.307403 | 204.1542 | 0.3016465
| 73.3583736 | 204.1765 | 0.3016215
| 73.4091001 | 204.1878 | 0.3016615
| 73.4599793 | 204.1073 | 0.3016215
| 73.5108749 | 204.1005 | 0.3016265
| 73.5617675 | 204.1772 | 0.3016615
| 73.6126572 | 204.1193 | 0.3017364
| 73.6635224 | 204.1199 | 0.3016964
| 73.7144478 | 204.1235 | 0.3016615
| 73.7644692 | 204.1471 | 0.3017115
| 73.8152483 | 204.1529 | 0.3017115
| 73.8661394 | 204.1604 | 0.3016815
| 73.9169718 | 204.1054 | 0.3017265
| 73.9680081 | 204.1597 | 0.3016964
| 74.0188958 | 204.1151 | 0.3017065
| 74.0696804 | 204.0009 | 0.3017315
| 74.120564 | 204.1086 | 0.3017364
| 74.1714253 | 204.074 | 0.3016665
| 74.2215997 | 204.1578 | 0.3016615
| 74.2725094 | 204.1568 | 0.3016714
| 74.32339 | 204.1286 | 0.3017265
| 74.374267 | 204.1749 | 0.3016365
| 74.4251155 | 203.9924 | 0.3016865
| 74.475997 | 203.9954 | 0.3017414
| 74.5269232 | 204.0788 | 0.3016714
| 74.5777373 | 204.0086 | 0.3016964
| 74.6285495 | 203.996 | 0.3016515
| 74.6795177 | 204.107 | 0.3017364
| 74.730434 | 204.0898 | 0.3017414
| 74.7812811 | 204.0148 | 0.3016865
| 74.8320864 | 204.0953 | 0.3017364
| 74.8831145 | 204.127 | 0.3017164
| 74.9339459 | 204.1364 | 0.3016615
| 74.9847973 | 204.083 | 0.3017164
| 75.0356373 | 204.1768 | 0.3016714
| 75.0865629 | 204.0856 | 0.3016465
| 75.1365949 | 204.0675 | 0.3017115
| 75.1875441 | 204.1587 | 0.3016865
| 75.2384328 | 204.1186 | 0.3016415
| 75.2893998 | 204.1552 | 0.3016914
| 75.3401685 | 204.1024 | 0.3017065
| 75.3910636 | 204.0419 | 0.3016914
| 75.4419407 | 204.0601 | 0.3017115
| 75.4928002 | 204.0976 | 0.3016615
| 75.5436545 | 204.0306 | 0.3016215
| 75.5945634 | 203.9426 | 0.3016615
| 75.6453927 | 204.0633 | 0.3016714
| 75.6954012 | 204.0646 | 0.3017164
| 75.7461479 | 204.0633 | 0.3016865
| 75.7969391 | 204.0481 | 0.3017065
| 75.8469401 | 203.9966 | 0.3016815
| 75.8977699 | 204.0601 | 0.3017364
| 75.9486543 | 203.9976 | 0.3017265
| 75.999576 | 204.0558 | 0.3016914
| 76.050446 | 204.1646 | 0.3017164
| 76.1014362 | 204.1102 | 0.3016964
| 76.1522461 | 204.1335 | 0.3017265
| 76.2031772 | 204.1717 | 0.3016714
| 76.2540223 | 204.1639 | 0.3016415
| 76.3041115 | 204.1193 | 0.3016964
| 76.3551029 | 204.1422 | 0.3017265
| 76.4058426 | 204.1332 | 0.3016815
| 76.4567078 | 204.0853 | 0.3016665
| 76.5076726 | 204.1539 | 0.3016465
| 76.5584724 | 204.1267 | 0.3016065
| 76.6084757 | 204.2011 | 0.3017565
| 76.6593384 | 204.1429 | 0.3016365
| 76.7101472 | 204.1257 | 0.3016365
| 76.7610617 | 204.1471 | 0.3016515
| 76.8119518 | 204.1212 | 0.3017164
| 76.8628222 | 204.1167 | 0.3016815
| 76.9136855 | 204.1273 | 0.3017115
| 76.9636896 | 204.085 | 0.3016015
| 77.0145409 | 204.1083 | 0.3016465
| 77.0654244 | 204.0895 | 0.3017115
| 77.1164299 | 204.1684 | 0.3016714
| 77.167079 | 204.2438 | 0.3016515
| 77.2181178 | 204.1823 | 0.3017315
| 77.268941 | 204.1594 | 0.3016914
| 77.3199408 | 204.1432 | 0.3017414
| 77.3707518 | 204.105 | 0.3016714
| 77.4217392 | 204.1697 | 0.3016665
| 77.472566 | 204.1626 | 0.3016964
| 77.523498 | 204.16 | 0.3016914
| 77.5744286 | 204.1005 | 0.3016465
| 77.6251672 | 204.105 | 0.3017164
| 77.6760143 | 204.1743 | 0.3016714
| 77.7260184 | 204.181 | 0.3016615
| 77.7760234 | 204.1584 | 0.3016815
| 77.8268734 | 204.117 | 0.3017115
| 77.8777594 | 204.1332 | 0.3016815
| 77.928521 | 204.0976 | 0.3017164
| 77.9795448 | 204.1976 | 0.3016714
| 78.0304585 | 204.1797 | 0.3016665
| 78.0804859 | 204.2723 | 0.3016615
| 78.1314365 | 204.2296 | 0.3016914
| 78.1824333 | 204.194 | 0.3016415
| 78.2331428 | 204.225 | 0.3017414
| 78.2840404 | 204.2542 | 0.3016615
| 78.3349569 | 204.2092 | 0.3016964
| 78.3857903 | 204.1649 | 0.3015965
| 78.436741 | 204.1723 | 0.3016515
| 78.4876023 | 204.2011 | 0.3016914
| 78.5384824 | 204.1924 | 0.3016215
| 78.5894536 | 204.1755 | 0.3015765
| 78.6401639 | 204.1623 | 0.3016865
| 78.6911116 | 204.2085 | 0.3016815
| 78.7420204 | 204.0665 | 0.3016815
| 78.7928632 | 204.1118 | 0.3017115
| 78.8437426 | 204.0099 | 0.3016865
| 78.8946913 | 204.1002 | 0.3016964
| 78.945519 | 204.1477 | 0.3016865
| 78.9964132 | 204.0788 | 0.3016215
| 79.0473937 | 204.1315 | 0.3015815
| 79.098211 | 204.1134 | 0.3017164
| 79.1491137 | 204.1797 | 0.3016465
| 79.2000114 | 204.0869 | 0.3016964
| 79.2509026 | 204.1591 | 0.3017065
| 79.3017854 | 204.1623 | 0.3016914
| 79.3525696 | 204.2147 | 0.3016914
| 79.40343 | 204.1701 | 0.3016465
| 79.4534534 | 204.0956 | 0.3017864
| 79.504219 | 204.1151 | 0.3017065
| 79.5551434 | 204.0998 | 0.3017065
| 79.6060092 | 204.1597 | 0.3017265
| 79.6568006 | 204.1584 | 0.3017164
| 79.7068538 | 204.1335 | 0.3016865
| 79.7576707 | 204.1011 | 0.3017414
| 79.808496 | 204.1244 | 0.3017565
| 79.8594304 | 204.1633 | 0.3016065
| 79.9103616 | 204.1898 | 0.3015515
| 79.9612452 | 204.2283 | 0.3016615
| 80.0120444 | 204.1865 | 0.3016714
| 80.0629449 | 204.1254 | 0.3016515
| 80.1138431 | 204.1642 | 0.3016465
| 80.1646856 | 204.1435 | 0.3016865
| 80.2147532 | 204.1163 | 0.3016415
| 80.2655283 | 204.1393 | 0.3016964
| 80.316412 | 204.0801 | 0.3016714
| 80.3664268 | 204.1319 | 0.3017065
| 80.4171728 | 204.1458 | 0.3015765
| 80.4679399 | 204.0762 | 0.3017565
| 80.5180095 | 204.1037 | 0.3016964
| 80.5689336 | 204.0973 | 0.3017065
| 80.6198176 | 204.1315 | 0.3016165
| 80.6705833 | 204.0947 | 0.3016714
| 80.7206406 | 204.1629 | 0.3016215
| 80.7715127 | 204.1697 | 0.3016515
| 80.8225168 | 204.1529 | 0.3016615
| 80.8734042 | 204.0601 | 0.3017414
| 80.9242431 | 204.0623 | 0.3016815
| 80.9750047 | 204.0348 | 0.3017565
| 81.0259088 | 204.1319 | 0.3016365
| 81.0766913 | 204.1335 | 0.3016365
| 81.1276681 | 204.0863 | 0.3017315
| 81.1785338 | 204.0953 | 0.3017065
| 81.2294546 | 204.0921 | 0.3016714
| 81.2802335 | 204.094 | 0.3016865
| 81.3312385 | 204.1348 | 0.3016914
| 81.3821695 | 204.082 | 0.3017164
| 81.43308 | 203.9908 | 0.3017315
| 81.4838186 | 204.0623 | 0.3017515
| 81.5338389 | 204.1024 | 0.3015915
| 81.5846608 | 204.1461 | 0.3016615
| 81.6356631 | 204.1536 | 0.3017515
| 81.6864497 | 204.0733 | 0.3016415
| 81.7374403 | 204.1917 | 0.3016615
| 81.7883861 | 204.2182 | 0.3017414
| 81.8391601 | 204.2221 | 0.3016714
| 81.889958 | 204.1147 | 0.3016265
| 81.9409095 | 204.1432 | 0.3017515
| 81.9918317 | 204.1435 | 0.3017115
| 82.0425772 | 204.2293 | 0.3015965
| 82.0935076 | 204.1309 | 0.3017115
| 82.1444292 | 204.2124 | 0.3017265
| 82.1952608 | 204.1681 | 0.3016815
| 82.2461416 | 204.1134 | 0.3016865
| 82.2969862 | 204.1192 | 0.3017164
| 82.3479776 | 204.1688 | 0.3016964
| 82.3988525 | 204.1678 | 0.3016815
| 82.4497343 | 204.193 | 0.3016515
| 82.5005645 | 204.1319 | 0.3016865
| 82.5514188 | 204.2212 | 0.3017315
| 82.6014467 | 204.2069 | 0.3016615
| 82.6521827 | 204.193 | 0.3017065
| 82.703128 | 204.15 | 0.3016964
| 82.7539086 | 204.1445 | 0.3016964
| 82.8039396 | 204.2532 | 0.3016215
| 82.8545726 | 204.2212 | 0.3016815
| 82.9054701 | 204.2936 | 0.3016914
| 82.9564247 | 204.2597 | 0.3016515
| 83.0074472 | 204.3143 | 0.3016665
| 83.0581798 | 204.1707 | 0.3016265
| 83.1089763 | 204.2331 | 0.3016964
| 83.1590039 | 204.205 | 0.3016365
| 83.2098796 | 204.2454 | 0.3016914
| 83.2607576 | 204.2043 | 0.3017065
| 83.3116693 | 204.2331 | 0.3016165
| 83.3625691 | 204.2085 | 0.3016165
| 83.4134588 | 204.2978 | 0.3017164
| 83.4634642 | 204.2561 | 0.3017115
| 83.5141606 | 204.1979 | 0.3016865
| 83.5641614 | 204.2141 | 0.3016065
| 83.6150272 | 204.2176 | 0.3017364
| 83.665928 | 204.1865 | 0.3016914
| 83.7168585 | 204.1267 | 0.3016265
| 83.7679238 | 204.1468 | 0.3017164
| 83.8189031 | 204.0523 | 0.3017515
| 83.8697595 | 204.0811 | 0.3016815
| 83.922598 | 204.1523 | 0.3017065
| 83.9736092 | 204.2813 | 0.3017265
| 84.0240162 | 204.2988 | 0.3016665
| 84.0744884 | 204.2613 | 0.3016815
| 84.1252288 | 204.2988 | 0.3016265
| 84.1753036 | 204.314 | 0.3016615
| 84.2260802 | 204.1238 | 0.3016215
| 84.2761107 | 204.1526 | 0.3017115
| 84.3269487 | 204.2467 | 0.3016215
| 84.377928 | 204.1891 | 0.3016165
| 84.4288994 | 204.173 | 0.3017115
| 84.4797208 | 204.1904 | 0.3016215
| 84.5305482 | 204.1775 | 0.3016165
| 84.5815555 | 204.1238 | 0.3016865
| 84.6324838 | 204.1416 | 0.3016714
| 84.6834229 | 204.1277 | 0.3017265
| 84.7341594 | 204.1584 | 0.3016714
| 84.7850018 | 204.2681 | 0.3016065
| 84.8358794 | 204.095 | 0.3016515
| 84.8867535 | 204.2383 | 0.3016914
| 84.9376061 | 204.2286 | 0.3016914
| 84.9877544 | 204.1678 | 0.3017364
| 85.0385565 | 204.2438 | 0.3016165
| 85.0894464 | 204.1995 | 0.3015915
| 85.1402002 | 204.1901 | 0.3017115
| 85.191132 | 204.1849 | 0.3017265
| 85.2420064 | 204.2263 | 0.3017315
| 85.2929497 | 204.1888 | 0.3016865
| 85.3437807 | 204.2043 | 0.3017515
| 85.3947502 | 204.1898 | 0.3016365
| 85.4456081 | 204.1021 | 0.3016265
| 85.4965748 | 204.1778 | 0.3016065
| 85.5474736 | 204.0911 | 0.3016815
| 85.5981893 | 204.1639 | 0.3016515
| 85.6490681 | 204.1497 | 0.3016815
| 85.6999969 | 204.1772 | 0.3016865
| 85.7508821 | 204.1545 | 0.3017515
| 85.8017301 | 204.2005 | 0.3016165
| 85.8525525 | 204.1671 | 0.3016415
| 85.9034126 | 204.1836 | 0.3016665
| 85.9544435 | 204.1846 | 0.3016865
| 86.0054075 | 204.1966 | 0.3016415
| 86.0561598 | 204.1949 | 0.3015365
| 86.1070895 | 204.236 | 0.3017414
| 86.1578284 | 204.2312 | 0.3017364
| 86.2087767 | 204.1749 | 0.3016714
| 86.2596882 | 204.1907 | 0.3016065
| 86.3105238 | 204.1933 | 0.3016415
| 86.3614193 | 204.1633 | 0.3015965
| 86.4124547 | 204.1872 | 0.3016815
| 86.4631753 | 204.1154 | 0.3016865
| 86.514044 | 204.2791 | 0.3016964
| 86.564919 | 204.1526 | 0.3016515
| 86.6157921 | 204.1833 | 0.3016215
| 86.666711 | 204.203 | 0.3016665
| 86.7175834 | 204.1856 | 0.3017364
| 86.7684548 | 204.2331 | 0.3016615
| 86.8194171 | 204.1937 | 0.3015965
| 86.8701939 | 204.2018 | 0.3016914
| 86.921096 | 204.2147 | 0.3016165
| 86.9719102 | 204.2412 | 0.3015915
| 87.0228322 | 204.3059 | 0.3016015
| 87.0737313 | 204.1979 | 0.3016365
| 87.1245514 | 204.2085 | 0.3016665
| 87.1754466 | 204.2079 | 0.3016665
| 87.2264547 | 204.2153 | 0.3016914
| 87.2771757 | 204.1891 | 0.3017715
| 87.3281607 | 204.2031 | 0.3016914
| 87.3789528 | 204.2422 | 0.3016665
| 87.42985 | 204.2755 | 0.3016215
| 87.4806002 | 204.3066 | 0.3015965
| 87.5315421 | 204.2525 | 0.3016415
| 87.5824656 | 204.3153 | 0.3017115
| 87.6334467 | 204.3095 | 0.3016065
| 87.6842459 | 204.325 | 0.3016265
| 87.7351745 | 204.2098 | 0.3017164
| 87.7859523 | 204.3354 | 0.3015715
| 87.836908 | 204.2943 | 0.3016365
| 87.8877917 | 204.2998 | 0.3016714
| 87.9386497 | 204.3169 | 0.3016465
| 87.9894918 | 204.2875 | 0.3016215
| 88.0394985 | 204.2597 | 0.3016615
| 88.0902269 | 204.282 | 0.3016365
| 88.1411562 | 204.2904 | 0.3015965
| 88.1920178 | 204.2364 | 0.3016515
| 88.2429687 | 204.3001 | 0.3016964
| 88.2938353 | 204.3121 | 0.3015615
| 88.3446974 | 204.2907 | 0.3015915
| 88.3955621 | 204.3849 | 0.3016865
| 88.4464114 | 204.3677 | 0.3016515
| 88.497271 | 204.3629 | 0.3016065
| 88.5480007 | 204.4169 | 0.3017065
| 88.5989505 | 204.4282 | 0.3015765
| 88.6499338 | 204.3839 | 0.3016265
| 88.7007522 | 204.3719 | 0.3016015
| 88.7516016 | 204.4166 | 0.3015715
| 88.8026423 | 204.4321 | 0.3016065
| 88.8534963 | 204.4609 | 0.3016515
| 88.9044381 | 204.4657 | 0.3016215
| 88.9551349 | 204.3496 | 0.3016015
| 89.0060965 | 204.4185 | 0.3016964
| 89.0569393 | 204.4046 | 0.3016015
| 89.1079037 | 204.3923 | 0.3017164
| 89.1587505 | 204.3577 | 0.3016815
| 89.2088299 | 204.3583 | 0.3016265
| 89.2597975 | 204.3169 | 0.3017164
| 89.3106011 | 204.3163 | 0.3016665
| 89.3614132 | 204.3984 | 0.3016365
| 89.4114191 | 204.3515 | 0.3015265
| 89.4625591 | 204.4256 | 0.3016265
| 89.5134107 | 204.3716 | 0.3016265
| 89.5640772 | 204.3409 | 0.3015815
| 89.6149417 | 204.4156 | 0.3017164
| 89.6649626 | 204.3641 | 0.3016415
| 89.7158249 | 204.3946 | 0.3016665
| 89.7666522 | 204.3758 | 0.3016714
| 89.8176194 | 204.3043 | 0.3016015
| 89.8684614 | 204.3279 | 0.3016815
| 89.9184762 | 204.3257 | 0.3016815
| 89.9694493 | 204.2826 | 0.3016365
| 90.0202147 | 204.2409 | 0.3016515
| 90.0710415 | 204.2985 | 0.3015965
| 90.1218736 | 204.2509 | 0.3016265
| 90.1729197 | 204.3512 | 0.3016465
| 90.22367 | 204.314 | 0.3016815
| 90.2746203 | 204.3781 | 0.3016865
| 90.3255731 | 204.3211 | 0.3016914
| 90.3764226 | 204.3505 | 0.3016365
| 90.426432 | 204.3211 | 0.3016714
| 90.4771264 | 204.3418 | 0.3016714
| 90.5280664 | 204.3091 | 0.3016015
| 90.5789672 | 204.2878 | 0.3016815
| 90.6297555 | 204.3538 | 0.3016714
| 90.6805847 | 204.3706 | 0.3016865
| 90.7306031 | 204.3994 | 0.3016815
| 90.7814856 | 204.3137 | 0.3015965
| 90.8324596 | 204.2791 | 0.3016665
| 90.8831668 | 204.3176 | 0.3016465
| 90.9341986 | 204.2894 | 0.3016165
| 90.9850126 | 204.3826 | 0.3016665
| 91.0360287 | 204.3457 | 0.3016665
| 91.0866951 | 204.3635 | 0.3015965
| 91.1377792 | 204.3852 | 0.3016615
| 91.1886186 | 204.3855 | 0.3016515
| 91.23959 | 204.4056 | 0.3016365
| 91.2902695 | 204.3693 | 0.3015765
| 91.3411695 | 204.272 | 0.3016415
| 91.3921391 | 204.368 | 0.3016365
| 91.4429873 | 204.3641 | 0.3017065
| 91.4938482 | 204.3357 | 0.3015565
| 91.5446434 | 204.3632 | 0.3016215
| 91.5955607 | 204.3891 | 0.3016465
| 91.6464835 | 204.3629 | 0.3015615
| 91.6974227 | 204.3832 | 0.3017164
| 91.7482189 | 204.3564 | 0.3016015
| 91.7991641 | 204.3214 | 0.3016815
| 91.8500943 | 204.3024 | 0.3016165
| 91.900845 | 204.359 | 0.3016465
| 91.9508708 | 204.3253 | 0.3016865
| 92.0017677 | 204.2208 | 0.3016415
| 92.0526982 | 204.3473 | 0.3016615
| 92.1035909 | 204.2927 | 0.3016515
| 92.1545328 | 204.3033 | 0.3016714
| 92.2054652 | 204.3603 | 0.3016165
| 92.2561357 | 204.2978 | 0.3016515
| 92.3071213 | 204.3311 | 0.3016615
| 92.357936 | 204.3839 | 0.3016865
| 92.4087599 | 204.3836 | 0.3016415
| 92.4597441 | 204.3415 | 0.3017164
| 92.5105122 | 204.3522 | 0.3016465
| 92.5605581 | 204.3635 | 0.3016665
| 92.6114403 | 204.3764 | 0.3017315
| 92.662243 | 204.3525 | 0.3015465
| 92.7129614 | 204.3344 | 0.3016215
| 92.7630348 | 204.2461 | 0.3016865
| 92.8139385 | 204.3412 | 0.3016515
| 92.8647643 | 204.3693 | 0.3016215
| 92.915585 | 204.4007 | 0.3016165
| 92.9664836 | 204.3541 | 0.3016964
| 93.0174151 | 204.335 | 0.3016615
| 93.0674374 | 204.3813 | 0.3016515
| 93.1181397 | 204.3027 | 0.3016365
| 93.169011 | 204.3402 | 0.3016165
| 93.219884 | 204.3324 | 0.3016515
| 93.2699157 | 204.3764 | 0.3016465
| 93.3207641 | 204.3917 | 0.3016365
| 93.3715577 | 204.3334 | 0.3016515
| 93.4224903 | 204.3379 | 0.3016065
| 93.4732344 | 204.3722 | 0.3016015
| 93.5232606 | 204.2933 | 0.3016365
| 93.5739994 | 204.2208 | 0.3016964
| 93.6249363 | 204.3758 | 0.3016914
| 93.6759133 | 204.3615 | 0.3016914
| 93.7266844 | 204.381 | 0.3016515
| 93.7775088 | 204.3703 | 0.3016165
| 93.8275629 | 204.3289 | 0.3016015
| 93.8784746 | 204.3227 | 0.3016964
| 93.9285154 | 204.3399 | 0.3016465
| 93.9792389 | 204.283 | 0.3016714
| 94.0301631 | 204.3337 | 0.3016415
| 94.0810745 | 204.2629 | 0.3016165
| 94.13112 | 204.3337 | 0.3016665
| 94.1819314 | 204.2923 | 0.3015965
| 94.2328061 | 204.3861 | 0.3016714
| 94.283656 | 204.3069 | 0.3016914
| 94.3345147 | 204.3764 | 0.3015815
| 94.3855913 | 204.3393 | 0.3016065
| 94.4364581 | 204.3176 | 0.3016515
| 94.4872072 | 204.3295 | 0.3015965
| 94.5381137 | 204.4085 | 0.3015515
| 94.5889373 | 204.3263 | 0.3015965
| 94.639968 | 204.3525 | 0.3016665
| 94.6907784 | 204.3609 | 0.3016365
| 94.7416172 | 204.3612 | 0.3016265
| 94.7916698 | 204.3596 | 0.3016415
| 94.8424513 | 204.4082 | 0.3017364
| 94.8934624 | 204.4551 | 0.3015915
| 94.9444958 | 204.4453 | 0.3016465
| 94.9951614 | 204.4146 | 0.3016065
| 95.0460383 | 204.4405 | 0.3016215
| 95.0969046 | 204.3143 | 0.3016265
| 95.1478077 | 204.3852 | 0.3016165
| 95.1978436 | 204.3509 | 0.3016615
| 95.2485344 | 204.3884 | 0.3015615
| 95.2994622 | 204.4434 | 0.3016415
| 95.3504565 | 204.4007 | 0.3016615
| 95.4013739 | 204.4208 | 0.3016615
| 95.4521468 | 204.3887 | 0.3016215
| 95.5030562 | 204.4379 | 0.3016465
| 95.5540325 | 204.4188 | 0.3016665
| 95.6048641 | 204.4463 | 0.3015615
| 95.6557874 | 204.4007 | 0.3016265
| 95.7067347 | 204.4327 | 0.3016265
| 95.7577097 | 204.4751 | 0.3016265
| 95.808581 | 204.4379 | 0.3016065
| 95.859531 | 204.5427 | 0.3016665
| 95.9102795 | 204.5398 | 0.3015565
| 95.9612574 | 204.479 | 0.3016365
| 96.0121442 | 204.4961 | 0.3015765
| 96.0629586 | 204.546 | 0.3016015
| 96.1138371 | 204.4547 | 0.3016415
| 96.1647657 | 204.4774 | 0.3016615
| 96.2155236 | 204.4088 | 0.3016615
| 96.2656171 | 204.348 | 0.3016415
| 96.3164345 | 204.4654 | 0.3016415
| 96.3664561 | 204.568 | 0.3016465
| 96.4172876 | 204.3787 | 0.3016065
| 96.468138 | 204.4179 | 0.3015515
| 96.518248 | 204.4282 | 0.3015965
| 96.5689786 | 204.4033 | 0.3016615
| 96.6199208 | 204.4078 | 0.3017164
| 96.6706836 | 204.4531 | 0.3015965
| 96.7215616 | 204.4153 | 0.3017164
| 96.7724646 | 204.4502 | 0.3015715
| 96.8234641 | 204.4531 | 0.3016365
| 96.8744261 | 204.4279 | 0.3016215
| 96.9252071 | 204.4722 | 0.3015115
| 96.9760459 | 204.4188 | 0.3015915
| 97.0268218 | 204.38 | 0.3015265
| 97.0778048 | 204.4295 | 0.3016065
| 97.128648 | 204.4285 | 0.3016165
| 97.1786651 | 204.4036 | 0.3016714
| 97.2294702 | 204.4353 | 0.3016714
| 97.2803614 | 204.4282 | 0.3016465
| 97.3312077 | 204.4376 | 0.3016615
| 97.3821138 | 204.4305 | 0.3016065
| 97.4329026 | 204.4198 | 0.3015465
| 97.4837068 | 204.5 | 0.3015715
| 97.5346126 | 204.423 | 0.3016065
| 97.585427 | 204.3192 | 0.3016815
| 97.635483 | 204.4036 | 0.3016665
| 97.6863985 | 204.4576 | 0.3016215
| 97.7370859 | 204.4764 | 0.3015565
| 97.7880056 | 204.423 | 0.3016515
| 97.838868 | 204.4508 | 0.3015965
| 97.8897011 | 204.4932 | 0.3015615
| 97.9397274 | 204.4331 | 0.3016015
| 97.9905602 | 204.414 | 0.3016665
| 98.0415207 | 204.3819 | 0.3015915
| 98.0924535 | 204.467 | 0.3016665
| 98.1431793 | 204.4318 | 0.3016365
| 98.1940803 | 204.3399 | 0.3016515
| 98.2450099 | 204.5243 | 0.3015965
| 98.2958026 | 204.4279 | 0.3016964
| 98.346736 | 204.4528 | 0.3016365
| 98.3975862 | 204.4499 | 0.3016665
| 98.4485027 | 204.3787 | 0.3016165
| 98.4994527 | 204.4563 | 0.3016815
| 98.5501991 | 204.491 | 0.3016415
| 98.6011787 | 204.4246 | 0.3016665
| 98.6520439 | 204.412 | 0.3015815
| 98.7029781 | 204.3988 | 0.3015915
| 98.7539191 | 204.4583 | 0.3015815
| 98.8048285 | 204.4473 | 0.3016215
| 98.8557082 | 204.4706 | 0.3016515
| 98.9067066 | 204.5502 | 0.3016665
| 98.9576058 | 204.4751 | 0.3016515
| 99.0084715 | 204.433 | 0.3016215
| 99.0585269 | 204.4305 | 0.3017265
| 99.1085381 | 204.5026 | 0.3015765
| 99.1591776 | 204.4476 | 0.3016415
| 99.2101856 | 204.5003 | 0.3015515
| 99.2611425 | 204.5136 | 0.3016465
| 99.3118784 | 204.5793 | 0.3015365
| 99.3628432 | 204.5204 | 0.3016365
| 99.4137977 | 204.5058 | 0.3015615
| 99.4646417 | 204.4725 | 0.3015965
| 99.5155271 | 204.5453 | 0.3016465
| 99.5664704 | 204.502 | 0.3015465
| 99.6164734 | 204.5314 | 0.3016714
| 99.6671119 | 204.5809 | 0.3016465
| 99.718022 | 204.5816 | 0.3016165
| 99.7689251 | 204.5822 | 0.3016465
| 99.8198549 | 204.5418 | 0.3016515
| 99.8706733 | 204.6026 | 0.3015965
| 99.9216489 | 204.4767 | 0.3016714
| 99.9724491 | 204.5764 | 0.3015915
| 100.0224621 | 204.5482 | 0.3016165
| 100.0731963 | 204.5906 | 0.3015615
| 100.1240141 | 204.5285 | 0.3015915
| 100.1749095 | 204.5359 | 0.3016265
| 100.2257778 | 204.513 | 0.3016015
| 100.2766982 | 204.5728 | 0.3016215
| 100.3276029 | 204.3858 | 0.3016515
| 100.3784696 | 204.5291 | 0.3015715
| 100.4294152 | 204.512 | 0.3016265
| 100.4801095 | 204.5896 | 0.3016665
| 100.5311038 | 204.5265 | 0.3015765
| 100.5819527 | 204.5896 | 0.3016515
| 100.631956 | 204.5563 | 0.3016665
| 100.6827334 | 204.5046 | 0.3016815
| 100.7335736 | 204.4952 | 0.3017164
| 100.7844734 | 204.5016 | 0.3016714
| 100.8354703 | 204.535 | 0.3015615
| 100.8862596 | 204.4741 | 0.3016465
| 100.9371021 | 204.4793 | 0.3016365
| 100.98793 | 204.4926 | 0.3016265
| 101.0388279 | 204.5589 | 0.3015465
| 101.0895732 | 204.5395 | 0.3015965
| 101.1397215 | 204.5828 | 0.3016415
| 101.1906301 | 204.5136 | 0.3016365
| 101.2415758 | 204.5149 | 0.3016215
| 101.2924905 | 204.5243 | 0.3016265
| 101.3431837 | 204.4803 | 0.3016665
| 101.3941421 | 204.4233 | 0.3016465
| 101.4449974 | 204.4288 | 0.3016015
| 101.4959255 | 204.4499 | 0.3015715
| 101.5468266 | 204.5249 | 0.3015615
| 101.5977021 | 204.5013 | 0.3015915
| 101.6479639 | 204.4958 | 0.3015765
| 101.69847 | 204.4363 | 0.3016665
| 101.7484755 | 204.4056 | 0.3015965
| 101.7994203 | 204.4479 | 0.3016215
| 101.8501982 | 204.5084 | 0.3016515
| 101.9009817 | 204.4052 | 0.3016515
| 101.9518831 | 204.5369 | 0.3016465
| 102.0027529 | 204.5097 | 0.3015765
| 102.0537053 | 204.4557 | 0.3015815
| 102.1045389 | 204.5146 | 0.3015965
| 102.1555014 | 204.4531 | 0.3016815
| 102.2062551 | 204.4923 | 0.3016865
| 102.2571976 | 204.4648 | 0.3016714
| 102.3079872 | 204.4246 | 0.3016465
| 102.3588689 | 204.4599 | 0.3016215
| 102.4097648 | 204.4127 | 0.3016165
| 102.4606707 | 204.3564 | 0.3016465
| 102.5114957 | 204.3823 | 0.3016714
| 102.5624513 | 204.4343 | 0.3016015
| 102.6124689 | 204.3519 | 0.3016415
| 102.6633203 | 204.4302 | 0.3016015
| 102.714052 | 204.4043 | 0.3016714
| 102.7641492 | 204.3761 | 0.3016065
| 102.8150141 | 204.4123 | 0.3016215
| 102.8659218 | 204.3276 | 0.3016165
| 102.9167664 | 204.4564 | 0.3016615
| 102.9935643 | 204.4897 | 0.3016215
| 103.0445254 | 204.5178 | 0.3015815
| 103.0954705 | 204.5023 | 0.3015615
| 103.1461718 | 204.4217 | 0.3016015
| 103.1961729 | 204.5366 | 0.3016465
| 103.2469909 | 204.4567 | 0.3016615
| 103.2978903 | 204.5964 | 0.3016265
| 103.3487675 | 204.4606 | 0.3016365
| 103.3997496 | 204.4919 | 0.3016815
| 103.4506239 | 204.4191 | 0.3016215
| 103.5006855 | 204.4784 | 0.3016065
| 103.5514934 | 204.4233 | 0.3016515
| 103.6022895 | 204.4994 | 0.3015815
| 103.6532259 | 204.4528 | 0.3016265
| 103.7040648 | 204.4466 | 0.3017265
| 103.7548486 | 204.5211 | 0.3016265
| 103.8058435 | 204.5667 | 0.3016015
| 103.8566437 | 204.5333 | 0.3016465
| 103.9076148 | 204.6019 | 0.3016465
| 103.9584956 | 204.535 | 0.3016515
| 104.0094694 | 204.4492 | 0.3016365
| 104.060246 | 204.4916 | 0.3016265
| 104.111127 | 204.5252 | 0.3015815
| 104.1619655 | 204.4932 | 0.3015715
| 104.2128129 | 204.446 | 0.3016815
| 104.2628381 | 204.3936 | 0.3016165
| 104.3137119 | 204.4288 | 0.3016165
| 104.3646248 | 204.479 | 0.3016215
| 104.4155234 | 204.4835 | 0.3015915
| 104.4664879 | 204.4285 | 0.3016415
| 104.5172252 | 204.545 | 0.3016365
| 104.5681366 | 204.5033 | 0.3016215
| 104.619069 | 204.5515 | 0.3015765
| 104.6699345 | 204.4683 | 0.3016165
| 104.7207478 | 204.4932 | 0.3016365
| 104.7717281 | 204.4796 | 0.3016065
| 104.8225711 | 204.4486 | 0.3016615
| 104.8734368 | 204.4806 | 0.3016714
| 104.9234501 | 204.4699 | 0.3016215
| 104.9741545 | 204.5337 | 0.3016265
| 105.0251274 | 204.5421 | 0.3015265
| 105.0759457 | 204.4839 | 0.3015765
| 105.1268165 | 204.4961 | 0.3015765
| 105.1776571 | 204.5333 | 0.3016365
| 105.2277027 | 204.5405 | 0.3016265
| 105.278443 | 204.62 | 0.3016714
| 105.3294529 | 204.5463 | 0.3015515
| 105.3801961 | 204.5955 | 0.3015965
| 105.431073 | 204.6378 | 0.3015915
| 105.4819631 | 204.6621 | 0.3016015
| 105.5330142 | 204.6029 | 0.3015815
| 105.5836661 | 204.708 | 0.3016415
| 105.6346186 | 204.5589 | 0.3015265
| 105.6855656 | 204.512 | 0.3016015
| 105.7363039 | 204.6718 | 0.3016215
| 105.7865632 | 204.7029 | 0.3015365
| 105.8372847 | 204.6032 | 0.3015915
| 105.8882505 | 204.6437 | 0.3016265
| 105.9391468 | 204.6993 | 0.3015815
| 105.989154 | 204.6912 | 0.3016365
| 106.0400431 | 204.6019 | 0.3016165
| 106.0910424 | 204.5579 | 0.3015315
| 106.1419405 | 204.71 | 0.3016065
| 106.1926399 | 204.6123 | 0.3015565
| 106.2435653 | 204.5379 | 0.3016015
| 106.2944171 | 204.6032 | 0.3015915
| 106.3444713 | 204.6194 | 0.3016215
| 106.3951596 | 204.6886 | 0.3016465
| 106.4461218 | 204.6327 | 0.3015915
| 106.4961449 | 204.557 | 0.3016015
| 106.5468819 | 204.6462 | 0.3015615
| 106.5968977 | 204.5877 | 0.3016065
| 106.6476893 | 204.633 | 0.3016265
| 106.6986071 | 204.6339 | 0.3016964
| 106.7494924 | 204.6553 | 0.3016365
| 106.8003937 | 204.6459 | 0.3015815
| 106.8512393 | 204.6446 | 0.3016815
| 106.9012731 | 204.6614 | 0.3016415
| 106.952087 | 204.6443 | 0.3016265
| 107.0028447 | 204.5851 | 0.3015365
| 107.0538023 | 204.6087 | 0.3015815
| 107.1047667 | 204.5857 | 0.3016165
| 107.1557888 | 204.5773 | 0.3015915
| 107.2066424 | 204.6178 | 0.3016515
| 107.2575712 | 204.6094 | 0.3015615
| 107.3084615 | 204.5883 | 0.3015965
| 107.3593104 | 204.576 | 0.3015965
| 107.4095163 | 204.5838 | 0.3016215
| 107.4601918 | 204.5117 | 0.3016465
| 107.5111471 | 204.5722 | 0.3016465
| 107.5619811 | 204.5165 | 0.3016815
| 107.6128466 | 204.7249 | 0.3014915
| 107.6637146 | 204.6168 | 0.3016365
| 107.7146494 | 204.6045 | 0.3015815
| 107.765495 | 204.6547 | 0.3016665
| 107.8155174 | 204.6676 | 0.3015815
| 107.866307 | 204.6592 | 0.3015765
| 107.9171982 | 204.6052 | 0.3016165
| 107.9680925 | 204.6482 | 0.3016015
| 108.0189573 | 204.71 | 0.3016465
| 108.0697797 | 204.6414 | 0.3015915
| 108.120668 | 204.6686 | 0.3015365
| 108.171496 | 204.7407 | 0.3015965
| 108.2215183 | 204.6398 | 0.3016215
| 108.2724257 | 204.6129 | 0.3016415
| 108.3231626 | 204.6589 | 0.3015165
| 108.3741485 | 204.6695 | 0.3015615
| 108.4249185 | 204.6508 | 0.3015565
| 108.4758385 | 204.6585 | 0.3016415
| 108.5266688 | 204.7307 | 0.3015965
| 108.5776915 | 204.7012 | 0.3015465
| 108.6284727 | 204.6983 | 0.3016515
| 108.6784868 | 204.7582 | 0.3015115
| 108.7294346 | 204.6699 | 0.3015815
| 108.7801522 | 204.7621 | 0.3016265
| 108.831031 | 204.6731 | 0.3015515
| 108.8818589 | 204.7164 | 0.3015365
| 108.9318804 | 204.7666 | 0.3016515
| 108.9827112 | 204.7569 | 0.3016465
| 109.0335932 | 204.7032 | 0.3016165
| 109.0844326 | 204.7268 | 0.3015965
| 109.1352551 | 204.7365 | 0.3015715
| 109.18609 | 204.7287 | 0.3015515
| 109.2370494 | 204.7792 | 0.3015515
| 109.2879337 | 204.7831 | 0.3016065
| 109.3387824 | 204.7368 | 0.3014615
| 109.38969 | 204.8245 | 0.3015065
| 109.4404254 | 204.8164 | 0.3015815
| 109.4904918 | 204.7359 | 0.3016215
| 109.5412604 | 204.7604 | 0.3015715
| 109.5921452 | 204.7164 | 0.3015815
| 109.6429933 | 204.6744 | 0.3016665
| 109.6939283 | 204.73 | 0.3016215
| 109.7439899 | 204.7611 | 0.3015315
| 109.7947871 | 204.7837 | 0.3015715
| 109.8456608 | 204.7802 | 0.3015515
| 109.8965056 | 204.8044 | 0.3015615
| 109.9474515 | 204.8067 | 0.3015565
| 109.9982528 | 204.8002 | 0.3016165
| 110.0490355 | 204.8006 | 0.3015265
| 110.0990363 | 204.8452 | 0.3015765
| 110.1490818 | 204.7543 | 0.3015165
| 110.1998926 | 204.7721 | 0.3015915
| 110.2508416 | 204.8018 | 0.3016415
| 110.3017 | 204.8116 | 0.3016365
| 110.3524644 | 204.7491 | 0.3016215
| 110.4024938 | 204.7705 | 0.3016365
| 110.4531599 | 204.7556 | 0.3016215
| 110.503168 | 204.7384 | 0.3016215
| 110.5540092 | 204.7491 | 0.3016065
| 110.6040455 | 204.7507 | 0.3015565
| 110.6548608 | 204.7844 | 0.3015565
| 110.7056878 | 204.7349 | 0.3015915
| 110.7565595 | 204.7698 | 0.3016465
| 110.8074842 | 204.7595 | 0.3015015
| 110.8582341 | 204.7462 | 0.3015565
| 110.9092426 | 204.7756 | 0.3016265
| 110.9600596 | 204.7258 | 0.3014715
| 111.0109056 | 204.8061 | 0.3016265
| 111.0617471 | 204.8403 | 0.3016065
| 111.1125858 | 204.7459 | 0.3015765
| 111.1634829 | 204.8332 | 0.3015715
| 111.2144339 | 204.7598 | 0.3015965
| 111.2651561 | 204.7465 | 0.3015965
| 111.315181 | 204.7643 | 0.3015515
| 111.3661127 | 204.7808 | 0.3015365
| 111.4170106 | 204.7789 | 0.3015765
| 111.4679194 | 204.7294 | 0.3016165
| 111.5187372 | 204.7646 | 0.3015815
| 111.5695854 | 204.7472 | 0.3016065
| 111.6205013 | 204.7627 | 0.3016065
| 111.6715129 | 204.7863 | 0.3015515
| 111.7224524 | 204.6893 | 0.3015765
| 111.7732091 | 204.7931 | 0.3015365
| 111.8240538 | 204.6754 | 0.3015715
| 111.8749251 | 204.7847 | 0.3014915
| 111.9258617 | 204.7899 | 0.3015165
| 111.9768335 | 204.8264 | 0.3016065
| 112.0275855 | 204.8235 | 0.3015965
| 112.0785382 | 204.8921 | 0.3015565
| 112.1294921 | 204.8811 | 0.3015565
| 112.1802485 | 204.862 | 0.3015365
| 112.2311609 | 204.974 | 0.3015165
| 112.2819596 | 204.8348 | 0.3015765
| 112.3328663 | 204.8814 | 0.3015315
| 112.3837979 | 204.9283 | 0.3015515
| 112.4345583 | 204.807 | 0.3015515
| 112.4854687 | 204.8769 | 0.3015465
| 112.5364326 | 204.7844 | 0.3015765
| 112.5872064 | 204.8387 | 0.3016015
| 112.638163 | 204.8746 | 0.3015465
| 112.689003 | 204.852 | 0.3016465
| 112.7398263 | 204.8536 | 0.3016215
| 112.7907615 | 204.7922 | 0.3016065
| 112.8416651 | 204.8384 | 0.3015315
| 112.8924573 | 204.8261 | 0.3015565
| 112.9432339 | 204.8248 | 0.3015465
| 112.9933093 | 204.8171 | 0.3015265
| 113.0442379 | 204.8138 | 0.3016015
| 113.0949277 | 204.8795 | 0.3015565
| 113.1459126 | 204.7663 | 0.3015465
| 113.1968034 | 204.8255 | 0.3015115
| 113.2475935 | 204.8588 | 0.3015465
| 113.2976917 | 204.8501 | 0.3015965
| 113.3485291 | 204.875 | 0.3015515
| 113.399415 | 204.9047 | 0.3016465
| 113.4502207 | 204.8416 | 0.3015515
| 113.50106 | 204.9073 | 0.3015765
| 113.5511093 | 204.8044 | 0.3015715
| 113.601912 | 204.8439 | 0.3015715
| 113.6527493 | 204.8193 | 0.3016215
| 113.7035615 | 204.8141 | 0.3016465
| 113.7544516 | 204.7941 | 0.3016165
| 113.8054285 | 204.7708 | 0.3015165
| 113.8562963 | 204.84 | 0.3015815
| 113.9071214 | 204.8109 | 0.3015265
| 113.9579975 | 204.817 | 0.3015265
| 114.0089337 | 204.8145 | 0.3015165
| 114.0598131 | 204.8585 | 0.3015315
| 114.1107339 | 204.8646 | 0.3015515
| 114.161607 | 204.8552 | 0.3015515
| 114.2124982 | 204.8915 | 0.3016415
| 114.2634294 | 204.8061 | 0.3015815
| 114.3143501 | 204.8225 | 0.3015765
| 114.3651347 | 204.7879 | 0.3015265
| 114.416001 | 204.809 | 0.3015515
| 114.4667746 | 204.7213 | 0.3014815
| 114.5178602 | 204.7679 | 0.3015165
| 114.5686811 | 204.7239 | 0.3016215
| 114.619612 | 204.7637 | 0.3016365
| 114.670515 | 204.8643 | 0.3015465
| 114.7212877 | 204.8009 | 0.3015015
| 114.7722029 | 204.829 | 0.3015615
| 114.8232015 | 204.8678 | 0.3016714
| 114.874013 | 204.8174 | 0.3015915
| 114.924916 | 204.8517 | 0.3016065
| 114.9759047 | 204.7892 | 0.3015815
| 115.0268016 | 204.7886 | 0.3015315
| 115.0776569 | 204.8297 | 0.3015915
| 115.1285709 | 204.8387 | 0.3015915
| 115.1794467 | 204.8086 | 0.3015615
| 115.2297044 | 204.7841 | 0.3015965
| 115.2804947 | 204.8235 | 0.3016365
| 115.3312659 | 204.8284 | 0.3015815
| 115.3821406 | 204.8439 | 0.3015065
| 115.4330762 | 204.7818 | 0.3016015
| 115.4838708 | 204.8759 | 0.3015815
| 115.5347279 | 204.8096 | 0.3016265
| 115.5856215 | 204.7941 | 0.3015165
| 115.6365247 | 204.8769 | 0.3015915
| 115.6874944 | 204.8416 | 0.3015765
| 115.738331 | 204.7909 | 0.3016615
| 115.7890534 | 204.7666 | 0.3016415
| 115.8399731 | 204.8481 | 0.3015715
| 115.8908876 | 204.7436 | 0.3015365
| 115.9417009 | 204.8203 | 0.3015765
| 115.9917092 | 204.7284 | 0.3015765
| 116.0425779 | 204.8306 | 0.3015915
| 116.0935049 | 204.7811 | 0.3015565
| 116.1442486 | 204.8856 | 0.3015165
| 116.1951981 | 204.7841 | 0.3015915
| 116.2460868 | 204.8559 | 0.3015465
| 116.2969829 | 204.8213 | 0.3014865
| 116.34772 | 204.8976 | 0.3016065
| 116.3987055 | 204.8478 | 0.3015115
| 116.4496495 | 204.8847 | 0.3015815
| 116.5005274 | 204.8384 | 0.3014915
| 116.551492 | 204.8805 | 0.3015365
| 116.6022773 | 204.8028 | 0.3015565
| 116.6530765 | 204.7892 | 0.3014915
| 116.7040188 | 204.8989 | 0.3015465
| 116.7549223 | 204.8439 | 0.3015965
| 116.8057249 | 204.84 | 0.3015965
| 116.8566686 | 204.9128 | 0.3016515
| 116.9074898 | 204.9587 | 0.3015265
| 116.9584181 | 204.8125 | 0.3015815
| 117.0091962 | 204.8073 | 0.3015515
| 117.0600723 | 204.752 | 0.3015465
| 117.1109243 | 204.7566 | 0.3015715
| 117.1617254 | 204.8158 | 0.3015965
| 117.2127335 | 204.8216 | 0.3015065
| 117.2637154 | 204.7789 | 0.3016015
| 117.3144907 | 204.853 | 0.3015915
| 117.3655781 | 204.7769 | 0.3015365
| 117.4162472 | 204.8028 | 0.3015265
| 117.467073 | 204.8394 | 0.3015065
| 117.5179938 | 204.7219 | 0.3016165
| 117.5689528 | 204.7223 | 0.3015715
| 117.6197957 | 204.7236 | 0.3015365
| 117.6705914 | 204.7152 | 0.3016015
| 117.7206671 | 204.7575 | 0.3015515
| 117.7715346 | 204.8132 | 0.3015815
| 117.8224685 | 204.9057 | 0.3015315
| 117.8732774 | 204.7679 | 0.3015565
| 117.924149 | 204.8213 | 0.3015465
| 117.9750053 | 204.8213 | 0.3016215
| 118.0259464 | 204.7915 | 0.3015365
| 118.0768438 | 204.775 | 0.3015315
| 118.127728 | 204.711 | 0.3015915
| 118.1785869 | 204.7627 | 0.3015565
| 118.2294429 | 204.7174 | 0.3016365
| 118.2804786 | 204.7346 | 0.3014665
| 118.3312237 | 204.7229 | 0.3016665
| 118.3821178 | 204.863 | 0.3015565
| 118.4328449 | 204.8245 | 0.3015115
| 118.4837933 | 204.7821 | 0.3016265
| 118.5346801 | 204.8035 | 0.3015165
| 118.5855979 | 204.7721 | 0.3015965
| 118.6356686 | 204.8562 | 0.3015815
| 118.6864645 | 204.809 | 0.3015915
| 118.7364662 | 204.9228 | 0.3015015
| 118.7872322 | 204.8258 | 0.3016415
| 118.8381369 | 204.8966 | 0.3016165
| 118.8889113 | 204.8892 | 0.3015365
| 118.9398601 | 204.8811 | 0.3015365
| 118.9907507 | 204.7634 | 0.3016065
| 119.0414782 | 204.8352 | 0.3015915
| 119.091484 | 204.7802 | 0.3015365
| 119.1423267 | 204.9057 | 0.3015115
| 119.1931622 | 204.8782 | 0.3015465
| 119.2440652 | 204.8151 | 0.3015265
| 119.2949884 | 204.8268 | 0.3015065
| 119.3458021 | 204.8937 | 0.3015915
| 119.3967568 | 204.8811 | 0.3015515
| 119.4476315 | 204.971 | 0.3015165
| 119.4985293 | 204.8714 | 0.3015815
| 119.5494896 | 204.8749 | 0.3015815
| 119.6002392 | 204.8219 | 0.3015015
| 119.6502524 | 204.6993 | 0.3015965
| 119.701202 | 204.8248 | 0.3015265
| 119.7521043 | 204.862 | 0.3016015
| 119.803025 | 204.8711 | 0.3015715
| 119.8539283 | 204.8905 | 0.3015265
| 119.9047922 | 204.8106 | 0.3016365
| 119.9556159 | 204.8426 | 0.3015465
| 120.0064423 | 204.961 | 0.3015965
| 120.0565746 | 204.8795 | 0.3016415
| 120.1075143 | 204.8361 | 0.3016015
| 120.1584475 | 204.9161 | 0.3015615
| 120.2092294 | 204.8413 | 0.3015115
| 120.2601621 | 204.8976 | 0.3015515
| 120.3109852 | 204.9002 | 0.3015365
| 120.3617699 | 204.8446 | 0.3016265
| 120.4126419 | 204.8795 | 0.3015515
| 120.4635474 | 204.8775 | 0.3015365
| 120.5144605 | 204.9293 | 0.3016015
| 120.5652668 | 204.9105 | 0.3014715
| 120.6162332 | 205.0076 | 0.3015515
| 120.6670443 | 204.8737 | 0.3015565
| 120.7179679 | 204.9157 | 0.3015165
| 120.768864 | 204.8914 | 0.3015115
| 120.8197109 | 204.9533 | 0.3015715
| 120.870672 | 205.0247 | 0.3015015
| 120.9214888 | 204.919 | 0.3016165
| 120.9714935 | 204.9678 | 0.3015765
| 121.0222906 | 204.9258 | 0.3015815
| 121.073115 | 204.9293 | 0.3015115
| 121.1239596 | 204.9115 | 0.3015465
| 121.1748736 | 204.9141 | 0.3014865
| 121.2257324 | 204.9206 | 0.3015565
| 121.2766651 | 204.897 | 0.3015365
| 121.3276614 | 205.0044 | 0.3014815
| 121.3785277 | 204.9487 | 0.3015365
| 121.4294683 | 204.9807 | 0.3015965
| 121.4801997 | 205.0037 | 0.3014815
| 121.5311428 | 204.9843 | 0.3015165
| 121.5820751 | 204.9578 | 0.3015015
| 121.6328865 | 205.0749 | 0.3014815
| 121.6837415 | 204.9963 | 0.3015365
| 121.7345972 | 205.0225 | 0.3015265
| 121.7855382 | 205.0192 | 0.3014615
| 121.8364569 | 204.9403 | 0.3015815
| 121.8871868 | 204.994 | 0.3014715
| 121.9380913 | 204.9202 | 0.3015615
| 121.9888844 | 204.9484 | 0.3015765
| 122.0397658 | 205.0461 | 0.3015615
| 122.090648 | 204.9681 | 0.3015815
| 122.1415138 | 204.9325 | 0.3015315
| 122.1915421 | 204.8814 | 0.3015815
| 122.2423139 | 204.9643 | 0.3015315
| 122.2930949 | 205.0115 | 0.3014715
| 122.3440152 | 205.0318 | 0.3015365
| 122.3949559 | 205.0222 | 0.3015265
| 122.4458137 | 205.0429 | 0.3015615
| 122.4966426 | 205.0257 | 0.3015615
| 122.5476219 | 204.9966 | 0.3015515
| 122.5984583 | 205.0849 | 0.3015315
| 122.6493145 | 205.061 | 0.3015115
| 122.7002158 | 205.0302 | 0.3014215
| 122.7509872 | 205.0357 | 0.3015165
| 122.8019358 | 205.004 | 0.3015265
| 122.8527901 | 205.0302 | 0.3016065
| 122.9036255 | 204.9694 | 0.3015065
| 122.9544557 | 205.015 | 0.3015515
| 123.0054768 | 204.9782 | 0.3015715
| 123.0562004 | 204.9536 | 0.3015815
| 123.1070118 | 204.9545 | 0.3015065
| 123.1580045 | 205.0823 | 0.3015915
| 123.2088982 | 205.0681 | 0.3015365
| 123.2597646 | 205.071 | 0.3015565
| 123.3106151 | 204.9791 | 0.3015515
| 123.3615025 | 204.9575 | 0.3015515
| 123.411516 | 205.0154 | 0.3016065
| 123.462235 | 204.9736 | 0.3015365
| 123.513112 | 205.0607 | 0.3015565
| 123.564066 | 205.0917 | 0.3015115
| 123.6149224 | 204.9629 | 0.3015365
| 123.6657262 | 205.0412 | 0.3015765
| 123.7167197 | 205.0519 | 0.3015615
| 123.7675386 | 204.994 | 0.3015615
| 123.8185075 | 205.0872 | 0.3015115
| 123.8692338 | 205.1082 | 0.3015915
| 123.9201067 | 205.0982 | 0.3014815
| 123.9708908 | 205.171 | 0.3015765
| 124.0218305 | 205.0079 | 0.3015315
| 124.0726075 | 205.0115 | 0.3014815
| 124.1235635 | 205.0186 | 0.3015465
| 124.1744701 | 205.0108 | 0.3014865
| 124.2244912 | 205.0102 | 0.3015165
| 124.2752855 | 205.026 | 0.3015515
| 124.3261857 | 205.0341 | 0.3015265
| 124.3769941 | 205.083 | 0.3014565
| 124.4279139 | 205.0458 | 0.3014865
| 124.4787334 | 205.0949 | 0.3015165
| 124.5295091 | 205.1056 | 0.3014415
| 124.5804759 | 205.1781 | 0.3014715
| 124.6313118 | 205.0118 | 0.3015065
| 124.6822386 | 205.0765 | 0.3015365
| 124.7330197 | 205.0875 | 0.3015365
| 124.7839659 | 205.0095 | 0.3014915
| 124.8349015 | 205.0639 | 0.3014865
| 124.8856698 | 205.094 | 0.3015615
| 124.9365801 | 205.1186 | 0.3015915
| 124.9874786 | 205.072 | 0.3014665
| 125.0383372 | 205.1541 | 0.3014615
| 125.0892125 | 205.1157 | 0.3015015
| 125.1401629 | 205.1085 | 0.3015465
| 125.1909983 | 205.0645 | 0.3015015
| 125.2419123 | 205.1655 | 0.3015615
| 125.2928806 | 205.0911 | 0.3014865
| 125.343715 | 205.0979 | 0.3014865
| 125.3946345 | 205.1862 | 0.3015515
| 125.445588 | 205.0959 | 0.3015615
| 125.4965282 | 205.1221 | 0.3015265
| 125.5471651 | 205.0788 | 0.3015065
| 125.5971898 | 205.203 | 0.3015515
| 125.6480642 | 205.0393 | 0.3015365
| 125.6989111 | 205.1415 | 0.3015565
| 125.7489208 | 205.0399 | 0.3015715
| 125.7997511 | 205.0697 | 0.3014865
| 125.8505319 | 205.0969 | 0.3014815
| 125.9014971 | 205.0322 | 0.3015965
| 125.9522659 | 205.0548 | 0.3015065
| 126.002297 | 205.114 | 0.3015115
| 126.0531376 | 205.1195 | 0.3014865
| 126.1038521 | 205.0558 | 0.3015465
| 126.1539362 | 205.0299 | 0.3015765
| 126.2047153 | 205.0396 | 0.3015465
| 126.2556329 | 205.0888 | 0.3016065
| 126.3064969 | 205.0991 | 0.3015365
| 126.3575263 | 205.1351 | 0.3014865
| 126.4081768 | 205.0212 | 0.3016165
| 126.4582823 | 205.0076 | 0.3014915
| 126.5091087 | 204.9917 | 0.3015815
| 126.5599288 | 205.1156 | 0.3015915
| 126.6107603 | 205.0532 | 0.3015565
| 126.6617403 | 205.0031 | 0.3015615
| 126.712562 | 205.0635 | 0.3015465
| 126.7635105 | 205.094 | 0.3015565
| 126.8142253 | 205.0542 | 0.3015515
| 126.8652033 | 205.1415 | 0.3015165
| 126.9160693 | 205.136 | 0.3015065
| 126.9669308 | 205.138 | 0.3013815
| 127.0178602 | 205.0843 | 0.3015715
| 127.0687044 | 205.1211 | 0.3014915
| 127.118712 | 205.0943 | 0.3015365
| 127.1695885 | 205.0166 | 0.3015265
| 127.2205141 | 205.0312 | 0.3015965
| 127.2712744 | 204.9947 | 0.3015015
| 127.3221607 | 205.0749 | 0.3014865
| 127.3730567 | 205.1134 | 0.3013915
| 127.423821 | 205.0396 | 0.3015115
| 127.4747851 | 205.0493 | 0.3014865
| 127.525663 | 205.0746 | 0.3015515
| 127.5765684 | 205.071 | 0.3014815
| 127.6275463 | 205.0296 | 0.3014715
| 127.6785008 | 205.0315 | 0.3015715
| 127.7292326 | 205.1173 | 0.3015815
| 127.7800713 | 205.1888 | 0.3015815
| 127.8309327 | 205.0836 | 0.3014565
| 127.8817488 | 205.1134 | 0.3015315
| 127.9327433 | 205.1545 | 0.3015265
| 127.9835719 | 205.1512 | 0.3014615
| 128.0344933 | 205.1629 | 0.3014715
| 128.0853235 | 205.1289 | 0.3014465
| 128.1360924 | 205.1118 | 0.3015115
| 128.1870317 | 205.0933 | 0.3015715
| 128.2379686 | 205.1367 | 0.3015015
| 128.2888059 | 205.1816 | 0.3015515
| 128.3397711 | 205.0966 | 0.3015165
| 128.3905865 | 205.0907 | 0.3015515
| 128.4415222 | 205.1386 | 0.3015615
| 128.4924549 | 205.1871 | 0.3015515
| 128.5432151 | 205.0901 | 0.3014665
| 128.5939481 | 205.0383 | 0.3016615
| 128.6439944 | 205.0697 | 0.3015365
| 128.6947133 | 205.1305 | 0.3015115
| 128.7447393 | 205.1027 | 0.3015465
| 128.7955119 | 205.1198 | 0.3015715
| 128.8455221 | 205.1383 | 0.3015965
| 128.8963243 | 205.1894 | 0.3015165
| 128.9471873 | 205.1305 | 0.3015015
| 128.9980033 | 205.1315 | 0.3015515
| 129.0489698 | 205.1461 | 0.3014865
| 129.0997217 | 205.158 | 0.3015765
| 129.1506767 | 205.1486 | 0.3015365
| 129.2014836 | 205.1334 | 0.3014715
| 129.2515199 | 205.1548 | 0.3015115
| 129.3023037 | 205.1131 | 0.3014915
| 129.3531016 | 205.0623 | 0.3015065
| 129.4041561 | 205.1347 | 0.3015815
| 129.4550309 | 205.1215 | 0.3015465
| 129.5056801 | 205.1991 | 0.3014715
| 129.5567383 | 205.1761 | 0.3015715
| 129.6074733 | 205.1525 | 0.3015515
| 129.6575208 | 205.1884 | 0.3014265
| 129.7082866 | 205.1571 | 0.3015065
| 129.7592137 | 205.1629 | 0.3015465
| 129.8099484 | 205.1127 | 0.3015465
| 129.8608481 | 205.0571 | 0.3015165
| 129.91174 | 205.0736 | 0.3014915
| 129.9625643 | 205.1237 | 0.3015165
| 130.0134889 | 205.1085 | 0.3016615
| 130.0634893 | 205.171 | 0.3015065
| 130.1142018 | 205.1412 | 0.3015115
| 130.1651248 | 205.159 | 0.3015565
| 130.2159594 | 205.1606 | 0.3015765
| 130.2660073 | 205.2179 | 0.3015115
| 130.3168304 | 205.148 | 0.3015065
| 130.3677945 | 205.1069 | 0.3015115
| 130.4185223 | 205.1829 | 0.3015065
| 130.4694878 | 205.1875 | 0.3015315
| 130.5195235 | 205.1645 | 0.3015065
| 130.5701482 | 205.1483 | 0.3015165
| 130.621069 | 205.1571 | 0.3015515
| 130.6719191 | 205.0998 | 0.3015815
| 130.7227502 | 205.0788 | 0.3015465
| 130.7737052 | 205.0273 | 0.3014915
| 130.8245284 | 204.993 | 0.3015465
| 130.8755026 | 205.0251 | 0.3015015
| 130.9263046 | 205.0354 | 0.3014715
| 130.9771816 | 205.1351 | 0.3015115
| 131.0279426 | 205.048 | 0.3015365
| 131.0779558 | 205.1496 | 0.3015165
| 131.1287862 | 205.0894 | 0.3015565
| 131.1797524 | 205.1163 | 0.3015615
| 131.2305999 | 205.0898 | 0.3015765
| 131.2815051 | 205.1279 | 0.3015165
| 131.3323347 | 205.0681 | 0.3015515
| 131.383299 | 205.0962 | 0.3015815
| 131.4342951 | 205.0645 | 0.3015515
| 131.4850954 | 205.1412 | 0.3015565
| 131.5359413 | 205.0901 | 0.3015465
| 131.5868203 | 205.0629 | 0.3014915
| 131.6376039 | 205.2273 | 0.3014665
| 131.6885482 | 205.0797 | 0.3014815
| 131.7395149 | 205.0535 | 0.3015015
| 131.7895437 | 205.0623 | 0.3015365
| 131.8402279 | 205.0451 | 0.3015515
| 131.8911649 | 205.1622 | 0.3015165
| 131.9419884 | 205.1143 | 0.3015115
| 131.9928351 | 205.1131 | 0.3015615
| 132.043723 | 205.0862 | 0.3015315
| 132.0945784 | 205.1131 | 0.3014565
| 132.1446255 | 205.147 | 0.3016065
| 132.1955182 | 205.1179 | 0.3015465
| 132.2465065 | 205.1451 | 0.3015365
| 132.2973319 | 205.0823 | 0.3014915
| 132.3481981 | 205.1143 | 0.3014665
| 132.3990423 | 205.0471 | 0.3015165
| 132.4499653 | 205.1266 | 0.3015615
| 132.5008032 | 205.179 | 0.3014665
| 132.5516337 | 205.1325 | 0.3014715
| 132.602532 | 205.0872 | 0.3015265
| 132.6534872 | 205.0454 | 0.3015065
| 132.7043647 | 205.0124 | 0.3014715
| 132.7552517 | 205.0852 | 0.3015065
| 132.8061436 | 205.1231 | 0.3015015
| 132.8570121 | 205.0448 | 0.3015365
| 132.9078319 | 205.149 | 0.3015565
| 132.9588263 | 205.1554 | 0.3015115
| 133.0095972 | 205.1658 | 0.3014565
| 133.0604802 | 205.1719 | 0.3014565
| 133.1113036 | 205.0429 | 0.3015115
| 133.1621468 | 205.0965 | 0.3015515
| 133.2130972 | 205.1279 | 0.3015565
| 133.2639148 | 205.1461 | 0.3015565
| 133.3148443 | 205.1092 | 0.3015765
| 133.3656971 | 205.0645 | 0.3014815
| 133.4165801 | 205.1224 | 0.3015915
| 133.4674879 | 205.1891 | 0.3015465
| 133.5182482 | 205.148 | 0.3014815
| 133.569193 | 205.1412 | 0.3015715
| 133.6200667 | 205.1283 | 0.3015465
| 133.6709187 | 205.0623 | 0.3014365
| 133.7217956 | 205.0943 | 0.3015765
| 133.7726571 | 205.1655 | 0.3015515
| 133.8234956 | 205.0904 | 0.3015815
| 133.8735074 | 205.171 | 0.3015315
| 133.9242022 | 205.0852 | 0.3016215
| 133.9752026 | 205.2111 | 0.3014415
| 134.0261002 | 205.104 | 0.3015615
| 134.0769415 | 205.1626 | 0.3014565
| 134.1278704 | 205.1383 | 0.3015115
| 134.178784 | 205.0668 | 0.3015515
| 134.2296429 | 205.1415 | 0.3014815
| 134.2797058 | 205.1253 | 0.3014665
| 134.3305193 | 205.0917 | 0.3014715
| 134.3813157 | 205.1687 | 0.3015565
| 134.4322361 | 205.1467 | 0.3015515
| 134.4830909 | 205.1949 | 0.3014865
| 134.5340918 | 205.1674 | 0.3014665
| 134.5848332 | 205.2806 | 0.3014665
| 134.6357398 | 205.1752 | 0.3014715
| 134.6866375 | 205.0351 | 0.3015115
| 134.7375543 | 205.1907 | 0.3015315
| 134.7875714 | 205.1376 | 0.3015315
| 134.8383007 | 205.2027 | 0.3015465
| 134.8892541 | 205.2551 | 0.3015265
| 134.9401323 | 205.1923 | 0.3015165
| 134.9909845 | 205.1528 | 0.3014565
| 135.0418759 | 205.2308 | 0.3014915
| 135.0926915 | 205.1813 | 0.3014815
| 135.1436384 | 205.2143 | 0.3015365
| 135.1944821 | 205.2124 | 0.3015115
| 135.2452808 | 205.2273 | 0.3015765
| 135.296231 | 205.1635 | 0.3015565
| 135.3471383 | 205.2363 | 0.3014465
| 135.3979679 | 205.3715 | 0.3015315
| 135.4488763 | 205.3117 | 0.3014615
| 135.4997427 | 205.3159 | 0.3015565
| 135.5505058 | 205.1548 | 0.3015965
| 135.6005477 | 205.2033 | 0.3015165
| 135.651297 | 205.1797 | 0.3015465
| 135.7021431 | 205.2344 | 0.3015115
| 135.7530223 | 205.2065 | 0.3015015
| 135.8039561 | 205.2421 | 0.3015165
| 135.8547671 | 205.191 | 0.3015565
| 135.9047797 | 205.2341 | 0.3015365
| 135.955664 | 205.1784 | 0.3016065
| 136.0065254 | 205.0519 | 0.3014815
| 136.0575054 | 205.2137 | 0.3015365
| 136.1082403 | 205.1005 | 0.3015265
| 136.1591448 | 205.1981 | 0.3015715
| 136.2100448 | 205.2528 | 0.3014715
| 136.260942 | 205.2269 | 0.3015465
| 136.3117899 | 205.105 | 0.3015615
| 136.3626732 | 205.0995 | 0.3015365
| 136.4135382 | 205.0047 | 0.3015015
| 136.4635468 | 205.1587 | 0.3014715
| 136.5143544 | 205.0991 | 0.3015565
| 136.565219 | 205.1862 | 0.3015065
| 136.6160109 | 205.1509 | 0.3015565
| 136.6668849 | 205.2179 | 0.3014815
| 136.7177775 | 205.1739 | 0.3015315
| 136.7686911 | 205.2619 | 0.3014415
| 136.8196397 | 205.193 | 0.3015915
| 136.8704316 | 205.2091 | 0.3014865
| 136.9204875 | 205.2415 | 0.3015165
| 136.9712053 | 205.1988 | 0.3015015
| 137.0220354 | 205.2108 | 0.3015915
| 137.0729764 | 205.1344 | 0.3014665
| 137.1238167 | 205.2217 | 0.3013765
| 137.1747086 | 205.2201 | 0.3015265
| 137.2256624 | 205.2625 | 0.3015315
| 137.2764286 | 205.0946 | 0.3015515
| 137.3264667 | 205.0464 | 0.3015365
| 137.3773241 | 205.2011 | 0.3015165
| 137.4281253 | 205.1215 | 0.3015115
| 137.4790153 | 205.0183 | 0.3014865
| 137.5299907 | 205.1289 | 0.3014865
| 137.5807566 | 205.1134 | 0.3015065
| 137.6316363 | 205.0888 | 0.3015015
| 137.6824832 | 205.0387 | 0.3016215
| 137.7335154 | 205.0865 | 0.3015065
| 137.7842631 | 205.0626 | 0.3015465
| 137.8351756 | 205.0328 | 0.3015365
| 137.8859862 | 205.1231 | 0.3015465
| 137.936907 | 205.0658 | 0.3016015
| 137.9876586 | 205.0306 | 0.3015765
| 138.0386254 | 205.0561 | 0.3015015
| 138.0895439 | 205.0603 | 0.3015715
| 138.140454 | 205.1127 | 0.3015515
| 138.1912332 | 205.1674 | 0.3015515
| 138.2421676 | 205.1839 | 0.3014715
| 138.2930025 | 205.1001 | 0.3015565
| 138.3438142 | 205.0804 | 0.3015315
| 138.394663 | 205.1373 | 0.3016165
| 138.4455502 | 205.0856 | 0.3015365
| 138.4964969 | 205.114 | 0.3015615
| 138.5465143 | 205.0577 | 0.3015065
| 138.5974529 | 205.0445 | 0.3015465
| 138.6482525 | 205.1732 | 0.3014815
| 138.6991896 | 205.1157 | 0.3015115
| 138.7501131 | 205.1321 | 0.3015265
| 138.8008747 | 205.0513 | 0.3014865
| 138.851792 | 205.0697 | 0.3015565
| 138.9027325 | 205.0794 | 0.3015165
| 138.9535398 | 205.0364 | 0.3015615
| 139.0045467 | 205.1241 | 0.3014615
| 139.0553384 | 205.0277 | 0.3015365
| 139.106227 | 205.0319 | 0.3015465
| 139.1570109 | 205.0425 | 0.3015565
| 139.2078983 | 205.1163 | 0.3015515
| 139.2587603 | 205.1004 | 0.3015615
| 139.3095812 | 205.0215 | 0.3014865
| 139.3604728 | 204.9536 | 0.3015765
| 139.4115069 | 204.9468 | 0.3015365
| 139.4622339 | 205.0118 | 0.3015565
| 139.5132311 | 205.0124 | 0.3015715
| 139.5640849 | 204.9995 | 0.3014815
| 139.6148613 | 204.9833 | 0.3015465
| 139.6648978 | 204.982 | 0.3015065
| 139.7157107 | 204.883 | 0.3015265
| 139.7665128 | 204.9523 | 0.3015715
| 139.8165402 | 204.9238 | 0.3015265
| 139.8672865 | 204.9892 | 0.3016165
| 139.9180887 | 204.8944 | 0.3016265
| 139.968114 | 204.9173 | 0.3015715
| 140.0189722 | 204.8902 | 0.3015315
| 140.0698169 | 204.8759 | 0.3015765
| 140.1207151 | 204.8947 | 0.3015115
| 140.1715867 | 204.9827 | 0.3014915
| 140.2223134 | 204.9177 | 0.3015515
| 140.272366 | 204.896 | 0.3015515
| 140.3233357 | 204.982 | 0.3015265
| 140.3740685 | 204.9238 | 0.3015265
| 140.4249489 | 204.8556 | 0.3015365
| 140.4758056 | 204.9086 | 0.3015915
| 140.5266811 | 204.9216 | 0.3015115
| 140.5775693 | 204.8827 | 0.3015465
| 140.6284701 | 204.9135 | 0.3015965
| 140.6792907 | 204.8691 | 0.3014915
| 140.7302097 | 204.8921 | 0.3015615
| 140.7810583 | 204.83 | 0.3015915
| 140.8319271 | 204.9497 | 0.3015615
| 140.882771 | 204.8727 | 0.3015615
| 140.9336925 | 204.8268 | 0.3016265
| 140.9845325 | 204.7889 | 0.3016465
| 141.0355438 | 204.917 | 0.3015815
| 141.0863794 | 204.9122 | 0.3015565
| 141.1373265 | 204.96 | 0.3015315
| 141.188203 | 204.897 | 0.3015915
| 141.2390342 | 204.961 | 0.3016065
| 141.2890397 | 204.94 | 0.3015365
| 141.3397569 | 204.9478 | 0.3015515
| 141.3907328 | 204.9034 | 0.3015065
| 141.4417798 | 204.8779 | 0.3015615
| 141.4925486 | 204.8514 | 0.3015065
| 141.5435024 | 204.9316 | 0.3015515
| 141.5942593 | 204.9086 | 0.3015715
| 141.6451787 | 204.895 | 0.3015615
| 141.6959798 | 204.9665 | 0.3015965
| 141.7469475 | 204.874 | 0.3015765
| 141.7978258 | 204.9086 | 0.3015165
| 141.8485785 | 204.917 | 0.3015265
| 141.8986874 | 204.9859 | 0.3015265
| 141.9495416 | 204.971 | 0.3015615
| 142.0005087 | 204.9817 | 0.3015065
| 142.0512097 | 205.0202 | 0.3014615
| 142.1020738 | 204.9264 | 0.3015515
| 142.1521831 | 204.9125 | 0.3015715
| 142.2030737 | 204.8374 | 0.3016165
| 142.2538519 | 204.9216 | 0.3015165
| 142.3047089 | 204.917 | 0.3016015
| 142.3556414 | 204.8559 | 0.3015265
| 142.4066179 | 204.8568 | 0.3015465
| 142.4575337 | 204.8795 | 0.3015615
| 142.5085107 | 204.8808 | 0.3015915
| 142.5593014 | 204.9161 | 0.3015515
| 142.6101007 | 204.9998 | 0.3015165
| 142.66096 | 204.8869 | 0.3015465
| 142.7118289 | 204.8737 | 0.3015765
| 142.7626996 | 204.841 | 0.3015615
| 142.8136661 | 204.875 | 0.3015065
| 142.8645632 | 204.7821 | 0.3016215
| 142.9153079 | 204.8704 | 0.3015565
| 142.9552823 | 204.8105 | 0.3005394
| 142.9662269 | 204.8017 | 0.2994699
| 142.9772008 | 204.7701 | 0.2983425
| 142.9872348 | 204.8088 | 0.2972792
| 142.998219 | 204.8152 | 0.2962707
| 143.0090894 | 204.7748 | 0.2952087
| 143.019109 | 204.7569 | 0.2942517
| 143.0301121 | 204.786 | 0.2930814
| 143.0410762 | 204.7585 | 0.292015
| 143.0519555 | 204.786 | 0.2908471
| 143.0620041 | 204.7778 | 0.2898672
| 143.0729738 | 204.7694 | 0.2888002
| 143.0840282 | 204.7562 | 0.2877198
| 143.0948331 | 204.7561 | 0.2865793
| 143.1048359 | 204.7091 | 0.285654
| 143.1148582 | 204.7378 | 0.2846318
| 143.1259095 | 204.6893 | 0.2834767
| 143.1367756 | 204.7831 | 0.2823951
| 143.1478372 | 204.7003 | 0.2812939
| 143.1587705 | 204.7469 | 0.2802806
| 143.1697511 | 204.7094 | 0.2790975
| 143.1806305 | 204.8155 | 0.2781245
| 143.190733 | 204.771 | 0.2770193
| 143.2017055 | 204.6992 | 0.2759071
| 143.2126122 | 204.7532 | 0.2748764
| 143.2236357 | 204.7096 | 0.2737091
| 143.2345792 | 204.7474 | 0.2726997
| 143.2455559 | 204.7594 | 0.271582
| 143.2565747 | 204.7614 | 0.2704102
| 143.2675571 | 204.7267 | 0.2693769
| 143.2785451 | 204.7384 | 0.2682431
| 143.2885683 | 204.7092 | 0.2672558
| 143.2993145 | 204.7871 | 0.2661562
| 143.3093428 | 204.6777 | 0.2651783
| 143.3203104 | 204.7317 | 0.2639866
| 143.33035 | 204.7397 | 0.2630726
| 143.3413797 | 204.7364 | 0.2619696
| 143.3523392 | 204.6976 | 0.2608387
| 143.3632784 | 204.794 | 0.2597248
| 143.3741298 | 204.6135 | 0.2587047
| 143.384253 | 204.6713 | 0.2576923
| 143.3951777 | 204.5895 | 0.2565349
| 143.4060322 | 204.604 | 0.2555394
| 143.4161735 | 204.5822 | 0.2544953
| 143.4261736 | 204.533 | 0.2535502
| 143.4371052 | 204.4828 | 0.2525121
| 143.4480775 | 204.5556 | 0.2513249
| 143.4591065 | 204.4919 | 0.250242
| 143.4699135 | 204.5275 | 0.2491163
| 143.4799932 | 204.5277 | 0.2481883
| 143.490873 | 204.538 | 0.2470453
| 143.5009091 | 204.5609 | 0.2460267
| 143.5118757 | 204.4544 | 0.245
| 143.5228624 | 204.5593 | 0.2438514
| 143.533769 | 204.4907 | 0.2427157
| 143.5448053 | 204.5104 | 0.2416821
| 143.5556997 | 204.4884 | 0.2406176
| 143.5657572 | 204.5721 | 0.2395419
| 143.576757 | 204.5634 | 0.2384619
| 143.5877363 | 204.4631 | 0.237299
| 143.5977468 | 204.5228 | 0.2363579
| 143.6087322 | 204.4429 | 0.2353294
| 143.6196518 | 204.5115 | 0.2341674
| 143.6296525 | 204.4975 | 0.2331574
| 143.6405567 | 204.4832 | 0.2321019
| 143.65059 | 204.4514 | 0.2310736
| 143.661552 | 204.4288 | 0.2299674
| 143.6725326 | 204.4194 | 0.2288794
| 143.6825567 | 204.4601 | 0.2279219
| 143.6925711 | 204.3911 | 0.2269705
| 143.7035277 | 204.3875 | 0.2258348
| 143.7135292 | 204.3466 | 0.2247647
| 143.724259 | 204.4213 | 0.2237617
| 143.734503 | 204.407 | 0.2227473
| 143.7452812 | 204.3407 | 0.2216745
| 143.7562535 | 204.319 | 0.2205573
| 143.7662769 | 204.3677 | 0.2195349
| 143.7764202 | 204.2787 | 0.2185656
| 143.7871564 | 204.2968 | 0.217462
| 143.7981753 | 204.2205 | 0.2163601
| 143.8082012 | 204.2171 | 0.2152975
| 143.8190277 | 204.2685 | 0.2143298
| 143.8290751 | 204.2157 | 0.2133051
| 143.8400721 | 204.1989 | 0.2121154
| 143.8510609 | 204.1733 | 0.2110465
| 143.8620054 | 204.1381 | 0.2099671
| 143.8729694 | 204.1261 | 0.2089556
| 143.8839568 | 204.1552 | 0.2078719
| 143.8949457 | 204.1659 | 0.206658
| 143.905985 | 204.1559 | 0.2055641
| 143.9168794 | 204.1336 | 0.2044497
| 143.9278492 | 204.1669 | 0.2034027
| 143.9387274 | 204.1174 | 0.2023099
| 143.9489091 | 204.2017 | 0.2013067
| 143.958931 | 204.0881 | 0.2002395
| 143.9699235 | 204.1664 | 0.1992103
| 143.9799252 | 204.1404 | 0.1982301
| 143.9908688 | 204.131 | 0.1971807
| 144.0018267 | 204.1161 | 0.1960249
| 144.0127453 | 204.0993 | 0.1949531
| 144.0237875 | 204.0766 | 0.1938088
| 144.0346663 | 204.1038 | 0.192716
| 144.0446698 | 204.0959 | 0.1917006
| 144.0548076 | 204.0496 | 0.1907718
| 144.065672 | 204.089 | 0.1897054
| 144.0756863 | 204.0452 | 0.188724
| 144.0857079 | 204.0218 | 0.1876868
| 144.0965333 | 204.0949 | 0.1866243
| 144.1065934 | 204.036 | 0.1856632
| 144.1175696 | 204.0175 | 0.1844506
| 144.1285523 | 204.0861 | 0.1833324
| 144.1395039 | 204.0224 | 0.1822122
| 144.1495649 | 204.0812 | 0.1812761
| 144.1605592 | 204.0588 | 0.1801467
| 144.1714632 | 204.0604 | 0.1790563
| 144.1815263 | 203.9957 | 0.17812
| 144.1915618 | 203.9645 | 0.1771864
| 144.2022929 | 204.0172 | 0.1759583
| 144.2133305 | 203.9583 | 0.1748946
| 144.2241905 | 204.0301 | 0.1738335
| 144.234201 | 203.9517 | 0.1728075
| 144.2452107 | 203.9446 | 0.1717215
| 144.2561574 | 203.9543 | 0.1706519
| 144.2671285 | 203.8981 | 0.1695647
| 144.2780878 | 203.9188 | 0.1684438
| 144.28901 | 203.8579 | 0.1673416
| 144.2990285 | 203.9196 | 0.1663497
| 144.3090591 | 203.8697 | 0.1653817
| 144.3200016 | 203.784 | 0.1643174
| 144.3308651 | 203.8538 | 0.1631811
| 144.3410282 | 203.8042 | 0.1621748
| 144.3519575 | 203.7803 | 0.1610818
| 144.3628008 | 203.7427 | 0.1600625
| 144.3729197 | 203.831 | 0.1590056
| 144.3837747 | 203.7598 | 0.1578351
| 144.3937934 | 203.8428 | 0.1568883
| 144.4046753 | 203.7063 | 0.1558251
| 144.4147432 | 203.6861 | 0.1548233
| 144.4256171 | 203.7699 | 0.1537309
| 144.4356945 | 203.6948 | 0.1526831
| 144.4457011 | 203.7335 | 0.1516575
| 144.4557242 | 203.6612 | 0.1507452
| 144.466794 | 203.6842 | 0.1496082
| 144.4776758 | 203.6713 | 0.14852
| 144.4877323 | 203.6391 | 0.1475044
| 144.4986716 | 203.5958 | 0.1463854
| 144.5087131 | 203.6574 | 0.1453413
| 144.5187262 | 203.6321 | 0.14435
| 144.529706 | 203.6295 | 0.143307
| 144.5405941 | 203.6648 | 0.1422632
| 144.5515662 | 203.6541 | 0.141166
| 144.5625546 | 203.5483 | 0.1400471
| 144.5735295 | 203.5788 | 0.1389347
| 144.5835879 | 203.5977 | 0.1379288
| 144.5945437 | 203.5583 | 0.1368132
| 144.6055585 | 203.5139 | 0.1357467
| 144.6155838 | 203.4993 | 0.1347442
| 144.6265513 | 203.4627 | 0.1336975
| 144.6375267 | 203.4857 | 0.1325699
| 144.6475645 | 203.4633 | 0.1316311
| 144.6585027 | 203.484 | 0.1304523
| 144.6693711 | 203.4704 | 0.1293405
| 144.6803065 | 203.4409 | 0.128172
| 144.691273 | 203.3992 | 0.1271903
| 144.7022915 | 203.4154 | 0.1261085
| 144.7132046 | 203.3759 | 0.1249721
| 144.72322 | 203.3014 | 0.1240856
| 144.7341764 | 203.325 | 0.122935
| 144.7450565 | 203.2454 | 0.1219069
| 144.7560726 | 203.2471 | 0.1207903
| 144.7661018 | 203.1373 | 0.1197024
| 144.7769752 | 203.1826 | 0.1186001
| 144.7870568 | 203.1786 | 0.1176569
| 144.7970624 | 203.2438 | 0.1166514
| 144.8078723 | 203.1953 | 0.1155004
| 144.8179537 | 203.1939 | 0.1144722
| 144.8279817 | 203.1517 | 0.1136144
| 144.8389293 | 203.1446 | 0.1124197
| 144.8499428 | 203.1666 | 0.1113483
| 144.8608716 | 203.1799 | 0.1102354
| 144.8718223 | 203.1789 | 0.1092503
| 144.8828242 | 203.164 | 0.1080702
| 144.8937762 | 203.1103 | 0.10701
| 144.9047288 | 203.0806 | 0.1058397
| 144.9156691 | 203.0463 | 0.1048807
| 144.9257501 | 203.0268 | 0.1037776
| 144.9365292 | 203.0161 | 0.1027447
| 144.9466474 | 202.9911 | 0.1017379
| 144.9575962 | 202.9189 | 0.100648
| 144.9685254 | 202.9021 | 0.09948506
| 144.9785746 | 202.878 | 0.0986651
| 144.9895237 | 202.9026 | 0.0974302
| 144.9995392 | 202.8728 | 0.09652365
| 145.0105375 | 202.8035 | 0.09536884
| 145.0215873 | 202.8172 | 0.09433883
| 145.0323324 | 202.7984 | 0.09318935
| 145.0424867 | 202.8348 | 0.09217392
| 145.053491 | 202.8219 | 0.09105349
| 145.0642255 | 202.7885 | 0.09015502
| 145.0743236 | 202.7904 | 0.0890402
| 145.0852991 | 202.716 | 0.08788267
| 145.0953478 | 202.7602 | 0.08694279
| 145.1062772 | 202.7088 | 0.08579985
| 145.1172136 | 202.7469 | 0.08478121
| 145.1281067 | 202.6651 | 0.08366189
| 145.1381753 | 202.6488 | 0.08264004
| 145.1490411 | 202.6381 | 0.08153847
| 145.1591047 | 202.6066 | 0.08055711
| 145.1700703 | 202.5141 | 0.07946055
| 145.1810366 | 202.606 | 0.07833892
| 145.1918964 | 202.5934 | 0.07734294
| 145.2019069 | 202.6033 | 0.0762319
| 145.2119223 | 202.5679 | 0.07531034
| 145.2228734 | 202.5524 | 0.07420024
| 145.2328905 | 202.5144 | 0.07313852
| 145.2438406 | 202.5769 | 0.07214852
| 145.2547174 | 202.4956 | 0.07099584
| 145.2647829 | 202.4147 | 0.07001927
| 145.2758027 | 202.3616 | 0.06888731
| 145.2867031 | 202.4085 | 0.06780726
| 145.2977017 | 202.359 | 0.06678741
| 145.3086028 | 202.3027 | 0.06568228
| 145.3186275 | 202.2696 | 0.0646998
| 145.3286595 | 202.3194 | 0.06359162
| 145.3395475 | 202.3041 | 0.06257783
| 145.3496074 | 202.2992 | 0.06155184
| 145.3605616 | 202.2461 | 0.0604664
| 145.3715725 | 202.2138 | 0.05935533
| 145.382528 | 202.1128 | 0.05825978
| 145.3935039 | 202.0779 | 0.05723216
| 145.4035454 | 202.0555 | 0.05619302
| 145.4144021 | 202.0422 | 0.05512735
| 145.4245559 | 201.9997 | 0.05408196
| 145.4355003 | 201.9978 | 0.05296255
| 145.4462899 | 201.9981 | 0.05189357
| 145.4563092 | 201.977 | 0.05093664
| 145.467319 | 201.9204 | 0.04986066
| 145.4782985 | 201.9129 | 0.04877269
| 145.4892913 | 201.8657 | 0.04764844
| 145.5001472 | 201.8466 | 0.04651786
| 145.5111984 | 201.8075 | 0.04546771
| 145.5221675 | 201.8408 | 0.0443208
| 145.5331819 | 201.668 | 0.04325938
| 145.5440938 | 201.6399 | 0.04217817
| 145.5541318 | 201.6854 | 0.04125438
| 145.5650746 | 201.5854 | 0.04017509
| 145.5760033 | 201.5298 | 0.03898222
| 145.5860252 | 201.4608 | 0.03805503
| 145.5960918 | 201.4746 | 0.03708836
| 145.6070824 | 201.4781 | 0.0359393
| 145.617943 | 201.4261 | 0.03492824
| 145.628991 | 201.4739 | 0.03373846
| 145.6397953 | 201.4316 | 0.03265803
| 145.6498737 | 201.2674 | 0.03166518
| 145.6608489 | 201.2949 | 0.03059266
| 145.6717422 | 201.2551 | 0.02945833
| 145.6818129 | 201.2207 | 0.02853625
| 145.6927822 | 201.0519 | 0.02738934
| 145.7036748 | 201.0904 | 0.02631007
| 145.713727 | 200.9502 | 0.02536984
| 145.7246399 | 200.8958 | 0.02427855
| 145.7355748 | 200.7208 | 0.02327505
| 145.7456003 | 200.7682 | 0.02214252
| 145.7556174 | 200.6934 | 0.02120079
| 145.7665499 | 200.5757 | 0.02010254
| 145.7765962 | 200.4795 | 0.01913292
| 145.7875872 | 200.3281 | 0.01809381
| 145.7985232 | 200.1333 | 0.01698522
| 145.809544 | 199.8959 | 0.01603812
| 145.8205049 | 199.8153 | 0.01491202
| 145.831307 | 199.5238 | 0.0139418
| 145.841527 | 199.3092 | 0.01278481
| 145.8523403 | 199.0106 | 0.01181347
| 145.8632373 | 198.7294 | 0.01071379
| 145.8733081 | 198.4595 | 0.009796702
| 145.8842473 | 197.973 | 0.008847755
| 145.8951302 | 197.235 | 0.007829463
| 145.905216 | 196.6384 | 0.006915854
| 145.9162305 | 195.7681 | 0.006029407
| 145.9271741 | 194.6083 | 0.005035024
| 145.9381959 | 193.7536 | 0.004097844
| 145.9490779 | 192.3861 | 0.003259604
| 145.96007 | 191.5789 | 0.002200386
| 145.9710268 | 190.6213 | 0.001239699
| 145.9819452 | 189.8568 | 0.0002978426

## Test 12
Markers | TIME | DEPTH | LOAD
| s | nm | mN
Surface Index | 0 | 0 | 0
| 0.010046 | -0.008552745 | 0.0001106731
| 0.020072 | -0.01062784 | 0.0001861223
| 0.0300855 | 0.07855532 | 0.0003264371
| 0.0410244 | 0.209144 | 0.0003823825
| 0.0510749 | 0.2937955 | 0.0005181157
| 0.0610809 | 0.296572 | 0.0005933347
| 0.0720218 | 0.4326715 | 0.0007343133
Surface Index Coarse | 0.0830369 | 0.4645515 | 0.0008261597
| 0.1038018 | 0.5804212 | 0.00183887
| 0.1140059 | 0.8173897 | 0.002954275
| 0.1248592 | 1.083092 | 0.003939602
| 0.1358279 | 1.39797 | 0.004911431
| 0.1467417 | 1.648456 | 0.005982811
| 0.1567992 | 1.717814 | 0.006988561
| 0.1667996 | 1.877795 | 0.008023624
| 0.1768059 | 2.02968 | 0.009049262
| 0.1876166 | 2.133574 | 0.01008032
| 0.1977149 | 2.263134 | 0.0109051
| 0.208733 | 2.400341 | 0.01216194
| 0.2195642 | 2.560226 | 0.01316506
| 0.2296215 | 2.726982 | 0.01417079
| 0.2405713 | 2.959351 | 0.01519074
| 0.2515274 | 3.052539 | 0.01631637
| 0.2616088 | 3.137433 | 0.01732451
| 0.2724738 | 3.19635 | 0.01841602
| 0.2834155 | 3.3067 | 0.01940017
| 0.2934449 | 3.409708 | 0.02042812
| 0.3043756 | 3.504524 | 0.02148116
| 0.3153817 | 3.608076 | 0.02251178
| 0.3263226 | 3.67636 | 0.02369589
| 0.336328 | 3.780027 | 0.02467142
| 0.3463356 | 3.917679 | 0.02561716
| 0.3573813 | 3.926403 | 0.02672673
| 0.3682745 | 4.13224 | 0.02780106
| 0.3792746 | 4.22186 | 0.02889106
| 0.3902006 | 4.362968 | 0.03009367
| 0.4002457 | 4.444943 | 0.03097317
| 0.4111806 | 4.526172 | 0.03205665
| 0.4212168 | 4.581304 | 0.03300527
| 0.4321472 | 4.678069 | 0.03416332
| 0.4421624 | 4.713455 | 0.03514484
| 0.4531124 | 4.845164 | 0.03614482
| 0.4631417 | 4.899321 | 0.03716274
| 0.4741324 | 5.054972 | 0.03827183
| 0.4851179 | 5.099307 | 0.03937038
| 0.4960061 | 5.147533 | 0.04034918
| 0.5060107 | 5.118523 | 0.04155468
| 0.5160405 | 5.26555 | 0.04234261
| 0.5271008 | 5.374925 | 0.04346366
| 0.5380153 | 5.459069 | 0.04458509
| 0.5488232 | 5.570086 | 0.04561089
| 0.55885 | 5.616791 | 0.04663858
| 0.5688721 | 5.681308 | 0.04765578
| 0.5798382 | 5.741169 | 0.0487374
| 0.5898584 | 5.722514 | 0.04964439
| 0.6007602 | 5.91961 | 0.05070957
| 0.6117337 | 5.922196 | 0.05187693
| 0.6217706 | 6.054986 | 0.05286062
| 0.6327638 | 6.009997 | 0.05388993
| 0.6436609 | 6.064689 | 0.05498464
| 0.6546097 | 6.223917 | 0.05607452
| 0.6646416 | 6.206549 | 0.05712271
| 0.6756182 | 6.324671 | 0.05819036
| 0.6866142 | 6.364147 | 0.05927497
| 0.6975167 | 6.502989 | 0.06031022
| 0.7085186 | 6.419158 | 0.06151542
| 0.7185217 | 6.549686 | 0.0624557
| 0.7293642 | 6.617663 | 0.06350997
| 0.7394166 | 6.713233 | 0.06450021
| 0.7503717 | 6.724886 | 0.0656007
| 0.7613499 | 6.720027 | 0.06670854
| 0.7713674 | 6.807516 | 0.06768027
| 0.7823569 | 6.8774 | 0.06881922
| 0.7933391 | 6.999724 | 0.06987243
| 0.804264 | 7.043088 | 0.07101494
| 0.8142716 | 7.07654 | 0.0719557
| 0.8252344 | 7.14352 | 0.07301696
| 0.8361902 | 7.307588 | 0.07407754
| 0.8471748 | 7.350631 | 0.07524602
| 0.8581148 | 7.347406 | 0.07627
| 0.8691135 | 7.468739 | 0.07742987
| 0.8800881 | 7.529906 | 0.07844733
| 0.8901053 | 7.563023 | 0.07942404
| 0.9011442 | 7.64004 | 0.08055294
| 0.9120697 | 7.629029 | 0.0816905
| 0.9230331 | 7.658151 | 0.08277185
| 0.9330352 | 7.700335 | 0.08371203
| 0.943069 | 7.757403 | 0.08476041
| 0.9540503 | 7.818882 | 0.08577854
| 0.9650527 | 7.831826 | 0.08684877
| 0.9750687 | 7.919628 | 0.08790038
| 0.9860954 | 7.943572 | 0.08903805
| 0.9970396 | 8.054238 | 0.09004746
| 1.0079926 | 8.113455 | 0.09113778
| 1.0187608 | 8.103134 | 0.0923146
| 1.0288478 | 8.230401 | 0.09321329
| 1.0397884 | 8.248199 | 0.09431736
| 1.0506797 | 8.272484 | 0.09541648
| 1.060737 | 8.326631 | 0.0963572
| 1.0717177 | 8.346687 | 0.09748528
| 1.0826014 | 8.452827 | 0.09853365
| 1.0926123 | 8.52479 | 0.09958473
| 1.1036443 | 8.59693 | 0.1006429
| 1.1145494 | 8.612153 | 0.1016834
| 1.1245716 | 8.699959 | 0.1026857
| 1.1355183 | 8.707732 | 0.1038453
| 1.1464523 | 8.801575 | 0.1048087
| 1.1574736 | 8.877948 | 0.1060008
| 1.1684308 | 8.940724 | 0.1070666
| 1.1793577 | 8.980201 | 0.1080792
| 1.1894765 | 8.993895 | 0.1091411
| 1.2002619 | 9.117204 | 0.1102347
| 1.2102706 | 9.11311 | 0.1111255
| 1.220303 | 9.103195 | 0.1122688
| 1.2311891 | 9.145908 | 0.1133274
| 1.2412356 | 9.258301 | 0.114272
| 1.2521938 | 9.273523 | 0.1154079
| 1.2622212 | 9.273625 | 0.1163456
| 1.2731268 | 9.366189 | 0.1174962
| 1.2831822 | 9.451082 | 0.1184367
| 1.2940889 | 9.502848 | 0.1195874
| 1.3051277 | 9.582773 | 0.1205462
| 1.3161071 | 9.685043 | 0.1217492
| 1.3270689 | 9.689555 | 0.1227104
| 1.3371032 | 9.706178 | 0.1238288
| 1.3480423 | 9.793225 | 0.1248827
| 1.3589917 | 9.810713 | 0.1259126
| 1.3689927 | 9.789139 | 0.1270578
| 1.3790177 | 9.886 | 0.1279352
| 1.389994 | 9.918683 | 0.1290929
| 1.4007769 | 9.965629 | 0.1300812
| 1.4108241 | 9.922056 | 0.1311309
| 1.4218235 | 10.04372 | 0.1322408
| 1.4327118 | 10.18256 | 0.1333647
| 1.442823 | 10.17004 | 0.1342908
| 1.4538124 | 10.20109 | 0.1353947
| 1.4647936 | 10.26226 | 0.1365578
| 1.4758192 | 10.35836 | 0.1375404
| 1.4867416 | 10.38586 | 0.1386876
| 1.4967727 | 10.39923 | 0.1396407
| 1.507755 | 10.50116 | 0.140739
| 1.5185679 | 10.46495 | 0.1418403
| 1.5286159 | 10.48607 | 0.1428701
| 1.5396179 | 10.57734 | 0.1439203
| 1.5505904 | 10.52976 | 0.1450725
| 1.5615986 | 10.56794 | 0.1461083
| 1.5725601 | 10.57959 | 0.1472645
| 1.5835208 | 10.72228 | 0.1482855
| 1.5944501 | 10.70514 | 0.1493885
| 1.6053979 | 10.77148 | 0.1504833
| 1.6154003 | 10.76382 | 0.1514885
| 1.6254191 | 10.87946 | 0.1524453
| 1.6363732 | 10.86263 | 0.1535708
| 1.6463742 | 10.95045 | 0.1545409
| 1.6564049 | 10.89813 | 0.1555439
| 1.6672646 | 11.02435 | 0.1566949
| 1.6772753 | 11.09726 | 0.157616
| 1.6882449 | 11.04355 | 0.1587579
| 1.6992391 | 11.1335 | 0.1598924
| 1.7101631 | 11.1746 | 0.1608948
| 1.721144 | 11.28591 | 0.1620079
| 1.7320409 | 11.28625 | 0.1630625
| 1.7431315 | 11.27329 | 0.1641366
| 1.7541506 | 11.29625 | 0.1653135
| 1.7641625 | 11.32775 | 0.1663047
| 1.7750135 | 11.45074 | 0.1673298
| 1.7860097 | 11.49248 | 0.1684144
| 1.7960783 | 11.60746 | 0.1693263
| 1.8070085 | 11.66571 | 0.1704893
| 1.8170122 | 11.54932 | 0.1714797
| 1.8270433 | 11.6805 | 0.1724878
| 1.8379854 | 11.68665 | 0.173627
| 1.8480759 | 11.73237 | 0.174596
| 1.8590518 | 11.66344 | 0.1757086
| 1.8699927 | 11.76603 | 0.1767777
| 1.8800127 | 11.8548 | 0.1776897
| 1.8900561 | 11.80152 | 0.1787741
| 1.9007818 | 11.84554 | 0.1798466
| 1.9108719 | 11.92915 | 0.1808406
| 1.9218448 | 11.9547 | 0.1819179
| 1.9327692 | 11.97412 | 0.1830103
| 1.9437858 | 12.02363 | 0.184122
| 1.9547318 | 12.09127 | 0.1852166
| 1.9656651 | 12.09159 | 0.1863199
| 1.9757752 | 12.13991 | 0.1872909
| 1.9865469 | 12.16517 | 0.1883331
| 1.9965569 | 12.25136 | 0.1893791
| 2.0066458 | 12.30776 | 0.190358
| 2.0176259 | 12.36958 | 0.191481
| 2.0276701 | 12.36192 | 0.1925104
| 2.0385931 | 12.38068 | 0.1935077
| 2.0494657 | 12.44865 | 0.19464
| 2.0604447 | 12.50075 | 0.1957329
| 2.07144 | 12.47938 | 0.1967224
| 2.0824514 | 12.58941 | 0.1979786
| 2.0933586 | 12.6373 | 0.1990393
| 2.1033707 | 12.69307 | 0.2000355
| 2.1143225 | 12.73126 | 0.2010857
| 2.124373 | 12.77828 | 0.2019807
| 2.1353358 | 12.73136 | 0.203162
| 2.1463141 | 12.78152 | 0.2042598
| 2.1572032 | 12.87926 | 0.2052737
| 2.16725 | 12.87322 | 0.2063734
| 2.1781653 | 12.936 | 0.2074649
| 2.189053 | 12.90753 | 0.2085187
| 2.1990729 | 12.98951 | 0.2095057
| 2.2091228 | 13.00807 | 0.2105407
| 2.2200741 | 13.02068 | 0.2115908
| 2.2310782 | 13.07182 | 0.2126962
| 2.2420255 | 13.14852 | 0.2137109
| 2.2530688 | 13.15336 | 0.2148853
| 2.264048 | 13.26856 | 0.2159182
| 2.2750286 | 13.34428 | 0.2170563
| 2.285988 | 13.3281 | 0.2181772
| 2.2968175 | 13.33264 | 0.2192351
| 2.3068415 | 13.42466 | 0.2202375
| 2.3178016 | 13.36414 | 0.2213186
| 2.3286757 | 13.47482 | 0.222431
| 2.3388229 | 13.53737 | 0.2233807
| 2.3496332 | 13.64191 | 0.2244417
| 2.3597187 | 13.58183 | 0.2255053
| 2.3707532 | 13.68603 | 0.2266087
| 2.3816565 | 13.6514 | 0.227549
| 2.3925476 | 13.70708 | 0.2287532
| 2.4026175 | 13.81235 | 0.2296501
| 2.4135428 | 13.77805 | 0.2307727
| 2.4235499 | 13.83512 | 0.2317884
| 2.4335541 | 13.8417 | 0.2327888
| 2.444494 | 13.90545 | 0.2338828
| 2.4554563 | 13.95464 | 0.235019
| 2.4654652 | 13.95345 | 0.2359649
| 2.4764803 | 14.04988 | 0.2370314
| 2.4873461 | 13.96543 | 0.238143
| 2.4983621 | 14.10846 | 0.2392096
| 2.5093228 | 14.13953 | 0.2403407
| 2.5193262 | 14.10016 | 0.241386
| 2.530162 | 14.14094 | 0.2423996
| 2.5402599 | 14.17017 | 0.2434344
| 2.5503517 | 14.20424 | 0.2443885
| 2.5612239 | 14.28516 | 0.2455208
| 2.5722141 | 14.29388 | 0.2465948
| 2.5831389 | 14.38288 | 0.2476573
| 2.5931957 | 14.37263 | 0.248583
| 2.6040368 | 14.34773 | 0.2497671
| 2.6140788 | 14.36532 | 0.2507213
| 2.6250568 | 14.44911 | 0.2518791
| 2.6360194 | 14.50931 | 0.2529153
| 2.6460294 | 14.53078 | 0.2538913
| 2.6560663 | 14.53606 | 0.25492
| 2.6660718 | 14.58213 | 0.2558856
| 2.6768439 | 14.64493 | 0.2570228
| 2.6869862 | 14.69843 | 0.258052
| 2.6978452 | 14.70135 | 0.2591629
| 2.7078721 | 14.78851 | 0.2600806
| 2.7188118 | 14.86099 | 0.2611895
| 2.7297866 | 14.89042 | 0.262272
| 2.7398499 | 14.88535 | 0.2632484
| 2.7507475 | 14.89345 | 0.2644131
| 2.7607914 | 14.92625 | 0.2653525
| 2.7716706 | 14.99323 | 0.2664454
| 2.7826313 | 15.08676 | 0.2675515
| 2.793564 | 15.13239 | 0.2686748
| 2.8037179 | 15.18038 | 0.2695951
| 2.8145596 | 15.20595 | 0.2706193
| 2.8256109 | 15.19429 | 0.2718745
| 2.8366059 | 15.19007 | 0.272949
| 2.847536 | 15.24801 | 0.2739519
| 2.8584289 | 15.24056 | 0.2750662
| 2.8684384 | 15.36203 | 0.2761072
| 2.879471 | 15.41671 | 0.2771805
| 2.8904119 | 15.47398 | 0.2782645
| 2.9013915 | 15.43192 | 0.2792825
| 2.9122528 | 15.50149 | 0.2803787
| 2.9222639 | 15.53818 | 0.2814548
| 2.932346 | 15.58131 | 0.2824329
| 2.9432113 | 15.56191 | 0.2835295
| 2.9532665 | 15.65909 | 0.28448
| 2.9642355 | 15.6497 | 0.2855669
| 2.975191 | 15.68368 | 0.2866375
| 2.9861628 | 15.6374 | 0.2877746
| 2.9971297 | 15.67689 | 0.2888913
| 3.008066 | 15.67979 | 0.28995
| 3.0190452 | 15.75843 | 0.2910829
| 3.029077 | 15.81905 | 0.2920611
| 3.0391195 | 15.77709 | 0.2930403
| 3.050067 | 15.89229 | 0.29414
| 3.0610829 | 15.94469 | 0.2952916
| 3.0720391 | 15.91784 | 0.2963623
| 3.0820676 | 15.88202 | 0.2973151
| 3.0929641 | 15.93866 | 0.2983647
| 3.1030229 | 16.00349 | 0.2993907
| 3.1138474 | 16.02324 | 0.3005381
| 3.1248212 | 16.00414 | 0.3016005
| 3.1348448 | 16.11719 | 0.3025778
| 3.1458451 | 16.12301 | 0.3036829
| 3.1568222 | 16.20973 | 0.3048406
| 3.1676757 | 16.18967 | 0.3058859
| 3.1777391 | 16.29139 | 0.3068222
| 3.1886813 | 16.28039 | 0.3079165
| 3.1986886 | 16.34296 | 0.3089072
| 3.2095698 | 16.33489 | 0.3100053
| 3.2205333 | 16.3462 | 0.3111067
| 3.2306092 | 16.44145 | 0.3121943
| 3.2406302 | 16.45709 | 0.3130264
| 3.2506338 | 16.48761 | 0.3140667
| 3.2614698 | 16.54911 | 0.3151953
| 3.2714804 | 16.54211 | 0.3162614
| 3.2815724 | 16.627 | 0.3171356
| 3.2925113 | 16.65676 | 0.3182945
| 3.3034144 | 16.74802 | 0.3193498
| 3.313499 | 16.74618 | 0.3203432
| 3.3244411 | 16.74164 | 0.3214425
| 3.3354196 | 16.74294 | 0.3224603
| 3.3463215 | 16.76011 | 0.3235905
| 3.3563391 | 16.81683 | 0.3246422
| 3.3673174 | 16.77605 | 0.3257301
| 3.378332 | 16.83656 | 0.3267765
| 3.3892628 | 16.93624 | 0.3279346
| 3.4001872 | 16.93623 | 0.3289921
| 3.411143 | 16.98414 | 0.3300676
| 3.422138 | 16.97571 | 0.3310971
| 3.4330491 | 17.0385 | 0.3322682
| 3.4440777 | 17.08961 | 0.3333711
| 3.4550791 | 17.15594 | 0.3344012
| 3.4660127 | 17.16243 | 0.3355646
| 3.4760432 | 17.17192 | 0.3365577
| 3.4869647 | 17.18487 | 0.3375648
| 3.4980719 | 17.24535 | 0.3387155
| 3.5090748 | 17.31493 | 0.3398058
| 3.5199906 | 17.34889 | 0.3409074
| 3.5309005 | 17.40457 | 0.3419384
| 3.5418092 | 17.44309 | 0.3430542
| 3.5528147 | 17.42366 | 0.3441648
| 3.5637744 | 17.51297 | 0.3452258
| 3.574667 | 17.55828 | 0.346335
| 3.5846956 | 17.5736 | 0.3473129
| 3.5956841 | 17.61502 | 0.3483967
| 3.6066108 | 17.69009 | 0.3494894
| 3.6166231 | 17.70379 | 0.3505106
| 3.6276453 | 17.74812 | 0.3515829
| 3.6384664 | 17.85331 | 0.35267
| 3.6485395 | 17.86344 | 0.3536523
| 3.6595303 | 17.83464 | 0.3547813
| 3.6704354 | 17.81878 | 0.3559319
| 3.6814654 | 17.89677 | 0.3570199
| 3.6924401 | 17.87054 | 0.3580423
| 3.7033459 | 17.92847 | 0.3591529
| 3.7134118 | 17.9399 | 0.3600695
| 3.7242534 | 18.00464 | 0.3612987
| 3.7342794 | 18.06881 | 0.3622813
| 3.7443458 | 18.08381 | 0.3632129
| 3.7553787 | 18.10484 | 0.3643362
| 3.7661416 | 18.04822 | 0.3653425
| 3.776325 | 18.03537 | 0.3664158
| 3.7863374 | 18.13902 | 0.3673621
| 3.7972717 | 18.15779 | 0.3685205
| 3.808288 | 18.26425 | 0.3695371
| 3.8191399 | 18.25487 | 0.3705973
| 3.8301979 | 18.33221 | 0.3717831
| 3.8411039 | 18.30696 | 0.3728637
| 3.8511197 | 18.40836 | 0.3738003
| 3.862075 | 18.44008 | 0.3749558
| 3.87212 | 18.45863 | 0.3759403
| 3.8830693 | 18.46768 | 0.3769552
| 3.8940302 | 18.55667 | 0.3781313
| 3.9040545 | 18.61276 | 0.3790638
| 3.9150741 | 18.60045 | 0.3802607
| 3.925986 | 18.63185 | 0.3812919
| 3.9360347 | 18.68308 | 0.3822218
| 3.9470091 | 18.69408 | 0.3833392
| 3.9578417 | 18.73843 | 0.3844275
| 3.9688205 | 18.70121 | 0.3855254
| 3.9788859 | 18.80131 | 0.3865919
| 3.9898386 | 18.84014 | 0.3875822
| 4.000732 | 18.85503 | 0.3887615
| 4.0116836 | 18.87964 | 0.3898167
| 4.0216839 | 18.91274 | 0.3908417
| 4.0326305 | 19.04963 | 0.3918163
| 4.0426737 | 18.99828 | 0.3928507
| 4.0536784 | 19.08759 | 0.3939811
| 4.0646321 | 19.03613 | 0.3950565
| 4.074709 | 19.03397 | 0.3960992
| 4.0856951 | 19.08542 | 0.3971878
| 4.0957179 | 19.12241 | 0.3981651
| 4.1066034 | 19.15382 | 0.3992736
| 4.1166107 | 19.18597 | 0.4002744
| 4.1275703 | 19.25909 | 0.4013403
| 4.1385164 | 19.26589 | 0.4024299
| 4.1485183 | 19.34755 | 0.4034801
| 4.1594691 | 19.34075 | 0.4045102
| 4.1704457 | 19.34107 | 0.4055529
| 4.1813635 | 19.39996 | 0.4067597
| 4.1923706 | 19.41226 | 0.4077904
| 4.203341 | 19.51062 | 0.4089074
| 4.2143373 | 19.5323 | 0.410037
| 4.2253284 | 19.50156 | 0.4110861
| 4.2362917 | 19.5158 | 0.4121775
| 4.2472047 | 19.52777 | 0.4132488
| 4.2581641 | 19.57469 | 0.4143097
| 4.2682311 | 19.69679 | 0.4152964
| 4.279207 | 19.65764 | 0.416454
| 4.2901836 | 19.68643 | 0.4175517
| 4.301208 | 19.69937 | 0.4186091
| 4.3121899 | 19.76958 | 0.4197773
| 4.3231973 | 19.82135 | 0.420703
| 4.3332176 | 19.85641 | 0.4218551
| 4.3441398 | 19.8302 | 0.4230073
| 4.3550677 | 19.88748 | 0.4239901
| 4.3651182 | 19.91897 | 0.4250001
| 4.3760611 | 19.90118 | 0.4260894
| 4.3870281 | 19.95263 | 0.4271861
| 4.3970736 | 20.0071 | 0.4281506
| 4.4070858 | 20.01336 | 0.4292019
| 4.4178731 | 19.9959 | 0.4302706
| 4.4288643 | 20.0645 | 0.4313147
| 4.4400095 | 20.04636 | 0.4325342
| 4.4508098 | 20.16772 | 0.4334643
| 4.4608218 | 20.19696 | 0.4345205
| 4.4717787 | 20.19501 | 0.4356912
| 4.4827633 | 20.23255 | 0.4366946
| 4.4937106 | 20.22188 | 0.4378093
| 4.5046713 | 20.30731 | 0.4389504
| 4.5156594 | 20.40114 | 0.4399442
| 4.5256655 | 20.37051 | 0.4409598
| 4.5366069 | 20.4074 | 0.441989
| 4.5475879 | 20.41711 | 0.4431871
| 4.5584781 | 20.45563 | 0.4442611
| 4.5685639 | 20.54149 | 0.4452247
| 4.5795027 | 20.57384 | 0.4462585
| 4.5904809 | 20.60394 | 0.4474064
| 4.6014372 | 20.56963 | 0.448482
| 4.6124143 | 20.64665 | 0.4495947
| 4.6224357 | 20.6296 | 0.4506719
| 4.6332543 | 20.6924 | 0.4516937
| 4.6433642 | 20.69704 | 0.4526847
| 4.6542113 | 20.7294 | 0.4538794
| 4.6642362 | 20.78485 | 0.4547619
| 4.6742566 | 20.71539 | 0.4558089
| 4.685211 | 20.88915 | 0.4568244
| 4.6961118 | 20.82347 | 0.4579695
| 4.7061127 | 20.79091 | 0.4589045
| 4.7171122 | 20.90027 | 0.4600245
| 4.7280777 | 20.96111 | 0.461111
| 4.7381198 | 20.93014 | 0.4621903
| 4.7490873 | 20.96057 | 0.463247
| 4.7590924 | 21.02669 | 0.4642225
| 4.7690981 | 21.00868 | 0.4652781
| 4.7800863 | 21.0035 | 0.4662769
| 4.7910352 | 21.05593 | 0.4674818
| 4.8010378 | 21.06767 | 0.468342
| 4.8119782 | 21.11105 | 0.4694661
| 4.8228884 | 21.10393 | 0.4705771
| 4.8337838 | 21.15086 | 0.4716366
| 4.8438145 | 21.23121 | 0.4726597
| 4.8547478 | 21.24061 | 0.4737031
| 4.8648162 | 21.32452 | 0.4747049
| 4.875736 | 21.35365 | 0.4757869
| 4.8867078 | 21.31935 | 0.4769591
| 4.8976553 | 21.32453 | 0.4780038
| 4.9076561 | 21.38094 | 0.4790689
| 4.9186333 | 21.4311 | 0.4800616
| 4.92963 | 21.43303 | 0.4811312
| 4.9405687 | 21.4573 | 0.4822851
| 4.951541 | 21.59126 | 0.4833524
| 4.9624403 | 21.58772 | 0.4844623
| 4.9725077 | 21.63345 | 0.485419
| 4.983464 | 21.5849 | 0.4865697
| 4.994416 | 21.55967 | 0.4875999
| 5.0053873 | 21.63409 | 0.488712
| 5.0162925 | 21.66937 | 0.4897575
| 5.0263627 | 21.72416 | 0.4908345
| 5.0373437 | 21.7879 | 0.4919126
| 5.0481923 | 21.77011 | 0.4930375
| 5.0592554 | 21.8701 | 0.4940538
| 5.0693093 | 21.77312 | 0.4950792
| 5.0793125 | 21.90882 | 0.4960695
| 5.0901962 | 21.90106 | 0.4971679
| 5.1011233 | 21.91304 | 0.4983156
| 5.1111236 | 21.9633 | 0.4991706
| 5.1220806 | 21.97722 | 0.5003763
| 5.1320962 | 21.99708 | 0.5013179
| 5.1430293 | 22.02037 | 0.5024312
| 5.1530589 | 22.01014 | 0.5034291
| 5.1630605 | 22.09081 | 0.5044443
| 5.1740612 | 22.07754 | 0.5055644
| 5.1840653 | 22.24689 | 0.5064498
| 5.194099 | 22.22467 | 0.5075331
| 5.2050928 | 22.28905 | 0.5086575
| 5.2158642 | 22.24959 | 0.5096747
| 5.2258932 | 22.28596 | 0.5107026
| 5.236794 | 22.27657 | 0.5117927
| 5.2477491 | 22.35036 | 0.5128331
| 5.2578145 | 22.33719 | 0.5139197
| 5.2687715 | 22.32715 | 0.5149654
| 5.2797335 | 22.34074 | 0.5161266
| 5.290733 | 22.3388 | 0.5171115
| 5.3016252 | 22.47309 | 0.5181858
| 5.3116465 | 22.50201 | 0.5191429
| 5.3226299 | 22.59261 | 0.5203462
| 5.3335291 | 22.59197 | 0.5213862
| 5.3444865 | 22.60911 | 0.5225169
| 5.3544898 | 22.62185 | 0.5234722
| 5.3645616 | 22.69152 | 0.5244994
| 5.3754781 | 22.79312 | 0.5255811
| 5.3854797 | 22.76607 | 0.5265062
| 5.3965087 | 22.80133 | 0.5275741
| 5.4073944 | 22.8091 | 0.5286977
| 5.4174075 | 22.82571 | 0.529709
| 5.4274323 | 22.88828 | 0.5307365
| 5.4382882 | 22.81839 | 0.5318471
| 5.4483217 | 22.85603 | 0.5327754
| 5.458326 | 22.86164 | 0.5337908
| 5.4693211 | 22.86326 | 0.5349004
| 5.480226 | 22.88074 | 0.5360408
| 5.4912549 | 22.9422 | 0.5371437
| 5.501296 | 22.92258 | 0.5381428
| 5.5122019 | 23.01901 | 0.5392134
| 5.5231626 | 22.94426 | 0.5403395
| 5.5341086 | 23.05621 | 0.5413841
| 5.5441321 | 23.06959 | 0.5423115
| 5.5550889 | 23.12978 | 0.5435571
| 5.5660412 | 23.11683 | 0.5445924
| 5.5760414 | 23.14898 | 0.5455274
| 5.5870068 | 23.24702 | 0.5466039
| 5.5970408 | 23.21704 | 0.5476373
| 5.6070713 | 23.2932 | 0.5485404
| 5.617982 | 23.34594 | 0.5496564
| 5.628038 | 23.36352 | 0.550712
| 5.6389843 | 23.42953 | 0.5518317
| 5.649751 | 23.39201 | 0.5528833
| 5.660755 | 23.37583 | 0.5540037
| 5.6707802 | 23.36624 | 0.5549412
| 5.6817938 | 23.4015 | 0.5560226
| 5.6927785 | 23.45618 | 0.5572211
| 5.7037777 | 23.4908 | 0.558346
| 5.7146798 | 23.50181 | 0.5594812
| 5.7256938 | 23.54419 | 0.5604376
| 5.7365695 | 23.5416 | 0.5615152
| 5.7466302 | 23.55661 | 0.5625613
| 5.7576407 | 23.51647 | 0.5637373
| 5.7685687 | 23.57408 | 0.5647201
| 5.7794873 | 23.62035 | 0.5657869
| 5.7904863 | 23.69024 | 0.5669119
| 5.8014658 | 23.66143 | 0.5680448
| 5.8114876 | 23.70232 | 0.568942
| 5.822464 | 23.68645 | 0.5701596
| 5.8333633 | 23.73014 | 0.5711145
| 5.8443805 | 23.7489 | 0.5723713
| 5.8552514 | 23.8104 | 0.5733384
| 5.8652545 | 23.84254 | 0.5744237
| 5.87528 | 23.87922 | 0.5753262
| 5.8861993 | 23.94653 | 0.5763981
| 5.8962305 | 24.00974 | 0.5774263
| 5.9072362 | 24.00358 | 0.5785369
| 5.9181463 | 24.01071 | 0.5796128
| 5.9281566 | 24.04027 | 0.5806289
| 5.9391231 | 24.01113 | 0.5817155
| 5.9511137 | 24.08771 | 0.5829096
| 5.9611489 | 24.07908 | 0.5838881
| 5.9720597 | 24.10206 | 0.5850392
| 5.9830599 | 24.06192 | 0.5861842
| 5.9940631 | 24.16999 | 0.5871845
| 6.0048385 | 24.15157 | 0.5883321
| 6.0150055 | 24.18597 | 0.5892488
| 6.0259847 | 24.25004 | 0.5903867
| 6.0367811 | 24.24551 | 0.5914363
| 6.0468365 | 24.29513 | 0.5923919
| 6.0578364 | 24.32619 | 0.5935869
| 6.0687658 | 24.37086 | 0.5946548
| 6.0798137 | 24.39608 | 0.5956596
| 6.0898346 | 24.37516 | 0.5967317
| 6.0998537 | 24.36295 | 0.5977536
| 6.1108423 | 24.40794 | 0.5988624
| 6.1218601 | 24.42995 | 0.5998992
| 6.1326856 | 24.49241 | 0.6010268
| 6.1427059 | 24.59444 | 0.6020488
| 6.1527115 | 24.59035 | 0.6030144
| 6.1627389 | 24.59467 | 0.6039821
| 6.1735865 | 24.74159 | 0.6051019
| 6.1836801 | 24.64493 | 0.6060962
| 6.1946276 | 24.68572 | 0.607176
| 6.205614 | 24.69768 | 0.6081496
| 6.2166611 | 24.71514 | 0.6093193
| 6.2275295 | 24.74233 | 0.6104762
| 6.2386324 | 24.80087 | 0.6115015
| 6.249605 | 24.70963 | 0.6126687
| 6.2604776 | 24.8038 | 0.613671
| 6.2714039 | 24.87563 | 0.6148636
| 6.2823868 | 24.85881 | 0.6159169
| 6.2924388 | 24.84628 | 0.6169221
| 6.3024427 | 24.9108 | 0.6178525
| 6.3134079 | 24.9506 | 0.619054
| 6.324335 | 24.98425 | 0.6200667
| 6.3343861 | 24.93193 | 0.6211468
| 6.3453572 | 24.93905 | 0.6222139
| 6.3562083 | 24.99341 | 0.623309
| 6.366319 | 24.96376 | 0.6243201
| 6.3773095 | 25.05532 | 0.6254092
| 6.3881528 | 25.08672 | 0.6264535
| 6.3982295 | 25.09169 | 0.6274762
| 6.4091813 | 25.20138 | 0.6285113
| 6.4200864 | 25.21142 | 0.6296518
| 6.4301295 | 25.24356 | 0.6306311
| 6.4420718 | 25.28065 | 0.6318904
| 6.4521165 | 25.31538 | 0.6327749
| 6.4630586 | 25.3882 | 0.6339141
| 6.4730592 | 25.39608 | 0.6349291
| 6.4840815 | 25.44235 | 0.6360164
| 6.4950408 | 25.47178 | 0.6370573
| 6.5061073 | 25.43617 | 0.638249
| 6.5169149 | 25.44104 | 0.6392147
| 6.5280476 | 25.50023 | 0.640378
| 6.5389133 | 25.4653 | 0.6414795
| 6.5498759 | 25.51804 | 0.6426058
| 6.5600305 | 25.57217 | 0.6435313
| 6.570891 | 25.59581 | 0.6446423
| 6.5817517 | 25.5793 | 0.6457084
| 6.5917552 | 25.70368 | 0.6466437
| 6.6027417 | 25.60369 | 0.6478474
| 6.613634 | 25.69883 | 0.6488816
| 6.6246816 | 25.74766 | 0.6500414
| 6.6347049 | 25.8057 | 0.6510387
| 6.6456547 | 25.73484 | 0.6520887
| 6.6565303 | 25.88272 | 0.6531412
| 6.6665917 | 25.89318 | 0.6541574
| 6.6766454 | 25.92662 | 0.6550827
| 6.6876198 | 25.9237 | 0.6562702
| 6.6984783 | 25.91078 | 0.657366
| 6.7095403 | 25.87679 | 0.6584822
| 6.7204616 | 25.88035 | 0.6596194
| 6.7304736 | 25.89599 | 0.6605556
| 6.7413996 | 26.01411 | 0.6616382
| 6.7514014 | 25.95759 | 0.6626684
| 6.7623983 | 26.07504 | 0.663673
| 6.7733656 | 26.01227 | 0.6647597
| 6.784339 | 26.07568 | 0.6659571
| 6.795179 | 26.08993 | 0.6670161
| 6.8052567 | 26.08971 | 0.6679839
| 6.8152581 | 26.20049 | 0.668969
| 6.8261928 | 26.16296 | 0.6700775
| 6.8371926 | 26.22476 | 0.6713075
| 6.8481317 | 26.28073 | 0.6722314
| 6.8591065 | 26.29498 | 0.6733739
| 6.8691178 | 26.25528 | 0.674355
| 6.8800342 | 26.27923 | 0.6754366
| 6.8910314 | 26.31062 | 0.6765363
| 6.9010564 | 26.42981 | 0.6775438
| 6.9110568 | 26.43737 | 0.6785289
| 6.9218548 | 26.44514 | 0.6796287
| 6.9320273 | 26.44329 | 0.6806359
| 6.9428371 | 26.45981 | 0.6816769
| 6.9528586 | 26.52432 | 0.6826141
| 6.9638922 | 26.52138 | 0.6838224
| 6.9747256 | 26.55506 | 0.6849108
| 6.985731 | 26.51265 | 0.6860613
| 6.9957323 | 26.56455 | 0.6869214
| 7.0067051 | 26.58396 | 0.6880037
| 7.0167259 | 26.64717 | 0.6890158
| 7.0276525 | 26.65785 | 0.6900984
| 7.0377066 | 26.73334 | 0.6910888
| 7.0477685 | 26.66129 | 0.692105
| 7.0578061 | 26.66173 | 0.6930988
| 7.0686805 | 26.74943 | 0.6943063
| 7.0796239 | 26.85265 | 0.6953706
| 7.0905958 | 26.84359 | 0.6964228
| 7.10166 | 26.91411 | 0.6974942
| 7.112545 | 26.90345 | 0.6985777
| 7.1226588 | 26.93752 | 0.6996441
| 7.133523 | 27.02879 | 0.7006755
| 7.1435377 | 27.00301 | 0.701682
| 7.1545594 | 27.04991 | 0.7026891
| 7.164577 | 27.04809 | 0.7037459
| 7.1755049 | 27.06168 | 0.7049037
| 7.1864936 | 27.15098 | 0.7059776
| 7.1974794 | 27.12024 | 0.7070311
| 7.2084083 | 27.18722 | 0.708194
| 7.2193577 | 27.21116 | 0.709219
| 7.2302747 | 27.19595 | 0.7103257
| 7.2412655 | 27.26099 | 0.7114097
| 7.2512844 | 27.34945 | 0.7123666
| 7.2613657 | 27.31104 | 0.7134648
| 7.2721846 | 27.34666 | 0.7145267
| 7.282288 | 27.36163 | 0.715532
| 7.2931741 | 27.35646 | 0.7166256
| 7.3032882 | 27.33521 | 0.717662
| 7.3142253 | 27.40543 | 0.7187307
| 7.3252771 | 27.45364 | 0.7197459
| 7.3352822 | 27.48771 | 0.7208164
| 7.346158 | 27.45278 | 0.721869
| 7.357128 | 27.48158 | 0.723001
| 7.3671288 | 27.50336 | 0.7239561
| 7.37811 | 27.55158 | 0.7250942
| 7.3890975 | 27.55029 | 0.7262079
| 7.4000439 | 27.61759 | 0.7272176
| 7.410119 | 27.55136 | 0.7282701
| 7.4210623 | 27.61219 | 0.7293194
| 7.4320703 | 27.65231 | 0.7304502
| 7.4420754 | 27.65631 | 0.7314657
| 7.4527871 | 27.68675 | 0.7325169
| 7.4630283 | 27.759 | 0.733511
| 7.473881 | 27.73441 | 0.7345813
| 7.4847624 | 27.75223 | 0.7356694
| 7.4948082 | 27.82902 | 0.736724
| 7.5057182 | 27.80055 | 0.73774
| 7.5157302 | 27.89677 | 0.7387812
| 7.5266889 | 27.87929 | 0.7398971
| 7.5377665 | 27.99253 | 0.7409748
| 7.5486472 | 27.92071 | 0.7420479
| 7.5597032 | 28.03266 | 0.7430935
| 7.5706051 | 28.04884 | 0.7442287
| 7.5815524 | 28.11712 | 0.7452984
| 7.591558 | 28.10526 | 0.746309
| 7.6025058 | 28.1072 | 0.7474688
| 7.613431 | 28.08164 | 0.7484013
| 7.6234817 | 28.09986 | 0.7495813
| 7.6344331 | 28.09566 | 0.7506415
| 7.645311 | 28.17398 | 0.7517243
| 7.6554049 | 28.15887 | 0.7527687
| 7.6663996 | 28.1676 | 0.7537631
| 7.6773137 | 28.232 | 0.7548545
| 7.6873453 | 28.29326 | 0.7557527
| 7.6982545 | 28.26545 | 0.7569636
| 7.7082601 | 28.28562 | 0.7579742
| 7.7191046 | 28.32413 | 0.7590986
| 7.7291546 | 28.31712 | 0.7600536
| 7.740039 | 28.35758 | 0.7611021
| 7.7501179 | 28.41851 | 0.76214
| 7.7621502 | 28.46887 | 0.7633382
| 7.7730614 | 28.39703 | 0.7644693
| 7.7830616 | 28.43759 | 0.7654243
| 7.7940603 | 28.43726 | 0.7665342
| 7.8040832 | 28.49691 | 0.7674715
| 7.8150842 | 28.48525 | 0.7685266
| 7.8260383 | 28.51501 | 0.769682
| 7.8370067 | 28.52894 | 0.7707838
| 7.8478849 | 28.52959 | 0.7719167
| 7.8588348 | 28.58071 | 0.7729667
| 7.8697215 | 28.67489 | 0.7739703
| 7.8797683 | 28.63035 | 0.77499
| 7.8897709 | 28.68514 | 0.7760052
| 7.8997749 | 28.66681 | 0.7770407
| 7.9106394 | 28.7228 | 0.7781021
| 7.9216492 | 28.75612 | 0.7792081
| 7.9326277 | 28.78168 | 0.7803709
| 7.943583 | 28.83767 | 0.7814015
| 7.9535981 | 28.88113 | 0.782378
| 7.9645315 | 28.89991 | 0.7834813
| 7.9755499 | 28.94358 | 0.7845381
| 7.986402 | 28.97011 | 0.7856484
| 7.9964805 | 29.0068 | 0.7866862
| 8.0073545 | 28.97833 | 0.7878086
| 8.0174355 | 29.03894 | 0.7887367
| 8.028383 | 28.98037 | 0.7898715
| 8.0393382 | 29.03926 | 0.791037
| 8.050222 | 29.00563 | 0.7920304
| 8.0603355 | 29.06656 | 0.7930067
| 8.0713113 | 29.0494 | 0.7941443
| 8.0821641 | 29.08792 | 0.7952296
| 8.0922281 | 29.16375 | 0.796261
| 8.1030571 | 29.21165 | 0.7971989
| 8.1130768 | 29.14801 | 0.7982608
| 8.1231543 | 29.21931 | 0.7992986
| 8.1341144 | 29.26008 | 0.8003996
| 8.1450815 | 29.27917 | 0.8014963
| 8.1560589 | 29.30828 | 0.8025141
| 8.1660597 | 29.29547 | 0.8035891
| 8.176064 | 29.38811 | 0.8045946
| 8.187032 | 29.42015 | 0.8056413
| 8.1978044 | 29.41888 | 0.8067236
| 8.207999 | 29.42931 | 0.8077281
| 8.2180348 | 29.45045 | 0.8086766
| 8.2287926 | 29.43689 | 0.8098324
| 8.2388371 | 29.46773 | 0.8108019
| 8.2498339 | 29.52856 | 0.8119065
| 8.2607455 | 29.55025 | 0.8129677
| 8.271775 | 29.62951 | 0.8141156
| 8.2826445 | 29.62919 | 0.8152076
| 8.2927058 | 29.67008 | 0.8162137
| 8.3036776 | 29.66813 | 0.8171759
| 8.314602 | 29.60762 | 0.8183234
| 8.3255299 | 29.71601 | 0.8194761
| 8.3356032 | 29.69056 | 0.8204235
| 8.3456946 | 29.79292 | 0.8214476
| 8.3557028 | 29.79304 | 0.8224484
| 8.3664837 | 29.78497 | 0.8234665
| 8.3765533 | 29.86822 | 0.8244635
| 8.3875071 | 29.84492 | 0.8257039
| 8.3984744 | 29.95494 | 0.8266756
| 8.4094807 | 29.90867 | 0.8277862
| 8.4204393 | 30.05233 | 0.8287871
| 8.4304518 | 29.99387 | 0.8299283
| 8.4413856 | 29.95052 | 0.8310917
| 8.4513975 | 29.95904 | 0.8320379
| 8.4623678 | 30.06809 | 0.8330899
| 8.4733348 | 30.10499 | 0.8342116
| 8.4833816 | 30.14746 | 0.8351063
| 8.4942682 | 30.13324 | 0.83619
| 8.5053325 | 30.16493 | 0.8372864
| 8.5162712 | 30.21121 | 0.8384553
| 8.5262715 | 30.14789 | 0.8394803
| 8.5362843 | 30.21919 | 0.8404366
| 8.5472263 | 30.23829 | 0.8415158
| 8.5572895 | 30.23031 | 0.8424771
| 8.5683097 | 30.2387 | 0.8436341
| 8.5791858 | 30.25878 | 0.8447267
| 8.5902068 | 30.28692 | 0.8457938
| 8.6002557 | 30.29285 | 0.8467487
| 8.6111716 | 30.3346 | 0.8479503
| 8.6221069 | 30.39252 | 0.8489838
| 8.632122 | 30.37127 | 0.8499353
| 8.6431091 | 30.44504 | 0.8510291
| 8.6540303 | 30.48323 | 0.8521662
| 8.6641243 | 30.47524 | 0.8532056
| 8.6750311 | 30.56941 | 0.8541863
| 8.6850494 | 30.57825 | 0.8552331
| 8.6951022 | 30.57383 | 0.8562484
| 8.7060279 | 30.6256 | 0.8573409
| 8.7160417 | 30.62344 | 0.8583873
| 8.7268182 | 30.68431 | 0.859435
| 8.7377255 | 30.77102 | 0.8605007
| 8.7478322 | 30.75656 | 0.8614163
| 8.7578381 | 30.80359 | 0.8625269
| 8.76872 | 30.8036 | 0.8636601
| 8.7787846 | 30.79367 | 0.8645516
| 8.7897654 | 30.76195 | 0.8656947
| 8.8006879 | 30.86681 | 0.8667669
| 8.810733 | 30.85106 | 0.8678614
| 8.8215809 | 30.8336 | 0.8688612
| 8.8315932 | 30.84113 | 0.8698425
| 8.8425708 | 30.91718 | 0.8709802
| 8.8535814 | 30.98772 | 0.8720563
| 8.8635968 | 30.93023 | 0.8729728
| 8.874478 | 30.95872 | 0.874141
| 8.8855042 | 30.9629 | 0.8753386
| 8.895553 | 30.99473 | 0.8762534
| 8.9064768 | 30.99829 | 0.8772508
| 8.9173933 | 31.06075 | 0.8783675
| 8.9274116 | 31.01781 | 0.8793993
| 8.9374614 | 31.07068 | 0.8804393
| 8.9482568 | 31.12181 | 0.8815238
| 8.9584204 | 31.15328 | 0.8825352
| 8.969339 | 31.18954 | 0.8836071
| 8.9802019 | 31.17369 | 0.8847283
| 8.9902712 | 31.14435 | 0.8857253
| 9.0011283 | 31.22913 | 0.886731
| 9.0112124 | 31.24574 | 0.8877494
| 9.0221517 | 31.26741 | 0.8888733
| 9.0331276 | 31.19589 | 0.8899309
| 9.0441979 | 31.21337 | 0.8910679
| 9.0550635 | 31.29491 | 0.8920495
| 9.065093 | 31.29567 | 0.8931624
| 9.0751445 | 31.34238 | 0.8941726
| 9.0860609 | 31.33008 | 0.8952842
| 9.0970015 | 31.39026 | 0.8963183
| 9.1070262 | 31.41918 | 0.8973357
| 9.1178304 | 31.49038 | 0.8983862
| 9.1280936 | 31.46166 | 0.8994225
| 9.1390038 | 31.48206 | 0.9005335
| 9.149947 | 31.50373 | 0.9015528
| 9.1607192 | 31.46007 | 0.9027001
| 9.1707404 | 31.48249 | 0.9036872
| 9.1808174 | 31.66026 | 0.9046499
| 9.191681 | 31.60688 | 0.9058012
| 9.2017211 | 31.5866 | 0.9068203
| 9.2117231 | 31.621 | 0.9077654
| 9.2226766 | 31.68377 | 0.9087958
| 9.233605 | 31.72067 | 0.9099486
| 9.244621 | 31.77827 | 0.9110352
| 9.2556767 | 31.80413 | 0.9121858
| 9.2666314 | 31.76788 | 0.9132213
| 9.2766479 | 31.74729 | 0.9142979
| 9.2866554 | 31.69465 | 0.9152087
| 9.2976177 | 31.85419 | 0.9162799
| 9.3085358 | 31.85419 | 0.9173717
| 9.3185526 | 31.87015 | 0.9184184
| 9.3295248 | 31.84524 | 0.9194806
| 9.3404459 | 31.9119 | 0.9206127
| 9.3504685 | 31.94986 | 0.92163
| 9.3614608 | 31.9903 | 0.9226892
| 9.3723546 | 32.04338 | 0.9238636
| 9.3832481 | 31.99582 | 0.9248679
| 9.3933402 | 32.03734 | 0.9257572
| 9.4033753 | 32.04651 | 0.9268957
| 9.4143146 | 32.01802 | 0.9279146
| 9.4251803 | 32.10346 | 0.9290862
| 9.4352516 | 32.09289 | 0.9300033
| 9.4462226 | 32.12233 | 0.9311654
| 9.4572399 | 32.22102 | 0.9322671
| 9.4682034 | 32.20484 | 0.9333035
| 9.4790879 | 32.30969 | 0.9343619
| 9.4900996 | 32.33039 | 0.9354681
| 9.5001012 | 32.31659 | 0.9364482
| 9.5110588 | 32.29296 | 0.937579
| 9.5220879 | 32.36189 | 0.9387019
| 9.533037 | 32.39779 | 0.9397818
| 9.5430629 | 32.39888 | 0.9407394
| 9.553989 | 32.33318 | 0.941822
| 9.565031 | 32.38818 | 0.9428962
| 9.5758999 | 32.44127 | 0.9440131
| 9.5868452 | 32.4377 | 0.9451127
| 9.597868 | 32.4788 | 0.9461349
| 9.607869 | 32.49411 | 0.947175
| 9.6187076 | 32.58536 | 0.9482739
| 9.6287195 | 32.55734 | 0.9492201
| 9.6387231 | 32.61989 | 0.9503004
| 9.6497277 | 32.66292 | 0.9513459
| 9.6606749 | 32.59884 | 0.9524756
| 9.6716186 | 32.67844 | 0.95359
| 9.6825537 | 32.61633 | 0.9546035
| 9.6926268 | 32.62128 | 0.9556658
| 9.7035227 | 32.69054 | 0.9567454
| 9.7144788 | 32.7491 | 0.957836
| 9.7245289 | 32.77573 | 0.958861
| 9.7354137 | 32.72689 | 0.9599245
| 9.7454297 | 32.79721 | 0.9608861
| 9.7564509 | 32.82536 | 0.9621182
| 9.7673754 | 32.82989 | 0.9631607
| 9.7783336 | 32.82987 | 0.9642415
| 9.789386 | 32.86192 | 0.9653067
| 9.800496 | 32.93728 | 0.9663927
| 9.8112844 | 32.94894 | 0.9674116
| 9.8214325 | 33.00826 | 0.9685314
| 9.8323917 | 32.97525 | 0.9695873
| 9.8433701 | 33.02153 | 0.9705851
| 9.8543545 | 33.09659 | 0.9717736
| 9.8651538 | 33.08948 | 0.9728785
| 9.8752281 | 33.06241 | 0.9739159
| 9.8861556 | 33.07503 | 0.9750387
| 9.8971546 | 33.17533 | 0.9760136
| 9.9081678 | 33.21966 | 0.9771199
| 9.919108 | 33.16659 | 0.9782489
| 9.9291407 | 33.23206 | 0.9791922
| 9.9400697 | 33.22268 | 0.9803651
| 9.9510915 | 33.2081 | 0.9814523
| 9.9620434 | 33.24305 | 0.9825625
| 9.9720524 | 33.29849 | 0.9834384
| 9.9830854 | 33.32922 | 0.9846317
| 9.9940539 | 33.39943 | 0.9857285
| 10.0048481 | 33.3794 | 0.9867529
| 10.0148532 | 33.46235 | 0.9877434
| 10.0257447 | 33.46623 | 0.9888576
| 10.0358045 | 33.49157 | 0.9898386
| 10.0458419 | 33.43572 | 0.9908973
| 10.0566455 | 33.47229 | 0.9919877
| 10.0667678 | 33.49892 | 0.9929149
| 10.0777225 | 33.53548 | 0.9939654
| 10.088671 | 33.50118 | 0.9950752
| 10.0996626 | 33.57301 | 0.9962194
| 10.110593 | 33.63223 | 0.9973374
| 10.1206161 | 33.62651 | 0.9984197
| 10.1315945 | 33.6456 | 0.9994876
| 10.141646 | 33.66188 | 1.000413
| 10.1524731 | 33.71949 | 1.001435
| 10.1634805 | 33.67644 | 1.002601
| 10.174443 | 33.72822 | 1.003682
| 10.1844691 | 33.7225 | 1.00465
| 10.1953733 | 33.75649 | 1.005745
| 10.2053962 | 33.78961 | 1.006808
| 10.215404 | 33.73761 | 1.007734
| 10.2263506 | 33.84665 | 1.008883
| 10.2373845 | 33.74214 | 1.009962
| 10.2482579 | 33.85119 | 1.011094
| 10.2583592 | 33.83737 | 1.012024
| 10.2693364 | 33.87846 | 1.013147
| 10.2802582 | 33.8707 | 1.014299
| 10.291307 | 33.89949 | 1.015309
| 10.3021823 | 33.98881 | 1.016421
| 10.3121856 | 33.99214 | 1.017502
| 10.3231786 | 34.07369 | 1.018501
| 10.3340491 | 34.0119 | 1.019588
| 10.3440531 | 34.10099 | 1.020618
| 10.3540631 | 34.10887 | 1.021599
| 10.364077 | 34.13745 | 1.022611
| 10.3750548 | 34.1546 | 1.023674
| 10.3850868 | 34.10747 | 1.024627
| 10.3960661 | 34.12915 | 1.02581
| 10.4071254 | 34.10939 | 1.026876
| 10.4180514 | 34.09515 | 1.027968
| 10.4288788 | 34.20939 | 1.029011
| 10.4398314 | 34.25211 | 1.030131
| 10.4498318 | 34.16485 | 1.031141
| 10.4608141 | 34.25642 | 1.03222
| 10.4717707 | 34.26256 | 1.033335
| 10.4827187 | 34.30592 | 1.03446
| 10.4935995 | 34.30465 | 1.035418
| 10.5046802 | 34.42208 | 1.036601
| 10.5156282 | 34.42209 | 1.037611
| 10.5265351 | 34.44474 | 1.038712
| 10.5365985 | 34.42833 | 1.039758
| 10.5475259 | 34.44386 | 1.040851
| 10.558548 | 34.46942 | 1.042058
| 10.5694529 | 34.54223 | 1.043108
| 10.5794996 | 34.48474 | 1.044008
| 10.5903401 | 34.64395 | 1.045102
| 10.6004287 | 34.66282 | 1.046176
| 10.6113947 | 34.66282 | 1.047218
| 10.6223442 | 34.61169 | 1.048323
| 10.6333274 | 34.58742 | 1.049456
| 10.6442733 | 34.6489 | 1.050545
| 10.6543072 | 34.59044 | 1.051574
| 10.6652289 | 34.6872 | 1.052596
| 10.676199 | 34.72117 | 1.053733
| 10.6871007 | 34.81177 | 1.054823
| 10.6971366 | 34.74426 | 1.055782
| 10.7080805 | 34.84457 | 1.056876
| 10.7181771 | 34.78546 | 1.057916
| 10.7292026 | 34.81521 | 1.058933
| 10.7401416 | 34.83785 | 1.059962
| 10.7501449 | 34.87292 | 1.061048
| 10.7611222 | 34.87033 | 1.062125
| 10.7721311 | 34.92598 | 1.063246
| 10.7830349 | 34.95251 | 1.064297
| 10.794061 | 34.96415 | 1.065429
| 10.8040887 | 34.97914 | 1.066387
| 10.8148578 | 34.96849 | 1.067464
| 10.824903 | 35.08153 | 1.068478
| 10.8350266 | 35.05638 | 1.069581
| 10.8457769 | 35.16157 | 1.070651
| 10.8560217 | 35.10696 | 1.07169
| 10.8668518 | 35.19208 | 1.072598
| 10.8768683 | 35.15692 | 1.073695
| 10.8877003 | 35.26405 | 1.074763
| 10.8977311 | 35.22209 | 1.075711
| 10.908727 | 35.34018 | 1.076771
| 10.9196973 | 35.27547 | 1.077893
| 10.9307308 | 35.35506 | 1.079066
| 10.9416284 | 35.28032 | 1.080176
| 10.9517269 | 35.3241 | 1.081141
| 10.9624951 | 85.04417 | 1.074563
| 10.9725618 | 85.16138 | 1.075515
| 10.9826079 | 85.19869 | 1.076534
| 10.9934178 | 85.17672 | 1.077655
| 11.0034533 | 85.22922 | 1.078509
| 11.0144772 | 85.23407 | 1.079681
| 11.0245103 | 85.2633 | 1.080674
| 11.0353573 | 85.25102 | 1.081724
| 11.0454038 | 85.29092 | 1.082834
| 11.0563505 | 85.3291 | 1.084038
| 11.066352 | 85.24509 | 1.084844
| 11.0773294 | 85.31852 | 1.086031
| 11.088241 | 85.37643 | 1.087097
| 11.0982451 | 85.33255 | 1.088103
| 11.1092223 | 85.36522 | 1.089156
| 11.1201335 | 85.34097 | 1.090267
| 11.1311525 | 85.37525 | 1.091374
| 11.1421594 | 85.38948 | 1.092529
| 11.1530677 | 85.37102 | 1.0935
| 11.1631336 | 85.39152 | 1.094507
| 11.1741272 | 85.4148 | 1.095601
| 11.1850193 | 85.51802 | 1.09664
| 11.196032 | 85.44747 | 1.097797
| 11.2070515 | 85.48694 | 1.098939
| 11.2179888 | 85.47336 | 1.100087
| 11.2280509 | 85.52102 | 1.101028
| 11.2390196 | 85.48543 | 1.10209
| 11.2498278 | 85.50744 | 1.103256
| 11.2598576 | 85.56416 | 1.104199
| 11.2698692 | 85.55133 | 1.10515
| 11.2807719 | 85.5604 | 1.106336
| 11.2907972 | 85.52364 | 1.107273
| 11.3017622 | 85.52653 | 1.108355
| 11.3126981 | 85.53365 | 1.109518
| 11.3236395 | 85.50487 | 1.110587
| 11.3336711 | 85.5496 | 1.11167
| 11.3446245 | 85.6211 | 1.112676
| 11.3556324 | 85.67967 | 1.113777
| 11.3665937 | 85.67449 | 1.114853
| 11.3776022 | 85.69615 | 1.115904
| 11.3884943 | 85.75148 | 1.116988
| 11.399427 | 85.71492 | 1.118121
| 11.4094295 | 85.7697 | 1.119166
| 11.4194522 | 85.76852 | 1.120124
| 11.430398 | 85.82125 | 1.121173
| 11.4413497 | 85.82157 | 1.122293
| 11.4513788 | 85.82848 | 1.123331
| 11.4623307 | 85.79517 | 1.124351
| 11.4732698 | 85.83721 | 1.125555
| 11.4841996 | 85.84465 | 1.126613
| 11.4942499 | 85.88391 | 1.127548
| 11.5052203 | 85.86644 | 1.128685
| 11.5161959 | 85.93048 | 1.129753
| 11.5271063 | 85.90008 | 1.130854
| 11.5381563 | 85.85023 | 1.131964
| 11.5490777 | 85.87484 | 1.133026
| 11.5591036 | 85.86006 | 1.134049
| 11.5700765 | 85.87235 | 1.135211
| 11.581025 | 85.90697 | 1.136316
| 11.5910494 | 85.95496 | 1.137293
| 11.6011545 | 85.92658 | 1.138259
| 11.6118383 | 86.02172 | 1.139307
| 11.6220376 | 86.04639 | 1.140347
| 11.6328752 | 86.07876 | 1.141381
| 11.6430933 | 86.01965 | 1.142403
| 11.6538299 | 86.08955 | 1.143546
| 11.6648053 | 86.08341 | 1.144664
| 11.6757231 | 86.1109 | 1.145706
| 11.6857727 | 86.06733 | 1.146636
| 11.6967165 | 86.21 | 1.14772
| 11.7076715 | 86.13366 | 1.148781
| 11.7185941 | 86.16796 | 1.150028
| 11.7286211 | 86.23987 | 1.15096
| 11.7386468 | 86.1989 | 1.151943
| 11.7495753 | 86.15329 | 1.153106
| 11.7605537 | 86.2775 | 1.154104
| 11.7706004 | 86.22911 | 1.155153
| 11.7814512 | 86.30157 | 1.156269
| 11.7914605 | 86.30685 | 1.157214
| 11.8024613 | 86.31428 | 1.158365
| 11.8133444 | 86.40002 | 1.159388
| 11.8234233 | 86.34255 | 1.160436
| 11.834346 | 86.34449 | 1.161583
| 11.8453306 | 86.37425 | 1.162671
| 11.8563273 | 86.40885 | 1.163706
| 11.8673053 | 86.46094 | 1.164799
| 11.8781788 | 86.48392 | 1.165871
| 11.8882149 | 86.46914 | 1.16679
| 11.8992044 | 86.3834 | 1.167934
| 11.9102324 | 86.29993 | 1.169092
| 11.9211453 | 86.36496 | 1.170188
| 11.9320961 | 86.41477 | 1.171178
| 11.9430849 | 86.41024 | 1.172402
| 11.9540753 | 86.54837 | 1.173486
| 11.9640765 | 86.50676 | 1.174521
| 11.9750772 | 86.55365 | 1.175561
| 11.9850828 | 86.54891 | 1.176522
| 11.9958491 | 86.58032 | 1.177728
| 12.0068486 | 86.55055 | 1.178743
| 12.0170487 | 86.52734 | 1.179733
| 12.0280754 | 86.56518 | 1.180881
| 12.0390281 | 86.63149 | 1.181961
| 12.0498295 | 86.61082 | 1.182951
| 12.0607726 | 86.58719 | 1.184061
| 12.0708679 | 86.5708 | 1.185145
| 12.0817221 | 86.66365 | 1.186221
| 12.0926177 | 86.6148 | 1.187375
| 12.1026477 | 86.57643 | 1.188233
| 12.1126699 | 86.63347 | 1.18925
| 12.1236216 | 86.70916 | 1.190431
| 12.1345774 | 86.65126 | 1.191421
| 12.1455527 | 86.71435 | 1.192519
| 12.1556275 | 86.68274 | 1.193586
| 12.1664683 | 86.69472 | 1.194725
| 12.1764997 | 86.70744 | 1.195663
| 12.1875202 | 86.7262 | 1.196715
| 12.1985185 | 86.69352 | 1.19785
| 12.2094521 | 86.77505 | 1.198974
| 12.2203302 | 86.83588 | 1.200046
| 12.2313751 | 86.76437 | 1.201171
| 12.2423109 | 86.75111 | 1.202299
| 12.2532187 | 86.7537 | 1.20332
| 12.2633029 | 86.75606 | 1.204354
| 12.2742425 | 86.7263 | 1.205343
| 12.2851695 | 86.7454 | 1.206545
| 12.2951805 | 86.80762 | 1.207571
| 12.3060972 | 86.85743 | 1.208543
| 12.3161524 | 86.77472 | 1.209594
| 12.3271237 | 86.79479 | 1.210666
| 12.3380763 | 86.8391 | 1.211831
| 12.3490762 | 86.82485 | 1.212826
| 12.3600603 | 86.84038 | 1.214004
| 12.3710749 | 86.8902 | 1.215061
| 12.3810804 | 86.97085 | 1.216051
| 12.3920484 | 87.00483 | 1.217118
| 12.4020653 | 86.96288 | 1.218165
| 12.4128304 | 86.99655 | 1.219236
| 12.4238153 | 86.97228 | 1.22034
| 12.4347974 | 87.00624 | 1.221383
| 12.4448585 | 87.09272 | 1.222419
| 12.4558607 | 87.06458 | 1.223584
| 12.4666182 | 87.08271 | 1.224605
| 12.4767788 | 87.11128 | 1.225616
| 12.4877216 | 87.08732 | 1.226751
| 12.498627 | 87.11905 | 1.227831
| 12.5086497 | 87.12238 | 1.228738
| 12.5187708 | 87.07816 | 1.2298
| 12.5296408 | 87.2176 | 1.230883
| 12.5406567 | 87.17004 | 1.231969
| 12.5515112 | 87.21081 | 1.23313
| 12.5616061 | 87.22743 | 1.234084
| 12.5725535 | 87.19409 | 1.235154
| 12.583493 | 87.23422 | 1.236363
| 12.5935474 | 87.27411 | 1.237278
| 12.6044051 | 87.26926 | 1.238344
| 12.6144576 | 87.31498 | 1.239379
| 12.6253666 | 87.36545 | 1.24041
| 12.6363263 | 87.41495 | 1.241511
| 12.6464182 | 87.38562 | 1.242495
| 12.6573968 | 87.48203 | 1.243598
| 12.6683319 | 87.4956 | 1.244712
| 12.6792736 | 87.50144 | 1.245796
| 12.690144 | 87.54512 | 1.246888
| 12.7002558 | 87.61122 | 1.247914
| 12.7112402 | 87.54488 | 1.248922
| 12.7221697 | 87.61024 | 1.25011
| 12.7321861 | 87.57055 | 1.251092
| 12.7431022 | 87.56959 | 1.252114
| 12.753176 | 87.57616 | 1.253271
| 12.7641057 | 87.6056 | 1.254254
| 12.7750551 | 87.61239 | 1.255384
| 12.785077 | 87.7419 | 1.256401
| 12.7960722 | 87.62997 | 1.257521
| 12.8070844 | 87.76778 | 1.258542
| 12.8180047 | 87.76778 | 1.259634
| 12.8287797 | 87.83703 | 1.260691
| 12.8388535 | 87.7886 | 1.261729
| 12.8497421 | 87.73102 | 1.262778
| 12.860813 | 87.80413 | 1.263925
| 12.8716985 | 87.81481 | 1.264998
| 12.8817155 | 87.85568 | 1.266
| 12.8926861 | 87.93268 | 1.267067
| 12.9036081 | 87.87994 | 1.268084
| 12.9136695 | 87.87391 | 1.269075
| 12.9245857 | 87.93635 | 1.270287
| 12.9346259 | 87.92415 | 1.271276
| 12.9455985 | 87.94422 | 1.272328
| 12.956482 | 88.04936 | 1.273367
| 12.967558 | 87.99564 | 1.274579
| 12.9784267 | 88.04644 | 1.275626
| 12.9894502 | 88.08913 | 1.276688
| 12.9994747 | 88.08762 | 1.277691
| 13.0104458 | 88.07469 | 1.278843
| 13.0213409 | 88.14134 | 1.279938
| 13.0323015 | 88.19892 | 1.281019
| 13.0424076 | 88.1563 | 1.282024
| 13.0533219 | 88.12105 | 1.283101
| 13.0643239 | 88.16763 | 1.284221
| 13.0752705 | 88.22812 | 1.28527
| 13.0862156 | 88.35558 | 1.286385
| 13.0962439 | 88.40844 | 1.287393
| 13.1063338 | 88.39009 | 1.288327
| 13.1171774 | 88.38266 | 1.289496
| 13.1281738 | 88.38234 | 1.290441
| 13.1390971 | 88.44963 | 1.291603
| 13.1491821 | 88.44326 | 1.292657
| 13.1600646 | 88.46753 | 1.29383
| 13.1701343 | 88.48089 | 1.294722
| 13.1810743 | 88.47377 | 1.295801
| 13.1910756 | 88.57159 | 1.296821
| 13.202015 | 88.61494 | 1.297835
| 13.2130759 | 88.67057 | 1.298956
| 13.2238278 | 88.87666 | 1.300006
| 13.234838 | 88.80419 | 1.301192
| 13.2449064 | 88.90555 | 1.302089
| 13.2558759 | 88.93078 | 1.303256
| 13.2660304 | 89.01273 | 1.304251
| 13.2768481 | 89.026 | 1.305293
| 13.2878216 | 89.13535 | 1.306356
| 13.2978566 | 89.0769 | 1.307429
| 13.3088962 | 89.15097 | 1.308523
| 13.3197281 | 89.1801 | 1.309606
| 13.3297751 | 89.17729 | 1.310556
| 13.3407349 | 89.25849 | 1.311672
| 13.3516004 | 89.25009 | 1.312694
| 13.3617021 | 89.27769 | 1.313824
| 13.3717065 | 89.24933 | 1.314789
| 13.3825989 | 89.28557 | 1.315868
| 13.3934654 | 89.30175 | 1.31698
| 13.40356 | 89.31512 | 1.317934
| 13.4145238 | 89.37529 | 1.319081
| 13.4254558 | 89.35426 | 1.320069
| 13.4364687 | 89.40601 | 1.321235
| 13.4464771 | 89.42102 | 1.322226
| 13.4574254 | 89.43137 | 1.323296
| 13.4674972 | 89.45184 | 1.324228
| 13.4784813 | 89.36708 | 1.325367
| 13.4884942 | 89.41669 | 1.326363
| 13.4994335 | 89.44548 | 1.327572
| 13.5104199 | 89.50048 | 1.32866
| 13.5213961 | 89.52894 | 1.329663
| 13.5323049 | 89.46554 | 1.330854
| 13.5432701 | 89.50274 | 1.331885
| 13.5542374 | 89.5545 | 1.332967
| 13.5652139 | 89.56678 | 1.334045
| 13.5761674 | 89.58263 | 1.335235
| 13.587145 | 89.67612 | 1.336233
| 13.5981183 | 89.61077 | 1.33726
| 13.6091058 | 89.72465 | 1.338404
| 13.6200621 | 89.75183 | 1.339565
| 13.6310484 | 89.81264 | 1.340548
| 13.6410494 | 89.82796 | 1.341643
| 13.6510647 | 89.85815 | 1.34262
| 13.6620503 | 89.83648 | 1.343693
| 13.672842 | 89.78053 | 1.344803
| 13.6830169 | 89.80423 | 1.34577
| 13.6938961 | 89.81362 | 1.346888
| 13.7047686 | 89.84307 | 1.347995
| 13.7148013 | 89.87391 | 1.348934
| 13.7248043 | 89.8462 | 1.349989
| 13.7357694 | 89.9426 | 1.351055
| 13.7467398 | 89.91509 | 1.352097
| 13.7576875 | 90.02251 | 1.353217
| 13.7686696 | 89.99533 | 1.354315
| 13.7795218 | 90.00504 | 1.355476
| 13.7896518 | 89.99511 | 1.356484
| 13.8006437 | 90.00287 | 1.357468
| 13.8115983 | 90.02876 | 1.358668
| 13.8225502 | 90.04396 | 1.359748
| 13.8334049 | 90.02876 | 1.360759
| 13.8434547 | 90.10845 | 1.361904
| 13.8543528 | 90.05637 | 1.362899
| 13.864408 | 90.04839 | 1.363844
| 13.8753758 | 90.07848 | 1.365001
| 13.8863425 | 90.13152 | 1.366038
| 13.8973242 | 90.12667 | 1.367121
| 13.9073292 | 90.16399 | 1.368136
| 13.9181721 | 90.14653 | 1.369236
| 13.9282432 | 90.18836 | 1.370323
| 13.9392075 | 90.20454 | 1.371364
| 13.9501931 | 90.19871 | 1.372513
| 13.9611975 | 90.21747 | 1.373638
| 13.9720713 | 90.30676 | 1.374681
| 13.982091 | 90.25059 | 1.375698
| 13.9921269 | 90.35648 | 1.376681
| 14.0030611 | 90.37169 | 1.377695
| 14.0140476 | 90.36651 | 1.378733
| 14.0240793 | 90.37374 | 1.379856
| 14.0341241 | 90.40619 | 1.380811
| 14.0450512 | 90.38032 | 1.381869
| 14.0550582 | 90.39078 | 1.382889
| 14.065104 | 90.43974 | 1.383959
| 14.0760902 | 90.44038 | 1.385013
| 14.0870463 | 90.50961 | 1.386103
| 14.0970792 | 90.39196 | 1.387081
| 14.1078628 | 90.38 | 1.388115
| 14.1178686 | 90.44902 | 1.38915
| 14.1287399 | 90.52538 | 1.390272
| 14.1387989 | 90.55752 | 1.391268
| 14.1497716 | 90.5766 | 1.392296
| 14.1607145 | 90.60669 | 1.393425
| 14.1716855 | 90.62707 | 1.394557
| 14.1826655 | 90.63872 | 1.39565
| 14.19369 | 90.72282 | 1.396727
| 14.2046139 | 90.80661 | 1.397845
| 14.2155304 | 90.75452 | 1.398907
| 14.2265908 | 90.81825 | 1.400013
| 14.2375131 | 90.76908 | 1.40108
| 14.2484227 | 90.72055 | 1.402311
| 14.2593978 | 90.81275 | 1.403343
| 14.2704661 | 90.8577 | 1.404425
| 14.2805757 | 90.76011 | 1.405391
| 14.2913922 | 90.75753 | 1.406543
| 14.302396 | 90.73843 | 1.407598
| 14.313343 | 90.76205 | 1.408588
| 14.3241872 | 90.87043 | 1.409807
| 14.3342661 | 90.88899 | 1.410845
| 14.3451432 | 90.96923 | 1.411843
| 14.3552021 | 90.94863 | 1.412864
| 14.365238 | 91.06164 | 1.413812
| 14.3762182 | 91.05322 | 1.414845
| 14.3871754 | 91.12407 | 1.415956
| 14.3972281 | 91.0915 | 1.416991
| 14.4080896 | 91.16883 | 1.418092
| 14.4190675 | 91.11739 | 1.419115
| 14.4291467 | 91.20031 | 1.420188
| 14.4400407 | 91.19836963 | 1.421288
| 14.4500527 | 91.19525 | 1.422289
| 14.4600748 | 91.31246 | 1.423281
| 14.4710808 | 91.54409 | 1.424307
| 14.4818764 | 91.76992 | 1.425321
| 14.4920922 | 91.88065 | 1.426373
| 14.5028716 | 91.90105 | 1.427451
| 14.5138227 | 92.03789 | 1.428451
| 14.5238719 | 92.18617 | 1.429496
| 14.5348216 | 92.32398 | 1.430596
| 14.5448386 | 92.24192 | 1.431662
| 14.5557969 | 92.38523 | 1.432693
| 14.5667611 | 92.29237 | 1.43377
| 14.5777574 | 92.38976 | 1.434884
| 14.5887099 | 92.40075 | 1.435985
| 14.599722 | 92.42111 | 1.436991
| 14.609771 | 92.49726 | 1.438026
| 14.620763 | 92.55839 | 1.43921
| 14.6316403 | 92.51245 | 1.440248
| 14.6425946 | 92.5584 | 1.441323
| 14.6526221 | 92.6727 | 1.442336
| 14.6635526 | 92.7222 | 1.443444
| 14.6736003 | 92.73847 | 1.444354
| 14.6845858 | 92.74462 | 1.445512
| 14.6955134 | 92.81741 | 1.446515
| 14.7065449 | 92.93354 | 1.447588
| 14.7175291 | 93.07232 | 1.448726
| 14.7284629 | 93.11988 | 1.4498
| 14.7394708 | 93.22984 | 1.451001
| 14.7503938 | 93.24151 | 1.452013
| 14.7613502 | 93.33273 | 1.453084
| 14.7713677 | 93.33156 | 1.454135
| 14.7823404 | 93.36648 | 1.455173
| 14.7933258 | 93.56027 | 1.456286
| 14.8043796 | 93.66927 | 1.457312
| 14.8152795 | 93.71617 | 1.458466
| 14.8261932 | 93.97855 | 1.459423
| 14.837322 | 93.88827 | 1.460591
| 14.848196 | 93.96397 | 1.461598
| 14.8591426 | 93.98436 | 1.462738
| 14.8702207 | 94.05552 | 1.463826
| 14.8810733 | 94.04486 | 1.464956
| 14.8911424 | 94.08767 | 1.465878
| 14.9011742 | 94.08325 | 1.466961
| 14.9121324 | 94.12399 | 1.467992
| 14.9231654 | 94.17703 | 1.46916
| 14.9340861 | 94.17284 | 1.470147
| 14.9450486 | 94.24304 | 1.471308
| 14.9550705 | 94.27679 | 1.472331
| 14.965075 | 94.29565 | 1.473301
| 14.9750815 | 94.3084 | 1.474322
| 14.9858978 | 94.33719 | 1.475363
| 14.9960153 | 94.42109 | 1.476385
| 15.0060176 | 94.55448 | 1.477365
| 15.0167488 | 94.59752 | 1.478388
| 15.0268243 | 94.72994 | 1.479396
| 15.0378234 | 94.75193 | 1.480546
| 15.0487183 | 94.80661 | 1.48152
| 15.0596692 | 94.93536 | 1.482651
| 15.0697049 | 95.12699 | 1.483594
| 15.0806808 | 95.25057 | 1.484752
| 15.0915852 | 95.29682 | 1.485737
| 15.1016221 | 95.40595 | 1.486731
| 15.1125524 | 95.62594 | 1.487849
| 15.1235717 | 95.71748 | 1.488961
| 15.1335983 | 95.8169 | 1.489868
| 15.1444915 | 95.8664 | 1.490963
| 15.1555502 | 95.85767 | 1.492079
| 15.1665279 | 95.96441 | 1.493161
| 15.1775118 | 96.02133 | 1.49428
| 15.1884413 | 96.0469 | 1.495338
| 15.199444 | 96.14167 | 1.496478
| 15.21042 | 96.20411 | 1.497536
| 15.2213903 | 96.38333 | 1.498543
| 15.2323043 | 96.44932 | 1.499754
| 15.2432383 | 96.52827 | 1.500737
| 15.2533222 | 96.65874 | 1.501731
| 15.2641938 | 96.68366 | 1.502843
| 15.2751952 | 96.74575 | 1.503938
| 15.2862443 | 96.7451 | 1.505028
| 15.2971933 | 96.90199 | 1.506183
| 15.3081444 | 97.11096 | 1.507138
| 15.318147 | 97.12499 | 1.508188
| 15.3290908 | 97.14764 | 1.509243
| 15.3391286 | 97.24059 | 1.510252
| 15.3501477 | 97.19691 | 1.511273
| 15.3610483 | 97.25612 | 1.512343
| 15.3710811 | 97.29957 | 1.513377
| 15.3820116 | 97.32934 | 1.51449
| 15.3920686 | 97.4087 | 1.515605
| 15.4030463 | 97.40804 | 1.516683
| 15.4138482 | 97.49962 | 1.517663
| 15.4240489 | 97.57929 | 1.518644
| 15.4348731 | 97.5874 | 1.519726
| 15.4450637 | 97.72529 | 1.5208
| 15.455761 | 97.77805 | 1.52181
| 15.4658732 | 97.84933 | 1.522791
| 15.4766882 | 97.95546 | 1.523817
| 15.4867132 | 98.03613 | 1.524865
| 15.4967362 | 98.09996 | 1.525802
| 15.5077098 | 98.15302 | 1.526945
| 15.5186452 | 98.19216 | 1.528078
| 15.5286624 | 98.1968 | 1.52899
| 15.5395893 | 98.20359 | 1.530158
| 15.5505894 | 98.25374 | 1.531168
| 15.5605928 | 98.22602 | 1.532213
| 15.5715227 | 98.38099 | 1.533326
| 15.5824918 | 98.74751 | 1.534338
| 15.5933806 | 98.81255 | 1.535357
| 15.6034381 | 98.8767 | 1.536487
| 15.6134867 | 98.94086 | 1.537412
| 15.624371 | 99.02498 | 1.538481
| 15.6353887 | 99.06217 | 1.539573
| 15.6463434 | 99.05667 | 1.540698
| 15.6563443 | 99.08848 | 1.541623
| 15.667274 | 99.17195 | 1.542686
| 15.6781906 | 99.28 | 1.543818
| 15.6882024 | 99.38751 | 1.544774
| 15.698218 | 99.38148 | 1.545776
| 15.7083055 | 99.39582 | 1.546844
| 15.7191655 | 99.50258 | 1.54784
| 15.7291773 | 99.43379 | 1.548891
| 15.7391951 | 99.47562 | 1.549908
| 15.7501916 | 99.56555 | 1.550883
| 15.7611733 | 99.68976 | 1.552001
| 15.7711869 | 99.72805 | 1.553132
| 15.7822324 | 99.8005 | 1.554192
| 15.7930929 | 99.87524 | 1.555168
| 15.8030976 | 99.88991 | 1.556198
| 15.8130986 | 99.88614 | 1.557214
| 15.8239877 | 100.0272 | 1.558327
| 15.8340424 | 100.0438 | 1.559223
| 15.8440703 | 100.1604 | 1.560311
| 15.8550195 | 100.149 | 1.561326
| 15.8658199 | 100.2458 | 1.562516
| 15.8767757 | 100.2697 | 1.563501
| 15.8877749 | 100.3978 | 1.564556
| 15.8978201 | 100.5179 | 1.565661
| 15.9086828 | 100.4623 | 1.566687
| 15.9186917 | 100.4773 | 1.567688
| 15.9287376 | 100.522 | 1.568682
| 15.939831 | 100.61 | 1.569692
| 15.9506926 | 100.6857 | 1.570833
| 15.9617012 | 100.6912 | 1.571969
| 15.9726889 | 100.8378 | 1.573068
| 15.9826946 | 100.8414 | 1.574013
| 15.9935195 | 100.9352 | 1.575161
| 16.0036044 | 100.8975 | 1.576134
| 16.0145878 | 101.0217 | 1.577258
| 16.0255859 | 101.0117 | 1.578282
| 16.0365454 | 101.1841 | 1.579338
| 16.0475772 | 101.1191 | 1.580411
| 16.0585517 | 101.1566 | 1.581574
| 16.0694541 | 101.2016 | 1.582664
| 16.0803184 | 101.2304 | 1.583711
| 16.0914967 | 101.254 | 1.584758
| 16.1024171 | 101.2394 | 1.58592
| 16.1133227 | 101.319 | 1.586976
| 16.1233499 | 101.3443 | 1.587959
| 16.134352 | 101.4297 | 1.589059
| 16.1452939 | 101.5129 | 1.590183
| 16.1562148 | 101.4961 | 1.59122
| 16.1662373 | 101.5029 | 1.592238
| 16.1762642 | 101.5752 | 1.593295
| 16.1872646 | 101.6299 | 1.594325
| 16.1982136 | 101.7075 | 1.595475
| 16.2091395 | 101.6839 | 1.596508
| 16.2191495 | 101.7603 | 1.597509
| 16.2300943 | 101.8053 | 1.598578
| 16.2411597 | 101.8114 | 1.59973
| 16.2520499 | 101.8506 | 1.600804
| 16.2630662 | 101.8842 | 1.601875
| 16.2731035 | 101.9461 | 1.602889
| 16.2840819 | 101.9639 | 1.603952
| 16.2950514 | 102.0344 | 1.605084
| 16.3060163 | 102.0826 | 1.60617
| 16.3170469 | 102.0431 | 1.607268
| 16.3280382 | 102.1059 | 1.608368
| 16.3388929 | 102.1716 | 1.609433
| 16.3489695 | 102.2137 | 1.610441
| 16.3598726 | 102.2432 | 1.611506
| 16.3708195 | 102.326 | 1.612646
| 16.3818172 | 102.3677 | 1.613715
| 16.3927331 | 102.3541 | 1.614777
| 16.4027912 | 102.4076 | 1.615783
| 16.4137086 | 102.4364 | 1.616855
| 16.4247001 | 102.471 | 1.617959
| 16.4356394 | 102.4445 | 1.619068
| 16.4466984 | 102.5441 | 1.620279
| 16.4574976 | 102.5768 | 1.621224
| 16.467636 | 102.5808 | 1.622207
| 16.4785825 | 102.5604 | 1.623357
| 16.4895551 | 102.6183 | 1.624414
| 16.500438 | 102.7063 | 1.625473
| 16.5115432 | 102.6827 | 1.626653
| 16.5223891 | 102.7005 | 1.627653
| 16.5324664 | 102.753 | 1.628665
| 16.5433793 | 102.7698 | 1.629737
| 16.5534412 | 102.734 | 1.630863
| 16.5634556 | 102.7988 | 1.631799
| 16.5744071 | 102.8519 | 1.632959
| 16.5853692 | 102.8435 | 1.633891
| 16.5962053 | 102.9334 | 1.635014
| 16.6062962 | 102.8911 | 1.636068
| 16.617226 | 102.9015 | 1.637181
| 16.6282074 | 102.9729 | 1.638215
| 16.638209 | 102.9595 | 1.639215
| 16.6491382 | 102.9045 | 1.640313
| 16.6591405 | 102.9728 | 1.641413
| 16.6701162 | 102.9897 | 1.642475
| 16.6810485 | 103.0052 | 1.643504
| 16.6910962 | 103.0457 | 1.644553
| 16.7020623 | 103.0393 | 1.645545
| 16.712989 | 103.0221 | 1.646698
| 16.723042 | 103.029 | 1.647653
| 16.7337922 | 103.0371 | 1.648788
| 16.7448138 | 103.0808 | 1.6499
| 16.7550155 | 103.1064 | 1.650945
| 16.7658407 | 103.0877 | 1.651958
| 16.7767507 | 103.1482 | 1.653089
| 16.7867937 | 103.1049 | 1.654048
| 16.7978064 | 103.1784 | 1.655169
| 16.8078242 | 103.2066 | 1.656171
| 16.8188477 | 103.1494 | 1.657284
| 16.8297511 | 103.1752 | 1.658359
| 16.8407087 | 103.2606 | 1.65948
| 16.8517109 | 103.2526 | 1.6604
| 16.8626886 | 103.2739 | 1.661683
| 16.8736684 | 103.3185 | 1.662751
| 16.8846026 | 103.2661 | 1.663854
| 16.8955069 | 103.3237 | 1.664859
| 16.9055199 | 103.3028 | 1.665871
| 16.9155483 | 103.3323 | 1.666904
| 16.9255896 | 103.2885 | 1.667953
| 16.9365156 | 103.3402 | 1.669035
| 16.9474389 | 103.3651 | 1.670068
| 16.9584242 | 103.4175 | 1.671236
| 16.9694303 | 103.4505 | 1.672317
| 16.9802907 | 103.4146 | 1.673368
| 16.9903391 | 103.4885 | 1.674408
| 17.0013305 | 103.5383 | 1.675397
| 17.0123499 | 103.5939 | 1.676564
| 17.0232947 | 103.6567 | 1.677588
| 17.0342637 | 103.6826 | 1.678755
| 17.0452088 | 103.6651 | 1.679785
| 17.0552437 | 103.6963 | 1.680708
| 17.0661411 | 103.6542 | 1.681893
| 17.0761448 | 103.8251 | 1.682903
| 17.086152 | 103.9216 | 1.683854
| 17.0971971 | 104.0785 | 1.685019
| 17.1080422 | 104.0601 | 1.686023
| 17.1180923 | 104.0773 | 1.686973
| 17.129068 | 104.1918 | 1.688136
| 17.1400198 | 104.2695 | 1.689176
| 17.1500656 | 104.4414 | 1.690205
| 17.1600971 | 104.5777 | 1.691159
| 17.1710653 | 104.6912 | 1.692225
| 17.1810731 | 104.7427 | 1.693216
| 17.1920109 | 104.7427 | 1.69434
| 17.2028658 | 104.7764 | 1.695425
| 17.2128711 | 104.8102 | 1.696381
| 17.2238378 | 104.8648 | 1.697573
| 17.2347957 | 104.9738 | 1.698608
| 17.2457685 | 105.0673 | 1.699676
| 17.2566958 | 105.1081 | 1.700718
| 17.2667126 | 105.2276 | 1.701645
| 17.277709 | 105.2599 | 1.702835
| 17.2886476 | 105.2573 | 1.703854
| 17.2996403 | 105.2667 | 1.705043
| 17.3105664 | 105.4078 | 1.706175
| 17.3207554 | 105.5133 | 1.707004
| 17.331564 | 105.6139 | 1.708165
| 17.3415754 | 105.648 | 1.709101
| 17.3525963 | 105.6535 | 1.710199
| 17.3635399 | 105.7111 | 1.711373
| 17.37449 | 105.7227 | 1.712463
| 17.3853897 | 105.7635 | 1.713488
| 17.3954386 | 105.7093 | 1.714528
| 17.4063953 | 105.8102 | 1.715608
| 17.4173109 | 105.7801 | 1.716765
| 17.4273658 | 105.8381 | 1.717655
| 17.4382373 | 105.8789 | 1.718773
| 17.4491518 | 105.8886 | 1.719819
| 17.460187 | 105.8485 | 1.720993
| 17.4710387 | 105.9921 | 1.722048
| 17.4811506 | 106.074 | 1.723089
| 17.4921189 | 106.1481 | 1.724136
| 17.5030483 | 106.2497 | 1.725139
| 17.5130797 | 106.2016 | 1.726157
| 17.5230955 | 106.3314 | 1.727203
| 17.534047 | 106.312 | 1.728304
| 17.5440909 | 106.3128 | 1.729258
| 17.5550402 | 106.3235 | 1.730383
| 17.5660046 | 106.3425 | 1.731479
| 17.5768178 | 106.4005 | 1.732591
| 17.5868417 | 106.3728 | 1.733533
| 17.5968444 | 106.4301 | 1.734558
| 17.6077812 | 106.3654 | 1.735642
| 17.6178419 | 106.4166 | 1.736618
| 17.6287919 | 106.4027 | 1.737773
| 17.6396749 | 106.4988 | 1.738916
| 17.6497292 | 106.5177 | 1.739822
| 17.6607056 | 106.5931 | 1.740919
| 17.6716386 | 106.5458 | 1.742063
| 17.6826605 | 106.571 | 1.74308
| 17.6935423 | 106.6193 | 1.744213
| 17.7045266 | 106.7613 | 1.745292
| 17.7154401 | 106.7189 | 1.746383
| 17.7255875 | 106.7035 | 1.747378
| 17.7365439 | 106.7526 | 1.748458
| 17.7474867 | 106.7966 | 1.749643
| 17.7584623 | 106.8044 | 1.75066
| 17.769416 | 106.8361 | 1.751761
| 17.7803855 | 106.9014 | 1.752787
| 17.7913353 | 106.8998 | 1.753992
| 17.8022944 | 106.9127 | 1.754973
| 17.8123142 | 106.8873 | 1.75599
| 17.8223518 | 106.9799 | 1.757029
| 17.8333081 | 106.9236 | 1.758165
| 17.8441868 | 107.0323 | 1.759203
| 17.8542357 | 106.9923 | 1.760272
| 17.8651667 | 107.0476 | 1.761291
| 17.8752471 | 107.0144 | 1.762239
| 17.8861639 | 107.0795 | 1.763355
| 17.8971321 | 107.0733 | 1.764442
| 17.9080788 | 107.118 | 1.765572
| 17.9180865 | 107.0818 | 1.766553
| 17.9290154 | 107.1501 | 1.767685
| 17.9390577 | 107.0806 | 1.76865
| 17.949091 | 107.1273 | 1.769608
| 17.9601002 | 107.1623 | 1.770784
| 17.9710723 | 107.2373 | 1.771871
| 17.9810916 | 107.2368 | 1.772873
| 17.9920939 | 107.2452 | 1.773923
| 18.0030897 | 107.1801 | 1.775068
| 18.0131303 | 107.2359 | 1.776037
| 18.0239016 | 107.286 | 1.777134
| 18.0340294 | 107.357 | 1.778142
| 18.0450116 | 107.3916 | 1.77923
| 18.0557357 | 107.7187 | 1.780183
| 18.0658625 | 107.7052 | 1.781265
| 18.0768028 | 107.8453 | 1.782309
| 18.0878208 | 107.8659 | 1.783481
| 18.0987508 | 107.8482 | 1.784469
| 18.1097071 | 107.929 | 1.785595
| 18.1205824 | 108.0465 | 1.786717
| 18.1306084 | 108.0851 | 1.787675
| 18.140611 | 108.0654 | 1.788645
| 18.1516437 | 108.1647 | 1.789733
| 18.1626066 | 108.1557 | 1.790935
| 18.1735344 | 108.1589 | 1.791947
| 18.1835544 | 108.2215 | 1.792944
| 18.1944591 | 108.3852 | 1.794005
| 18.2054197 | 108.664 | 1.795036
| 18.2154346 | 108.8621 | 1.796022
| 18.2254534 | 109.077 | 1.796994
| 18.2364715 | 109.154 | 1.798096
| 18.2473391 | 109.2216 | 1.799098
| 18.257452 | 109.2699 | 1.800159
| 18.2683284 | 109.3391 | 1.801227
| 18.2793392 | 109.4077 | 1.802208
| 18.2893418 | 109.4812 | 1.803303
| 18.3002634 | 109.4932 | 1.804415
| 18.3112337 | 109.5091 | 1.805417
| 18.3212459 | 109.5609 | 1.806484
| 18.3321531 | 109.6486 | 1.807574
| 18.3431232 | 109.7136 | 1.808606
| 18.3541968 | 109.7365 | 1.809739
| 18.3651157 | 109.7627 | 1.810811
| 18.376065 | 109.9374 | 1.811926
| 18.3870422 | 109.9698 | 1.813043
| 18.3970967 | 110.0947 | 1.814024
| 18.4080476 | 110.1449 | 1.815084
| 18.4190877 | 110.1423 | 1.816153
| 18.4291005 | 110.2039 | 1.817169
| 18.4400634 | 110.2375 | 1.818295
| 18.4510428 | 110.2763 | 1.819353
| 18.4610653 | 110.3117 | 1.820361
| 18.471918 | 110.3767 | 1.821416
| 18.482863 | 110.3256 | 1.82252
| 18.4938549 | 110.3883 | 1.82361
| 18.5047304 | 110.5029 | 1.824687
| 18.5147914 | 110.5114 | 1.825683
| 18.5257909 | 110.5638 | 1.826658
| 18.5367102 | 110.6104 | 1.827915
| 18.5467888 | 110.6406 | 1.828908
| 18.5577149 | 110.7609 | 1.829891
| 18.568564 | 110.659 | 1.83102
| 18.5786387 | 110.7041 | 1.832093
| 18.589586 | 110.6374 | 1.833153
| 18.6005642 | 110.694 | 1.83433
| 18.61154 | 110.6332 | 1.835413
| 18.622518 | 110.7468 | 1.836416
| 18.6334829 | 110.8053 | 1.837517
| 18.6435068 | 110.775 | 1.83852
| 18.6543888 | 110.809 | 1.839598
| 18.6644471 | 110.867 | 1.840629
| 18.6754047 | 110.8434 | 1.841615
| 18.6863614 | 110.9307 | 1.84277
| 18.6973395 | 110.9081 | 1.843868
| 18.708229 | 110.9239 | 1.845082
| 18.7183932 | 110.9211 | 1.845918
| 18.7292603 | 110.9932 | 1.84709
| 18.7401667 | 111.0085 | 1.848176
| 18.7511143 | 110.9936 | 1.84923
| 18.7612107 | 111.0745 | 1.85024
| 18.7721675 | 111.0839 | 1.851376
| 18.7831008 | 111.1438 | 1.852399
| 18.7931077 | 111.1264 | 1.853555
| 18.804074 | 111.1432 | 1.854506
| 18.8150706 | 111.1452 | 1.855626
| 18.8260577 | 111.2626 | 1.85671
| 18.837061 | 111.2432 | 1.85774
| 18.8470841 | 111.3458 | 1.858867
| 18.8580433 | 111.4244 | 1.859928
| 18.8680454 | 111.5268 | 1.860819
| 18.8790056 | 111.6005 | 1.861935
| 18.8898655 | 111.6704 | 1.862941
| 18.9008553 | 111.6946 | 1.86404
| 18.911838 | 111.6552 | 1.865193
| 18.9227149 | 111.7823 | 1.866296
| 18.9337059 | 111.7939 | 1.867295
| 18.9447131 | 111.8347 | 1.868515
| 18.9547539 | 111.9008 | 1.869459
| 18.9656113 | 111.9717 | 1.87054
| 18.9766663 | 112.0176 | 1.871671
| 18.9875682 | 112.1004 | 1.872676
| 18.9976074 | 112.117 | 1.87366
| 19.0086071 | 112.3289 | 1.87473
| 19.0195409 | 112.3104 | 1.875818
| 19.0304684 | 112.4013 | 1.877046
| 19.0414643 | 112.4693 | 1.878021
| 19.0523851 | 112.4981 | 1.879223
| 19.0624425 | 112.5587 | 1.880183
| 19.0734382 | 112.5968 | 1.881238
| 19.0834505 | 112.6057 | 1.882194
| 19.0943581 | 112.802 | 1.88326
| 19.1043581 | 112.8998 | 1.884375
| 19.1153297 | 113.0606 | 1.885322
| 19.1262889 | 113.1544 | 1.886388
| 19.1373049 | 113.1952 | 1.887495
| 19.1482081 | 113.2961 | 1.888565
| 19.1592591 | 113.3035 | 1.88973
| 19.1700825 | 113.3262 | 1.890842
| 19.1801347 | 113.3612 | 1.891848
| 19.1911022 | 113.3431 | 1.892864
| 19.2011251 | 113.4842 | 1.893922
| 19.2120626 | 113.4872 | 1.89496
| 19.2230409 | 113.4943 | 1.896168
| 19.2340134 | 113.5172 | 1.89711
| 19.2450619 | 113.5923 | 1.89825
| 19.2550628 | 113.5416 | 1.89924
| 19.2650794 | 113.5818 | 1.900267
| 19.2750886 | 113.5832 | 1.901298
| 19.2860458 | 113.6602 | 1.902299
| 19.2970111 | 113.6165 | 1.903455
| 19.3080388 | 113.7647 | 1.904438
| 19.3188671 | 113.7692 | 1.905606
| 19.3298602 | 113.7954 | 1.90672
| 19.340817 | 113.7957 | 1.907776
| 19.3516818 | 113.866 | 1.908992
| 19.3626531 | 113.8776 | 1.910029
| 19.3726848 | 113.9521 | 1.910938
| 19.383662 | 113.9984 | 1.912015
| 19.3946318 | 114.0278 | 1.913152
| 19.4056325 | 114.0983 | 1.914287
| 19.4165604 | 114.1277 | 1.915305
| 19.4265806 | 114.1829 | 1.916237
| 19.4375402 | 114.2 | 1.917353
| 19.447545 | 114.2635 | 1.918359
| 19.4584824 | 114.3906 | 1.919332
| 19.4694376 | 114.4919 | 1.920438
| 19.4803317 | 114.488 | 1.921632
| 19.4904137 | 114.5858 | 1.922661
| 19.5013841 | 114.6181 | 1.923713
| 19.5123375 | 114.6618 | 1.924823
| 19.5223567 | 114.7014 | 1.925815
| 19.533195 | 114.823 | 1.926834
| 19.5442813 | 114.9036 | 1.928012
| 19.5551435 | 115.0265 | 1.929054
| 19.5660882 | 115.0029 | 1.930168
| 19.5761119 | 115.0771 | 1.931055
| 19.5861232 | 115.1865 | 1.932047
| 19.597084 | 115.3363 | 1.933143
| 19.6071093 | 115.4001 | 1.93411
| 19.6180877 | 115.3949 | 1.935283
| 19.6280951 | 115.4245 | 1.936259
| 19.6390648 | 115.4707 | 1.937296
| 19.6500633 | 115.472 | 1.938471
| 19.660097 | 115.6614 | 1.939429
| 19.6701066 | 115.8536 | 1.940385
| 19.6808622 | 116.0671 | 1.94138
| 19.6908722 | 116.0608 | 1.942416
| 19.7009834 | 116.2449 | 1.943393
| 19.7118739 | 116.3083 | 1.944497
| 19.7228339 | 116.3617 | 1.945538
| 19.7328501 | 116.3786 | 1.946569
| 19.7436678 | 116.4495 | 1.947631
| 19.7538214 | 116.5395 | 1.948676
| 19.76478 | 116.4958 | 1.949742
| 19.7748215 | 116.6532 | 1.950691
| 19.7856298 | 116.6807 | 1.951747
| 19.7957095 | 116.7658 | 1.952815
| 19.8066856 | 116.8926 | 1.953938
| 19.8176128 | 116.8244 | 1.954911
| 19.8285672 | 116.8894 | 1.956036
| 19.8385829 | 116.962 | 1.957103
| 19.8485988 | 117.0142 | 1.958069
| 19.8594918 | 117.0679 | 1.959133
| 19.870537 | 117.0559 | 1.960298
| 19.8814372 | 117.1157 | 1.961353
| 19.8914807 | 117.1036 | 1.962282
| 19.9024988 | 117.331 | 1.963414
| 19.9134025 | 117.47 | 1.964395
| 19.9243861 | 117.5156 | 1.965553
| 19.9353291 | 117.4458 | 1.966577
| 19.945333 | 117.5698 | 1.967628
| 19.9562165 | 117.6164 | 1.968686
| 19.9662372 | 117.568 | 1.969733
| 19.9762894 | 117.7156 | 1.970713
| 19.9873202 | 117.7311 | 1.971816
| 19.9982765 | 117.7864 | 1.972897
| 20.0092052 | 117.8297 | 1.973985
| 20.0201599 | 117.7718 | 1.975065
| 20.0311669 | 117.821 | 1.976136
| 20.0421168 | 117.8718 | 1.977206
| 20.0530838 | 117.9442 | 1.978398
| 20.0640583 | 117.9721 | 1.979455
| 20.0740872 | 117.9686 | 1.980483
| 20.0850834 | 118.055 | 1.981618
| 20.0960603 | 118.0488 | 1.982605
| 20.1069933 | 118.0679 | 1.983719
| 20.1177852 | 118.0834 | 1.984728
| 20.1288603 | 118.1688 | 1.985925
| 20.1397547 | 118.2426 | 1.986985
| 20.1498133 | 118.2372 | 1.988006
| 20.1606847 | 118.3475 | 1.989008
| 20.1706889 | 118.3599 | 1.990053
| 20.1817096 | 118.3981 | 1.991255
| 20.1927624 | 118.4912 | 1.992181
| 20.2037308 | 118.6316 | 1.993287
| 20.2146561 | 118.6255 | 1.994425
| 20.2256027 | 118.6604 | 1.99551
| 20.2365795 | 118.7658 | 1.996587
| 20.2474331 | 118.7177 | 1.997698
| 20.2574766 | 118.733 | 1.998662
| 20.2684878 | 118.7948 | 1.999788
| 20.2793829 | 118.8006 | 2.000833
| 20.2894353 | 118.8935 | 2.001833
| 20.3003939 | 118.9521 | 2.002864
| 20.3113024 | 118.8964 | 2.00411
| 20.3222913 | 118.865 | 2.005068
| 20.3323152 | 118.9764 | 2.006061
| 20.3432923 | 118.9677 | 2.007234
| 20.3543384 | 119.1178 | 2.008298
| 20.3652276 | 119.0899 | 2.009317
| 20.3761811 | 119.1456 | 2.010492
| 20.3862022 | 119.1622 | 2.01151
| 20.3971111 | 119.2237 | 2.012535
| 20.4071562 | 119.1788 | 2.01359
| 20.418081 | 119.2758 | 2.014647
| 20.4280967 | 119.2853 | 2.015659
| 20.4390594 | 119.3309 | 2.01671
| 20.4490733 | 119.3036 | 2.017727
| 20.4591208 | 119.3464 | 2.018651
| 20.4700826 | 119.3661 | 2.019878
| 20.4810642 | 119.3434 | 2.020861
| 20.4910654 | 119.4755 | 2.021966
| 20.5018612 | 119.4477 | 2.022965
| 20.5128314 | 119.527 | 2.024077
| 20.5228998 | 119.5148 | 2.025069
| 20.5338156 | 119.6044 | 2.026156
| 20.544809 | 119.5966 | 2.027235
| 20.555748 | 119.6746 | 2.028334
| 20.5666936 | 119.6193 | 2.029429
| 20.5767368 | 119.7682 | 2.030413
| 20.5876318 | 119.7772 | 2.031548
| 20.5985347 | 119.7685 | 2.032623
| 20.6086046 | 119.7531 | 2.033665
| 20.6186136 | 119.748 | 2.034591
| 20.6295399 | 119.7985 | 2.035668
| 20.6405346 | 119.8075 | 2.036868
| 20.6513518 | 119.8981 | 2.037855
| 20.6614169 | 119.9364 | 2.038846
| 20.6714283 | 119.9223 | 2.039892
| 20.6824113 | 119.9915 | 2.040911
| 20.6932984 | 120.0597 | 2.041994
| 20.7033231 | 120.0964 | 2.042992
| 20.7142612 | 120.1291 | 2.044095
| 20.7252887 | 120.2743 | 2.045238
| 20.7353149 | 120.3446 | 2.046206
| 20.746209 | 120.3546 | 2.047305
| 20.7572049 | 120.41 | 2.048305
| 20.7680779 | 120.4918 | 2.049407
| 20.7790762 | 120.5264 | 2.050592
| 20.7891378 | 120.5582 | 2.051518
| 20.8000888 | 120.5741 | 2.052693
| 20.8111543 | 120.6517 | 2.05376
| 20.8220833 | 120.7057 | 2.054828
| 20.8330611 | 120.8325 | 2.055881
| 20.8440682 | 120.9118 | 2.056946
| 20.85506 | 121.0036 | 2.05804
| 20.8659836 | 121.0906 | 2.059123
| 20.8768779 | 121.1117 | 2.060217
| 20.887856 | 121.1301 | 2.061325
| 20.8987344 | 121.1194 | 2.062383
| 20.9088136 | 121.1736 | 2.063416
| 20.9196669 | 121.1587 | 2.064461
| 20.9297129 | 121.1717 | 2.065456
| 20.9407004 | 121.1898 | 2.066649
| 20.9515878 | 121.2662 | 2.067693
| 20.9616387 | 121.254 | 2.068608
| 20.9725714 | 121.2508 | 2.069872
| 20.9826009 | 121.3761 | 2.07073
| 20.9934992 | 121.28 | 2.071889
| 21.0035442 | 121.3626 | 2.072824
| 21.0136493 | 121.363 | 2.073844
| 21.0244924 | 121.2935 | 2.074954
| 21.034512 | 121.369 | 2.075961
| 21.0454387 | 121.4081 | 2.077083
| 21.0563753 | 121.4822 | 2.078077
| 21.0664114 | 121.5467 | 2.079131
| 21.0773537 | 121.6502 | 2.080175
| 21.0873593 | 121.5561 | 2.08125
| 21.0983335 | 121.615 | 2.082238
| 21.1092857 | 121.6292 | 2.083458
| 21.1193215 | 121.6759 | 2.084377
| 21.1302805 | 121.7193 | 2.085512
| 21.1412276 | 121.8163 | 2.086582
| 21.1521222 | 121.8432 | 2.087637
| 21.1622226 | 122.0018 | 2.088617
| 21.1731316 | 121.9478 | 2.089708
| 21.1840849 | 122.0034 | 2.090848
| 21.1940941 | 121.9741 | 2.091769
| 21.2050624 | 122.0401 | 2.092861
| 21.2150844 | 122.013 | 2.093898
| 21.2260653 | 122.0049 | 2.095051
| 21.2370811 | 122.0738 | 2.096113
| 21.247084 | 122.0134 | 2.097113
| 21.2580477 | 122.0794 | 2.098139
| 21.269006 | 122.0736 | 2.099255
| 21.2799127 | 122.2515 | 2.100306
| 21.2908864 | 122.1603 | 2.101443
| 21.3018096 | 122.1448 | 2.102535
| 21.3127851 | 122.1544 | 2.103668
| 21.3236791 | 122.3136 | 2.104682
| 21.3338347 | 122.3063 | 2.105678
| 21.3446365 | 122.2552 | 2.106868
| 21.3546526 | 122.2876 | 2.107845
| 21.3656623 | 122.3232 | 2.108896
| 21.3766312 | 122.2614 | 2.109988
| 21.3875647 | 122.3319 | 2.111086
| 21.3976911 | 122.3255 | 2.112164
| 21.4085065 | 122.4035 | 2.113155
| 21.4185358 | 122.3836 | 2.114118
| 21.4294823 | 122.4564 | 2.115273
| 21.439485 | 122.495 | 2.116288
| 21.4504559 | 122.47 | 2.117405
| 21.4604841 | 122.5504 | 2.118353
| 21.4714144 | 122.5458 | 2.119401
| 21.4822982 | 122.5523 | 2.120514
| 21.4923562 | 122.5434 | 2.12154
| 21.5033587 | 122.5883 | 2.1226
| 21.514292 | 122.6782 | 2.123724
| 21.5243117 | 122.7217 | 2.124736
| 21.5352497 | 122.7524 | 2.125789
| 21.5462023 | 122.7738 | 2.1269
| 21.5571969 | 122.833 | 2.128034
| 21.5681526 | 122.844 | 2.12912
| 21.5790572 | 122.8517 | 2.1301
| 21.5891352 | 122.933 | 2.131133
| 21.6000637 | 122.9709 | 2.132196
| 21.6100864 | 122.9218 | 2.133248
| 21.6210883 | 122.9098 | 2.134283
| 21.6311012 | 123.039 | 2.135315
| 21.6418673 | 123.061 | 2.136421
| 21.6520616 | 123.0996 | 2.137501
| 21.662874 | 123.1003 | 2.138457
| 21.6738955 | 123.1378 | 2.139584
| 21.684841 | 123.2355 | 2.140659
| 21.6957988 | 123.2636 | 2.141779
| 21.7068348 | 123.3222 | 2.142813
| 21.7177888 | 123.3888 | 2.143878
| 21.7287379 | 123.414 | 2.145023
| 21.738749 | 123.4484 | 2.146099
| 21.7496421 | 123.5578 | 2.147034
| 21.7607003 | 123.6224 | 2.14817
| 21.7716032 | 123.6254 | 2.149295
| 21.7817133 | 123.7894 | 2.150251
| 21.7925521 | 123.8208 | 2.151385
| 21.8035147 | 123.8542 | 2.152571
| 21.8145777 | 123.8972 | 2.153522
| 21.8245822 | 123.9451 | 2.154593
| 21.8355404 | 123.9299 | 2.155659
| 21.846498 | 123.9083 | 2.156734
| 21.8564987 | 124.0546 | 2.157739
| 21.8674542 | 124.0293 | 2.158825
| 21.8784136 | 123.9905 | 2.159811
| 21.8894427 | 124.0872 | 2.161054
| 21.9003095 | 124.0701 | 2.162065
| 21.9103352 | 124.0369 | 2.163113
| 21.9213208 | 124.1126 | 2.164142
| 21.9321903 | 124.1236 | 2.165304
| 21.9422513 | 124.0635 | 2.16625
| 21.9522538 | 124.1164 | 2.167225
| 21.963227 | 124.1768 | 2.168412
| 21.9742365 | 124.2312 | 2.169533
| 21.9852584 | 124.2334 | 2.170565
| 21.9961123 | 124.2522 | 2.171636
| 22.0071421 | 124.3586 | 2.172769
| 22.0172367 | 124.3425 | 2.173713
| 22.0281866 | 124.3949 | 2.174778
| 22.0392422 | 124.5618 | 2.175994
| 22.0500989 | 124.5974 | 2.176969
| 22.0611847 | 124.6841 | 2.178078
| 22.0721105 | 124.7925 | 2.179161
| 22.0821871 | 124.8058 | 2.180103
| 22.0930593 | 124.8346 | 2.181285
| 22.1030713 | 124.8127 | 2.182317
| 22.114056 | 124.8583 | 2.183335
| 22.1240858 | 124.9044 | 2.184353
| 22.1350577 | 124.9196 | 2.185385
| 22.146067 | 124.9513 | 2.186551
| 22.156852 | 124.9794 | 2.18762
| 22.1678306 | 124.9979 | 2.188708
| 22.178784 | 125.0596 | 2.189778
| 22.1887898 | 125.0944 | 2.190804
| 22.1997925 | 125.1312 | 2.191914
| 22.2107612 | 125.1778 | 2.192981
| 22.2216641 | 125.2147 | 2.194076
| 22.2316731 | 125.1747 | 2.195052
| 22.2417341 | 125.2062 | 2.196038
| 22.2526582 | 125.2291 | 2.19713
| 22.2626848 | 125.2176 | 2.198173
| 22.2735717 | 125.2784 | 2.199237
| 22.2836105 | 125.3649 | 2.200231
| 22.2936329 | 125.3016 | 2.201243
| 22.3045746 | 125.2948 | 2.202252
| 22.3154749 | 125.3702 | 2.203457
| 22.3254785 | 125.3383 | 2.204472
| 22.3364349 | 125.4343 | 2.205468
| 22.3474134 | 125.4492 | 2.206576
| 22.357431 | 125.4173 | 2.207613
| 22.3683792 | 125.4163 | 2.208662
| 22.3793363 | 125.4988 | 2.209723
| 22.3893366 | 125.6141 | 2.210773
| 22.4002079 | 125.8053 | 2.211855
| 22.4112023 | 126.064 | 2.21291
| 22.4222013 | 126.164 | 2.21392
| 22.4322858 | 126.3313 | 2.214913
| 22.4432584 | 126.3229 | 2.216035
| 22.4541696 | 126.482 | 2.217097
| 22.4650809 | 126.5823 | 2.218128
| 22.4760761 | 126.6868 | 2.219222
| 22.4870559 | 126.7211 | 2.22035
| 22.4980506 | 126.7511 | 2.221415
| 22.5080509 | 126.7933 | 2.22242
| 22.5190352 | 126.8195 | 2.223458
| 22.5300524 | 126.8033 | 2.224645
| 22.5408832 | 126.8273 | 2.225763
| 22.551045 | 126.8717 | 2.226739
| 22.5618554 | 126.8985 | 2.22781
| 22.572812 | 126.958 | 2.228836
| 22.582878 | 127.0219 | 2.229787
| 22.5938127 | 127.0506 | 2.230991
| 22.6048092 | 127.1182 | 2.231966
| 22.6156601 | 127.1529 | 2.233116
| 22.6266562 | 127.1991 | 2.23423
| 22.637711 | 127.2059 | 2.235406
| 22.6486865 | 127.2017 | 2.236418
| 22.6596464 | 127.279 | 2.237514
| 22.6705959 | 127.3058 | 2.238594
| 22.6805988 | 127.337 | 2.23958
| 22.6915053 | 127.3668 | 2.240705
| 22.7025721 | 127.4554 | 2.241867
| 22.7134369 | 127.5314 | 2.242753
| 22.7234846 | 127.7625 | 2.243873
| 22.7344579 | 127.8152 | 2.24492
| 22.7454337 | 127.9041 | 2.245988
| 22.7554634 | 127.9363 | 2.247011
| 22.7664275 | 128.0459 | 2.248062
| 22.7773287 | 128.1025 | 2.249213
| 22.7883419 | 128.1375 | 2.250274
| 22.7992121 | 128.11 | 2.251341
| 22.8102891 | 128.1805 | 2.252504
| 22.8211756 | 128.206 | 2.253507
| 22.832156 | 128.2148 | 2.254605
| 22.8430885 | 128.261 | 2.255774
| 22.8531603 | 128.299 | 2.256701
| 22.8641159 | 128.3216 | 2.257841
| 22.8751345 | 128.4212 | 2.258808
| 22.8860818 | 128.5345 | 2.259978
| 22.897081 | 128.5733 | 2.261078
| 22.908094 | 128.7343 | 2.262109
| 22.9180978 | 128.7823 | 2.263075
| 22.9288817 | 128.8131 | 2.264228
| 22.9391 | 128.8313 | 2.26521
| 22.9500641 | 129.0376 | 2.266351
| 22.9608716 | 129.0425 | 2.267342
| 22.9710587 | 129.0859 | 2.268381
| 22.9818118 | 129.1193 | 2.269426
| 22.9918895 | 129.1841 | 2.270509
| 23.0028296 | 129.1808 | 2.271518
| 23.0137202 | 129.3034 | 2.272607
| 23.0237283 | 129.2955 | 2.273628
| 23.0338105 | 129.3635 | 2.274646
| 23.0448438 | 129.4227 | 2.275649
| 23.0548511 | 129.4752 | 2.276685
| 23.0657472 | 129.449 | 2.277804
| 23.0757857 | 129.4876 | 2.278768
| 23.0866273 | 129.4827 | 2.279872
| 23.0967337 | 129.5398 | 2.280883
| 23.1077014 | 129.512 | 2.281925
| 23.1186385 | 129.5627 | 2.282989
| 23.129638 | 129.5333 | 2.284114
| 23.1405655 | 129.5624 | 2.285266
| 23.1506188 | 129.6201 | 2.286307
| 23.161481 | 129.7265 | 2.287258
| 23.1715104 | 129.7535 | 2.288306
| 23.1824498 | 129.7978 | 2.289355
| 23.1925353 | 129.9218 | 2.290363
| 23.2033596 | 129.9166 | 2.291481
| 23.2133795 | 130.0642 | 2.292438
| 23.2243563 | 130.1522 | 2.293565
| 23.2353175 | 130.2425 | 2.294637
| 23.2453577 | 130.2532 | 2.295686
| 23.2562806 | 130.3367 | 2.296773
| 23.2673087 | 130.4088 | 2.297826
| 23.278274 | 130.4479 | 2.298842
| 23.2882852 | 130.4542 | 2.299888
| 23.2993134 | 130.5448 | 2.300966
| 23.3102205 | 130.549 | 2.302042
| 23.3211787 | 130.6473 | 2.303203
| 23.332101 | 130.558 | 2.304215
| 23.3421319 | 130.6325 | 2.305183
| 23.3530935 | 130.5927 | 2.306299
| 23.3631345 | 130.6989 | 2.307308
| 23.3740748 | 130.7339 | 2.308332
| 23.3850282 | 130.8189 | 2.309408
| 23.3950323 | 130.8391 | 2.310513
| 23.40509 | 130.8334 | 2.311469
| 23.4160755 | 130.91 | 2.312582
| 23.4270004 | 130.8602 | 2.31369
| 23.4378079 | 130.9553 | 2.314696
| 23.4479066 | 131.0386 | 2.315666
| 23.4588119 | 131.013 | 2.316796
| 23.4688942 | 131.0348 | 2.317879
| 23.4799012 | 131.1425 | 2.318915
| 23.4908669 | 131.1846 | 2.320002
| 23.5008763 | 131.1717 | 2.321047
| 23.51181 | 131.2419 | 2.322086
| 23.5218347 | 131.3549 | 2.323078
| 23.532855 | 131.298 | 2.32417
| 23.5438098 | 131.395 | 2.325341
| 23.5547411 | 131.4513 | 2.326314
| 23.564769 | 131.4271 | 2.327297
| 23.5756935 | 131.5103 | 2.328444
| 23.5867701 | 131.5533 | 2.329602
| 23.5976544 | 131.6561 | 2.33058
| 23.6086253 | 131.6028 | 2.331717
| 23.6196028 | 131.705 | 2.33279
| 23.6306345 | 131.6235 | 2.333903
| 23.6414825 | 131.7503 | 2.334998
| 23.6515802 | 131.718 | 2.335963
| 23.6615821 | 131.7197 | 2.336928
| 23.6724043 | 131.7343 | 2.338115
| 23.6824495 | 131.7981 | 2.339075
| 23.6925416 | 131.752 | 2.340064
| 23.7033839 | 131.7543 | 2.341158
| 23.7134135 | 131.7569 | 2.342146
| 23.7243358 | 131.7573 | 2.343318
| 23.7343738 | 131.7803 | 2.344322
| 23.7443822 | 131.8225 | 2.345288
| 23.7552217 | 131.8872 | 2.346307
| 23.7653581 | 131.8728 | 2.347286
| 23.776285 | 131.8585 | 2.348358
| 23.7872557 | 131.899 | 2.34952
| 23.7981969 | 131.9151 | 2.350615
| 23.8091539 | 131.9976 | 2.351685
| 23.8191768 | 132.0782 | 2.352748
| 23.8300812 | 131.9925 | 2.353793
| 23.8410782 | 132.0449 | 2.354898
| 23.8520935 | 132.0116 | 2.355994
| 23.8630501 | 132.0918 | 2.357065
| 23.8730809 | 132.0667 | 2.358118
| 23.8840664 | 132.1152 | 2.359151
| 23.8950646 | 132.1346 | 2.360271
| 23.9060216 | 132.123 | 2.361397
| 23.916115 | 132.2337 | 2.362371
| 23.9268588 | 132.269 | 2.363516
| 23.937036 | 132.2063 | 2.364488
| 23.947836 | 132.4188 | 2.365528
| 23.9588067 | 132.5055 | 2.366626
| 23.9697872 | 132.5621 | 2.367684
| 23.9807713 | 132.6433 | 2.368737
| 23.9917238 | 132.7018 | 2.369892
| 24.0026997 | 132.7225 | 2.37101
| 24.0136727 | 132.8671 | 2.372002
| 24.0246387 | 132.9833 | 2.373009
| 24.0355345 | 133.0945 | 2.374163
| 24.0455553 | 133.2179 | 2.375235
| 24.0555849 | 133.1714 | 2.376208
| 24.0656329 | 133.2818 | 2.377168
| 24.076496 | 133.3853 | 2.3782
| 24.0874828 | 133.3989 | 2.379313
| 24.0984055 | 133.4969 | 2.38038
| 24.1094408 | 133.5845 | 2.381489
| 24.1203256 | 133.5496 | 2.382657
| 24.1313553 | 133.5939 | 2.383695
| 24.1422545 | 133.6609 | 2.384765
| 24.1523294 | 133.673 | 2.385713
| 24.1632915 | 133.8204 | 2.386779
| 24.1742043 | 133.8065 | 2.3879
| 24.1852578 | 133.8069 | 2.389041
| 24.196121 | 133.8732 | 2.390092
| 24.2061794 | 133.848 | 2.391118
| 24.2170753 | 133.8274 | 2.392257
| 24.2271251 | 133.8559 | 2.393257
| 24.2381242 | 133.8074 | 2.394247
| 24.2490517 | 133.8556 | 2.395375
| 24.260033 | 133.8944 | 2.396463
| 24.2700625 | 133.9618 | 2.397476
| 24.2810261 | 133.8968 | 2.398598
| 24.2910801 | 134.0525 | 2.399453
| 24.3021151 | 134.0651 | 2.400621
| 24.3129063 | 134.2122 | 2.401766
| 24.3230764 | 134.278 | 2.402653
| 24.3340543 | 134.266 | 2.40388
| 24.3447816 | 134.3052 | 2.404978
| 24.3547925 | 134.3092 | 2.405929
| 24.3648335 | 134.394 | 2.406923
| 24.3748868 | 134.3252 | 2.407919
| 24.3858104 | 134.4533 | 2.409011
| 24.3958817 | 134.4201 | 2.410013
| 24.4068316 | 134.3984 | 2.411133
| 24.4178082 | 134.4593 | 2.412281
| 24.4278518 | 134.4277 | 2.41322
| 24.4386917 | 134.471 | 2.414304
| 24.4496572 | 134.5567 | 2.415396
| 24.4597391 | 134.4145 | 2.416459
| 24.4707225 | 134.5934 | 2.417497
| 24.481605 | 134.5746 | 2.418486
| 24.4916499 | 134.6983 | 2.419485
| 24.5025738 | 134.663 | 2.420652
| 24.5125773 | 134.6334 | 2.421628
| 24.5225926 | 134.7516 | 2.422539
| 24.5335224 | 134.77 | 2.423657
| 24.5444399 | 134.857 | 2.424764
| 24.554479 | 134.9011 | 2.425718
| 24.5654519 | 134.9571 | 2.426865
| 24.5764136 | 135.0211 | 2.427956
| 24.5874023 | 134.9942 | 2.429045
| 24.5983424 | 135.0298 | 2.430069
| 24.6092787 | 135.1033 | 2.431263
| 24.6193044 | 134.9856 | 2.432255
| 24.6302413 | 135.0927 | 2.433414
| 24.6402495 | 135.1335 | 2.43432
| 24.6502782 | 135.1265 | 2.435373
| 24.661148 | 135.2449 | 2.436365
| 24.6712192 | 135.2806 | 2.437412
| 24.6812325 | 135.2367 | 2.438428
| 24.6921188 | 135.2358 | 2.439422
| 24.7031009 | 135.2196 | 2.44063
| 24.7131865 | 135.2676 | 2.441609
| 24.7251164 | 135.2684 | 2.442807
| 24.7360901 | 135.2801 | 2.443889
| 24.7470803 | 135.3396 | 2.444978
| 24.7571086 | 135.3588 | 2.445986
| 24.7680798 | 135.3772 | 2.447083
| 24.7780904 | 135.3346 | 2.448104
| 24.7888373 | 135.3686 | 2.449114
| 24.7988629 | 135.3871 | 2.450166
| 24.810063 | 135.4466 | 2.451231
| 24.8208518 | 135.4408 | 2.4523
| 24.8308546 | 135.494 | 2.45336
| 24.8418118 | 135.5638 | 2.454451
| 24.8526966 | 135.5496 | 2.455435
| 24.8627564 | 135.496 | 2.456466
| 24.8737216 | 135.6274 | 2.457607
| 24.8845979 | 135.6141 | 2.458785
| 24.8946847 | 135.7087 | 2.459693
| 24.9056153 | 135.7384 | 2.460807
| 24.9166012 | 135.6905 | 2.461885
| 24.9266024 | 135.7557 | 2.46285
| 24.9366817 | 135.8425 | 2.463783
| 24.9475023 | 135.8234 | 2.46492
| 24.9575282 | 135.8691 | 2.466003
| 24.9684961 | 135.8904 | 2.46701
| 24.9793758 | 135.9044 | 2.468163
| 24.9894478 | 135.9051 | 2.46907
| 25.0003684 | 135.9417 | 2.470237
| 25.0113516 | 135.9274 | 2.47134
| 25.021367 | 135.9185 | 2.472287
| 25.0322824 | 135.9712 | 2.473408
| 25.0423091 | 135.9959 | 2.474396
| 25.0532474 | 136.0156 | 2.47549
| 25.0642087 | 136.2045 | 2.476511
| 25.0752032 | 136.298 | 2.477645
| 25.0862378 | 136.3604 | 2.478759
| 25.097134 | 136.4397 | 2.479813
| 25.1080899 | 136.4293 | 2.480929
| 25.1181222 | 136.4902 | 2.481867
| 25.1290754 | 136.4401 | 2.483013
| 25.1390854 | 136.4354 | 2.484044
| 25.1501014 | 136.5744 | 2.48507
| 25.161035 | 136.6828 | 2.486174
| 25.1710528 | 136.658 | 2.48716
| 25.1810951 | 136.6552 | 2.488155
| 25.1918828 | 136.7917 | 2.489238
| 25.2027784 | 136.8014 | 2.490338
| 25.2128233 | 136.8128 | 2.491287
| 25.2237991 | 136.9293 | 2.49246
| 25.2346906 | 137.0011 | 2.493519
| 25.24471 | 137.031 | 2.494486
| 25.25474 | 137 | 2.495529
| 25.2656359 | 137.0091 | 2.496609
| 25.2756477 | 137.0564 | 2.49757
| 25.2857093 | 137.15 | 2.498621
| 25.2966453 | 137.1814 | 2.499625
| 25.3075959 | 137.3463 | 2.50073
| 25.3185496 | 137.3243 | 2.501825
| 25.3295284 | 137.3321 | 2.502933
| 25.3403984 | 137.357 | 2.50395
| 25.3504241 | 137.5218 | 2.504953
| 25.3604555 | 137.4675 | 2.505956
| 25.371384 | 137.5458 | 2.507034
| 25.3824617 | 137.5054 | 2.508121
| 25.3933009 | 137.5151 | 2.509195
| 25.4033529 | 137.707 | 2.510255
| 25.4133773 | 137.7779 | 2.511238
| 25.4242932 | 137.808 | 2.512214
| 25.4343843 | 137.8725 | 2.513319
| 25.4453311 | 137.889 | 2.514378
| 25.4562378 | 137.9624 | 2.515469
| 25.4662442 | 138.035 | 2.51641
| 25.4771813 | 138.0126 | 2.517548
| 25.4881286 | 138.0738 | 2.518583
| 25.4982128 | 138.2275 | 2.519626
| 25.5092821 | 138.266 | 2.520713
| 25.5201555 | 138.4032 | 2.521771
| 25.5301626 | 138.3479 | 2.522761
| 25.5401975 | 138.3866 | 2.52383
| 25.5511437 | 138.4228 | 2.525014
| 25.5621828 | 138.3128 | 2.525998
| 25.5721945 | 138.4966 | 2.52702
| 25.5830724 | 138.4898 | 2.528077
| 25.5930902 | 138.5404 | 2.529064
| 25.6041099 | 138.5653 | 2.530276
| 25.6150836 | 138.6772 | 2.531269
| 25.6261096 | 138.6918 | 2.532351
| 25.6369356 | 138.771 | 2.533434
| 25.64791 | 138.7535 | 2.534461
| 25.6579599 | 138.8161 | 2.535551
| 25.66872 | 138.8459 | 2.536502
| 25.6787879 | 138.9178 | 2.537579
| 25.6897411 | 138.9436 | 2.538674
| 25.6998055 | 138.9014 | 2.539716
| 25.7107434 | 138.9466 | 2.540785
| 25.7217197 | 138.9981 | 2.541887
| 25.73172 | 139.0622 | 2.542837
| 25.7426481 | 139.0567 | 2.543875
| 25.75265 | 139.0099 | 2.545
| 25.7636083 | 139.1215 | 2.546006
| 25.7736224 | 139.1789 | 2.546972
| 25.7836539 | 139.1958 | 2.548001
| 25.7945974 | 139.1253 | 2.549135
| 25.8056849 | 139.199 | 2.550224
| 25.8165983 | 139.2398 | 2.551325
| 25.8275034 | 139.3747 | 2.552356
| 25.8383798 | 139.3782 | 2.553483
| 25.8485005 | 139.389 | 2.55444
| 25.8585067 | 139.4632 | 2.555471
| 25.8685111 | 139.5338 | 2.556456
| 25.8793885 | 139.6347 | 2.557494
| 25.8894355 | 139.6998 | 2.558434
| 25.8994498 | 139.7029 | 2.55951
| 25.9103412 | 139.8035 | 2.560579
| 25.9214176 | 139.8487 | 2.561727
| 25.9323469 | 139.8633 | 2.56278
| 25.9432718 | 139.949 | 2.563902
| 25.9542294 | 139.9419 | 2.564968
| 25.9651543 | 139.8613 | 2.566051
| 25.9753102 | 139.9135 | 2.567076
| 25.9861959 | 139.9782 | 2.568115
| 25.9971835 | 139.9772 | 2.569239
| 26.0071992 | 140.0892 | 2.57024
| 26.0172433 | 140.0806 | 2.57122
| 26.028186 | 140.0586 | 2.572339
| 26.0391513 | 140.1046 | 2.573435
| 26.0501005 | 140.1017 | 2.574585
| 26.060104 | 140.1286 | 2.575586
| 26.0710734 | 140.1153 | 2.576628
| 26.0810796 | 140.1177 | 2.577583
| 26.0920384 | 140.2041 | 2.578644
| 26.1029337 | 140.1526 | 2.579779
| 26.1139747 | 140.2862 | 2.580863
| 26.1247992 | 140.3131 | 2.581925
| 26.1348452 | 140.4251 | 2.58293
| 26.1457772 | 140.3928 | 2.584043
| 26.1558105 | 140.4647 | 2.585071
| 26.1667565 | 140.3741 | 2.586176
| 26.1778107 | 140.4543 | 2.587211
| 26.1886547 | 140.2962 | 2.588316
| 26.1987041 | 140.4884 | 2.589296
| 26.2087206 | 140.4351 | 2.590322
| 26.2196054 | 140.515 | 2.591411
| 26.2296774 | 140.4601 | 2.592458
| 26.2405969 | 140.6109 | 2.593515
| 26.250605 | 140.6194 | 2.594546
| 26.2606521 | 140.6146 | 2.59552
| 26.271534 | 140.6603 | 2.596599
| 26.2825158 | 140.6596 | 2.597662
| 26.2934813 | 140.689 | 2.598713
| 26.3044603 | 140.6813 | 2.599846
| 26.3154257 | 140.7615 | 2.600933
| 26.3264334 | 140.8672 | 2.602084
| 26.3374472 | 140.8944 | 2.603105
| 26.3482496 | 140.9999 | 2.60418
| 26.3583325 | 141.0582 | 2.605254
| 26.369306 | 141.13 | 2.606206
| 26.3801699 | 141.1672 | 2.607372
| 26.3902201 | 141.2317 | 2.608357
| 26.4002205 | 141.2153 | 2.609367
| 26.411145 | 141.3136 | 2.61037
| 26.421167 | 141.3444 | 2.611457
| 26.4321435 | 141.4311 | 2.61244
| 26.4431241 | 141.5408 | 2.613508
| 26.4540692 | 141.6414 | 2.614682
| 26.4640714 | 141.6327 | 2.615672
| 26.4741331 | 141.7331 | 2.616689
| 26.4851125 | 141.6872 | 2.617802
| 26.4961523 | 141.6845 | 2.618901
| 26.506853 | 141.7108 | 2.619926
| 26.5170255 | 141.773 | 2.620923
| 26.5271124 | 141.786 | 2.622012
| 26.5380905 | 141.8012 | 2.623079
| 26.5489236 | 141.8834 | 2.624098
| 26.5599181 | 141.8937 | 2.625232
| 26.5700793 | 141.9191 | 2.626343
| 26.5810881 | 141.9899 | 2.627319
| 26.5920471 | 141.9769 | 2.62841
| 26.6027546 | 142.0507 | 2.629476
| 26.6129013 | 142.0285 | 2.63054
| 26.6229236 | 142.0574 | 2.631488
| 26.6338579 | 142.1117 | 2.632606
| 26.6448994 | 142.0616 | 2.63372
| 26.6549011 | 142.1248 | 2.634625
| 26.6658425 | 142.1021 | 2.63567
| 26.6768306 | 142.2435 | 2.636818
| 26.687874 | 142.1238 | 2.637973
| 26.6987401 | 142.2224 | 2.639034
| 26.7087683 | 142.2306 | 2.640027
| 26.7188247 | 142.3122 | 2.641018
| 26.729779 | 142.242 | 2.642153
| 26.7407825 | 142.2702 | 2.643264
| 26.7516473 | 142.2686 | 2.64435
| 26.7617108 | 142.3845 | 2.645346
| 26.7727702 | 142.3515 | 2.646462
| 26.7836466 | 142.4462 | 2.64752
| 26.7945659 | 142.4602 | 2.648522
| 26.8046085 | 142.511 | 2.649546
| 26.814649 | 142.494 | 2.650605
| 26.825574 | 142.5047 | 2.651713
| 26.8355749 | 142.4902 | 2.652678
| 26.8465509 | 142.5834 | 2.6537
| 26.8565612 | 142.6097 | 2.654721
| 26.8675443 | 142.5838 | 2.655935
| 26.8783469 | 142.6961 | 2.65691
| 26.8884324 | 142.7114 | 2.657994
| 26.8993995 | 142.6926 | 2.6591
| 26.9102904 | 142.7489 | 2.660134
| 26.9213358 | 142.8226 | 2.661199
| 26.9313708 | 142.8748 | 2.662207
| 26.9422668 | 142.8182 | 2.663347
| 26.9523265 | 142.8312 | 2.664353
| 26.9633221 | 142.8798 | 2.665393
| 26.9733559 | 142.9083 | 2.666486
| 26.9841795 | 142.9724 | 2.667398
| 26.9942186 | 143.0129 | 2.668442
| 27.0051884 | 143.088 | 2.669549
| 27.0161508 | 143.0993 | 2.67075
| 27.0271154 | 143.1297 | 2.671717
| 27.0380685 | 143.1507 | 2.672747
| 27.0480698 | 143.1867 | 2.673867
| 27.058073 | 143.2143 | 2.674838
| 27.0690431 | 143.2276 | 2.67597
| 27.079094 | 143.3373 | 2.676885
| 27.0900928 | 143.2998 | 2.67795
| 27.1011007 | 143.336 | 2.679065
| 27.1118709 | 143.3183 | 2.680137
| 27.1220457 | 143.4755 | 2.68114
| 27.1320822 | 143.4404 | 2.682184
| 27.1428532 | 143.5177 | 2.683251
| 27.1529197 | 143.501 | 2.684257
| 27.1638504 | 143.5068 | 2.68536
| 27.1748545 | 143.5553 | 2.686381
| 27.1858862 | 143.5873 | 2.687589
| 27.1967321 | 143.6158 | 2.688684
| 27.2067852 | 143.6615 | 2.689619
| 27.2177475 | 143.6489 | 2.690705
| 27.2286912 | 143.6479 | 2.691895
| 27.2387171 | 143.791 | 2.692762
| 27.2496772 | 143.7619 | 2.693833
| 27.2596852 | 143.773 | 2.694819
| 27.2706522 | 143.8843 | 2.695986
| 27.281646 | 143.8578 | 2.69703
| 27.2925908 | 143.8535 | 2.698194
| 27.3035418 | 143.9321 | 2.699265
| 27.3145975 | 143.8768 | 2.700375
| 27.3253602 | 143.9011 | 2.701491
| 27.3354703 | 143.8957 | 2.702477
| 27.3464174 | 143.9445 | 2.703472
| 27.3573757 | 144.0432 | 2.704613
| 27.3684625 | 144.0897 | 2.705642
| 27.3794115 | 143.9998 | 2.706837
| 27.3902976 | 144.114 | 2.70789
| 27.4003242 | 144.1972 | 2.708858
| 27.4112551 | 144.2005 | 2.710031
| 27.4221467 | 144.2095 | 2.711055
| 27.4321941 | 144.2485 | 2.71198
| 27.442196 | 144.2641 | 2.713085
| 27.4531536 | 144.2618 | 2.714111
| 27.4640503 | 144.2825 | 2.715235
| 27.4740728 | 144.2713 | 2.716203
| 27.4850431 | 144.3351 | 2.717355
| 27.4950915 | 144.2799 | 2.718285
| 27.5060722 | 144.3436 | 2.719388
| 27.517037 | 144.3623 | 2.720504
| 27.5278571 | 144.3717 | 2.721651
| 27.538001 | 144.3492 | 2.722641
| 27.5480312 | 144.4398 | 2.723604
| 27.5589155 | 144.4505 | 2.724667
| 27.5690257 | 144.4956 | 2.725683
| 27.5800736 | 144.469 | 2.726828
| 27.5909109 | 144.4568 | 2.727887
| 27.6018012 | 144.546 | 2.728976
| 27.6128192 | 144.5852 | 2.730132
| 27.6237765 | 144.6152 | 2.731193
| 27.6347125 | 144.7242 | 2.732272
| 27.6447676 | 144.6904 | 2.733187
| 27.6556095 | 144.7593 | 2.734271
| 27.6656577 | 144.7943 | 2.735326
| 27.6766226 | 144.7885 | 2.736443
| 27.687641 | 144.7811 | 2.73749
| 27.6985707 | 144.8668 | 2.738583
| 27.7094772 | 144.8671 | 2.739753
| 27.7204512 | 144.9163 | 2.740751
| 27.7313761 | 144.9625 | 2.741848
| 27.7415417 | 144.9419 | 2.742885
| 27.7525826 | 145.0182 | 2.743889
| 27.7635496 | 145.0198 | 2.74513
| 27.7735585 | 145.0225 | 2.746081
| 27.7844711 | 145.0979 | 2.747158
| 27.7954483 | 144.9963 | 2.74828
| 27.806399 | 145.1238 | 2.749335
| 27.8172699 | 145.1749 | 2.750343
| 27.8273754 | 145.2106 | 2.751433
| 27.8383275 | 145.3111 | 2.752478
| 27.8492774 | 145.2584 | 2.753618
| 27.8593479 | 145.3103 | 2.754665
| 27.8703007 | 145.3009 | 2.755691
| 27.8803269 | 145.4045 | 2.756723
| 27.891219 | 145.3411 | 2.757857
| 27.9012207 | 145.3784 | 2.758748
| 27.9121714 | 145.4515 | 2.759878
| 27.922172 | 145.4086 | 2.760843
| 27.9332194 | 145.5335 | 2.761942
| 27.9441 | 145.472 | 2.763105
| 27.9541024 | 145.565 | 2.764011
| 27.9641241 | 145.6026 | 2.764983
| 27.9750213 | 145.6595 | 2.766088
| 27.9850674 | 145.6444 | 2.767102
| 27.9950924 | 145.7273 | 2.768195
| 28.0060467 | 145.7927 | 2.769205
| 28.0170508 | 145.7047 | 2.770281
| 28.0278984 | 145.7247 | 2.77143
| 28.0388675 | 145.7309 | 2.772487
| 28.0498458 | 145.8146 | 2.77358
| 28.0607843 | 145.7574 | 2.774739
| 28.0708015 | 145.7753 | 2.775696
| 28.081752 | 145.7746 | 2.776776
| 28.092701 | 145.7691 | 2.777901
| 28.1036885 | 145.7876 | 2.778999
| 28.1146373 | 145.8914 | 2.780064
| 28.1256141 | 145.883 | 2.781132
| 28.1366032 | 146.0421 | 2.782156
| 28.1475112 | 146.1598 | 2.783302
| 28.157623 | 146.3783 | 2.784258
| 28.1684835 | 146.4763 | 2.785314
| 28.1795031 | 146.6936 | 2.786366
| 28.1905742 | 146.7596 | 2.787548
| 28.2013748 | 146.9026 | 2.788488
| 28.2123207 | 147.0057 | 2.789653
| 28.2223457 | 147.0631 | 2.790675
| 28.2324003 | 147.1521 | 2.791666
| 28.2433298 | 147.212 | 2.792664
| 28.2542049 | 147.2883 | 2.793801
| 28.2642968 | 147.4194 | 2.79476
| 28.2752772 | 147.4 | 2.795898
| 28.2862165 | 147.475 | 2.796957
| 28.2972341 | 147.5814 | 2.798039
| 28.3080679 | 147.6041 | 2.799162
| 28.3181161 | 147.6077 | 2.800167
| 28.3281214 | 147.6519 | 2.801073
| 28.3390972 | 147.7091 | 2.802215
| 28.3491303 | 147.6956 | 2.803204
| 28.3600445 | 147.6872 | 2.80434
| 28.3711106 | 147.7522 | 2.805407
| 28.3820224 | 147.7985 | 2.806453
| 28.3928456 | 147.8318 | 2.807575
| 28.403025 | 147.8963 | 2.808543
| 28.4137999 | 147.9283 | 2.809621
| 28.4238471 | 147.9345 | 2.81067
| 28.434852 | 147.963 | 2.811856
| 28.4458264 | 147.9701 | 2.812808
| 28.4566841 | 148.0245 | 2.813919
| 28.4667367 | 147.9715 | 2.814919
| 28.4776888 | 148.0672 | 2.815985
| 28.4885963 | 148.1103 | 2.817095
| 28.4996419 | 148.1633 | 2.818205
| 28.5096443 | 148.1705 | 2.819125
| 28.520565 | 148.1585 | 2.820247
| 28.5305836 | 148.3317 | 2.821214
| 28.5416018 | 148.255 | 2.822356
| 28.5524149 | 148.3728 | 2.823412
| 28.5624754 | 148.38 | 2.824473
| 28.5725538 | 148.4121 | 2.825456
| 28.5834211 | 148.4267 | 2.826593
| 28.5944768 | 148.3811 | 2.827648
| 28.6053955 | 148.4186 | 2.828735
| 28.6163716 | 148.3834 | 2.829808
| 28.6272999 | 148.4461 | 2.830921
| 28.6373178 | 148.4721 | 2.831937
| 28.6482968 | 148.5138 | 2.83299
| 28.659219 | 148.6351 | 2.834098
| 28.6702384 | 148.6412 | 2.835204
| 28.6812044 | 148.6975 | 2.836236
| 28.6922446 | 148.6428 | 2.83738
| 28.7032409 | 148.6674 | 2.838455
| 28.7141441 | 148.7732 | 2.83954
| 28.7250795 | 148.7259 | 2.840744
| 28.7360678 | 148.766 | 2.841608
| 28.7460837 | 148.7639 | 2.842719
| 28.7570547 | 148.8341 | 2.843866
| 28.7680415 | 148.8376 | 2.844985
| 28.7780543 | 148.8251 | 2.845916
| 28.7890675 | 148.8122 | 2.847037
| 28.8000967 | 148.8775 | 2.84805
| 28.8110312 | 148.9186 | 2.849164
| 28.8218551 | 148.9344 | 2.850271
| 28.8320461 | 148.9562 | 2.851275
| 28.8427935 | 149.0377 | 2.85238
| 28.8528144 | 148.9984 | 2.853417
| 28.863777 | 149.0336 | 2.854413
| 28.8747721 | 149.1316 | 2.855458
| 28.8856444 | 149.1362 | 2.85662
| 28.8957236 | 149.1621 | 2.857628
| 28.9067132 | 149.1928 | 2.858692
| 28.9176258 | 149.1929 | 2.859823
| 28.9276477 | 149.2473 | 2.8608
| 28.9376934 | 149.2668 | 2.861795
| 28.9486261 | 149.2979 | 2.862808
| 28.9588937 | 149.3293 | 2.86391
| 28.9697996 | 149.3173 | 2.864976
| 28.9807454 | 149.3309 | 2.866065
| 28.9917025 | 149.3743 | 2.867136
| 29.0017285 | 149.4174 | 2.868139
| 29.0126883 | 149.4578 | 2.869305
| 29.0236371 | 149.4281 | 2.870374
| 29.0346023 | 149.4662 | 2.871551
| 29.0455839 | 149.5277 | 2.872539
| 29.0565482 | 149.5283 | 2.873671
| 29.0665655 | 149.5485 | 2.874697
| 29.077525 | 149.5475 | 2.875768
| 29.0884972 | 149.6077 | 2.876795
| 29.0994671 | 149.5941 | 2.877862
| 29.1104272 | 149.5012 | 2.879023
| 29.1213218 | 149.562 | 2.880143
| 29.131391 | 149.5496 | 2.881185
| 29.1423634 | 149.5745 | 2.882272
| 29.1532731 | 149.6925 | 2.883343
| 29.1643029 | 149.7973 | 2.884381
| 29.17519 | 149.7517 | 2.885515
| 29.1862505 | 149.7252 | 2.886641
| 29.1971612 | 149.7963 | 2.887692
| 29.2081431 | 149.8079 | 2.88879
| 29.219088 | 149.9179 | 2.88984
| 29.230127 | 149.9638 | 2.890918
| 29.2410412 | 149.949 | 2.892035
| 29.2510417 | 149.9859 | 2.89301
| 29.2611245 | 150.0174 | 2.894023
| 29.2720449 | 150.0013 | 2.89513
| 29.282071 | 150.2032 | 2.896183
| 29.2928202 | 150.1262 | 2.897198
| 29.3028705 | 150.1318 | 2.898198
| 29.3141019 | 150.1221 | 2.899226
| 29.3248739 | 150.2502 | 2.900373
| 29.3348744 | 150.2315 | 2.901378
| 29.3457766 | 150.3461 | 2.902393
| 29.3567148 | 150.4246 | 2.903587
| 29.3677738 | 150.4958 | 2.904593
| 29.3787798 | 150.5414 | 2.905644
| 29.38878 | 150.5612 | 2.906694
| 29.3996968 | 150.5958 | 2.90783
| 29.410669 | 150.7559 | 2.908863
| 29.4216116 | 150.8028 | 2.909897
| 29.4326187 | 150.9018 | 2.910948
| 29.4436141 | 150.9309 | 2.912092
| 29.4544975 | 150.9429 | 2.913266
| 29.464529 | 151.019 | 2.914234
| 29.4755195 | 151.0656 | 2.915308
| 29.4864943 | 151.0652 | 2.916405
| 29.4974949 | 151.0565 | 2.917575
| 29.5084402 | 151.0122 | 2.91859
| 29.5185296 | 151.0485 | 2.919529
| 29.5294314 | 151.2018 | 2.920644
| 29.5404241 | 151.3027 | 2.921733
| 29.5513573 | 151.4179 | 2.922882
| 29.5622748 | 151.4415 | 2.923863
| 29.5723043 | 151.4713 | 2.924936
| 29.583268 | 151.5072 | 2.925993
| 29.5932738 | 151.5365 | 2.926988
| 29.6042478 | 151.5779 | 2.928026
| 29.6151326 | 151.5497 | 2.929204
| 29.6261641 | 151.5834 | 2.930237
| 29.6361659 | 151.6711 | 2.931277
| 29.6471195 | 151.6524 | 2.932398
| 29.6580685 | 151.7077 | 2.933473
| 29.6681005 | 151.7207 | 2.934471
| 29.6791151 | 151.8831 | 2.935657
| 29.6900987 | 151.8666 | 2.936611
| 29.7001259 | 151.9359 | 2.937613
| 29.7111152 | 151.9663 | 2.938797
| 29.7220898 | 152.1086 | 2.93978
| 29.7321027 | 152.002 | 2.940801
| 29.7430496 | 152.1133 | 2.941831
| 29.7540652 | 152.0967 | 2.942982
| 29.7647723 | 152.1524 | 2.943983
| 29.7748904 | 152.2275 | 2.94504
| 29.7858738 | 152.2841 | 2.946098
| 29.7967916 | 152.2757 | 2.947215
| 29.8076889 | 152.3155 | 2.94834
| 29.8177403 | 152.3059 | 2.94933
| 29.8285885 | 152.3548 | 2.950405
| 29.8386839 | 152.4085 | 2.951359
| 29.8496438 | 152.3607 | 2.952465
| 29.8605931 | 152.3992 | 2.95358
| 29.8716205 | 152.4532 | 2.954693
| 29.8826209 | 152.4878 | 2.955753
| 29.8935427 | 152.577 | 2.956835
| 29.9045377 | 152.6873 | 2.95799
| 29.9155429 | 152.6863 | 2.959075
| 29.9264675 | 152.7332 | 2.960168
| 29.9374491 | 152.7737 | 2.961146
| 29.9482956 | 152.7992 | 2.962265
| 29.9593211 | 152.8015 | 2.963363
| 29.9703542 | 152.8891 | 2.964511
| 29.9804067 | 152.8999 | 2.965527
| 29.9912722 | 152.9035 | 2.966558
| 30.0022535 | 152.8811 | 2.967716
| 30.0132827 | 152.9371 | 2.968739
| 30.0241122 | 153.0464 | 2.969787
| 30.035198 | 153.0312 | 2.971021
| 30.0461527 | 153.0525 | 2.972106
| 30.0561928 | 153.0869 | 2.973055
| 30.067116 | 153.1112 | 2.974088
| 30.0781383 | 153.0701 | 2.975315
| 30.0890952 | 153.116 | 2.97633
| 30.0991134 | 153.1197 | 2.977342
| 30.1100417 | 153.1061 | 2.978375
| 30.1201296 | 153.0871 | 2.979414
| 30.1310633 | 153.1619 | 2.980562
| 30.1411407 | 153.1655 | 2.981545
| 30.1520449 | 153.1914 | 2.98259
| 30.1628196 | 153.2192 | 2.983713
| 30.1729043 | 153.1747 | 2.984711
| 30.1841822 | 153.2073 | 2.985819
| 30.1948196 | 153.1663 | 2.986948
| 30.2057563 | 153.2009 | 2.988087
| 30.2166496 | 153.1773 | 2.989056
| 30.2267313 | 153.3792 | 2.990049
| 30.2377083 | 153.3637 | 2.991142
| 30.2486432 | 153.4167 | 2.992205
| 30.2596388 | 153.4238 | 2.99331
| 30.270571 | 153.3287 | 2.994493
| 30.2806867 | 153.4336 | 2.99539
| 30.2915612 | 153.4993 | 2.996542
| 30.3016736 | 153.4454 | 2.997553
| 30.3126449 | 153.4396 | 2.998605
End Of Loading Index | 30.3235653 | 153.5686 | 2.999702
| 30.3384679 | 153.6513 | 3.00008
| 30.3485121 | 153.6412 | 3.000105
| 30.3594615 | 153.5892 | 3.00005
| 30.3703734 | 153.7163 | 3.000135
| 30.3804365 | 153.6817 | 3.0001
| 30.3913124 | 153.6251 | 3.00012
| 30.4014006 | 153.6898 | 3.0001
| 30.4123417 | 153.7664 | 3.000095
| 30.4223611 | 153.7321 | 3.00007
| 30.4332408 | 153.7625 | 3.0001
| 30.444241 | 153.7428 | 3.000075
| 30.4552392 | 153.7826 | 3.00005
| 30.466226 | 153.7855 | 3
| 30.477156 | 153.7667 | 3.00001
| 30.4881686 | 153.8104 | 3.000005
| 30.4991665 | 153.8583 | 3.000005
| 30.510048 | 153.8508 | 3.000075
| 30.5201152 | 153.8311 | 3.00009
| 30.5310654 | 153.8185 | 3.00014
| 30.5420454 | 153.8712 | 3.000145
| 30.5520963 | 153.867 | 3.000055
| 30.5629228 | 153.942 | 3.000045
| 30.5730534 | 154.085 | 3.000025
| 30.5839154 | 154.0585 | 3.000025
| 30.5948498 | 154.0216 | 3.00003
| 30.6048755 | 154.0019 | 3.000015
| 30.6158717 | 154.0235 | 3.00001
| 30.6267979 | 154.1024 | 3.000015
| 30.6368056 | 154.1193 | 3.000025
| 30.6468372 | 154.0594 | 2.99997
| 30.6577097 | 154.1202 | 3.00003
| 30.6677151 | 154.1273 | 2.99999
| 30.6786461 | 154.1839 | 3
| 30.6886865 | 154.1658 | 2.99994
| 30.6996034 | 154.1319 | 3.00008
| 30.709666 | 154.1319 | 2.999945
| 30.7204913 | 154.1636 | 2.99998
| 30.730497 | 154.1173 | 3
| 30.7405126 | 154.1325 | 3.000005
| 30.7514693 | 154.1642 | 3.00008
| 30.7624196 | 154.1341 | 3.000005
| 30.7724202 | 154.1506 | 2.999965
| 30.7833425 | 154.1112 | 3.00008
| 30.7933821 | 154.1597 | 2.999945
| 30.8043943 | 154.236 | 2.99998
| 30.8152509 | 154.2664 | 2.99999
| 30.8252642 | 154.2211 | 3.000025
| 30.8362431 | 154.2862 | 3.00001
| 30.8462809 | 154.3337 | 3
| 30.8562888 | 154.3463 | 3.000055
| 30.8672248 | 154.3916 | 3
| 30.8781741 | 154.4395 | 2.999895
| 30.8882422 | 154.3984 | 2.99992
| 30.8991636 | 154.4741 | 2.99996
| 30.9101175 | 154.4181 | 2.99996
| 30.9211242 | 154.4443 | 2.999985
| 30.9321186 | 154.5313 | 3.000015
| 30.9430496 | 154.5944 | 2.99999
| 30.9530643 | 154.5274 | 2.99997
| 30.9640608 | 154.5174 | 2.99994
| 30.9748956 | 154.465 | 2.999855
| 30.9860398 | 154.5582 | 2.999905
| 30.9968833 | 154.5559 | 3
| 31.0077751 | 154.5598 | 2.999875
| 31.0178599 | 154.6157 | 2.99994
| 31.0288128 | 154.6355 | 2.999895
| 31.0397745 | 154.6468 | 2.99997
| 31.0506971 | 154.6118 | 2.9999
| 31.0607174 | 154.5798 | 2.9999
| 31.0716822 | 154.6587 | 2.99985
| 31.0817161 | 154.6384 | 2.99992
| 31.0926422 | 154.6193 | 2.999925
| 31.1036383 | 154.5869 | 2.99994
| 31.114516 | 154.693 | 2.999935
| 31.1245699 | 154.6865 | 2.999945
| 31.1355619 | 154.617 | 2.999935
| 31.146524 | 154.6959 | 2.999935
| 31.1573932 | 154.7224 | 2.999905
| 31.1683687 | 154.7415 | 2.999835
| 31.1793203 | 154.6995 | 2.999965
| 31.1893277 | 154.7127 | 2.999875
| 31.2003439 | 154.7606 | 2.999965
| 31.2112479 | 154.7593 | 2.99987
| 31.2222148 | 154.7567 | 2.999965
| 31.2322753 | 154.7697 | 2.99998
| 31.2432351 | 154.8716 | 2.99987
| 31.2541164 | 154.8538 | 2.999895
| 31.2650893 | 154.8318 | 2.99989
| 31.2761392 | 154.8386 | 2.9999
| 31.2870858 | 154.8867 | 2.999935
| 31.2971151 | 154.9498 | 2.99987
| 31.3081106 | 154.8926 | 2.99995
| 31.319092 | 154.8893 | 2.999905
| 31.3300587 | 154.9003 | 2.99992
| 31.3400596 | 154.9414 | 2.99989
| 31.350068 | 154.9705 | 2.999905
| 31.361065 | 154.8897 | 2.9999
| 31.3719226 | 154.9084 | 2.999895
| 31.3819351 | 154.9078 | 2.999875
| 31.39286 | 154.9712 | 2.99989
| 31.4038415 | 154.9751 | 2.999825
| 31.4148939 | 155.0012 | 2.999875
| 31.425718 | 154.9699 | 2.999845
| 31.4357325 | 155.0155 | 2.999855
| 31.4457328 | 155.0287 | 2.99983
| 31.4566664 | 155.1067 | 2.9999
| 31.467598 | 155.1772 | 2.999855
| 31.4777068 | 155.1626 | 2.999835
| 31.488583 | 155.1717 | 2.999875
| 31.4995438 | 155.1639 | 2.99981
| 31.5095479 | 155.1872 | 2.999785
| 31.5204389 | 155.1536 | 2.999845
| 31.5304973 | 155.1546 | 2.99989
| 31.5414685 | 155.1455 | 2.999855
| 31.5524902 | 155.216 | 2.99986
| 31.5625192 | 155.1753 | 2.99985
| 31.5725205 | 155.2632 | 2.99985
| 31.583389 | 155.2998 | 2.99988
| 31.5943381 | 155.26 | 2.99983
| 31.6052404 | 155.2241 | 2.999835
| 31.6153392 | 155.2406 | 2.99988
| 31.6262797 | 155.2027 | 2.99987
| 31.6372297 | 155.2894 | 2.99987
| 31.6483025 | 155.2655 | 2.999765
| 31.659144 | 155.2959 | 2.999735
| 31.6692107 | 155.2855 | 2.999785
| 31.6802032 | 155.2849 | 2.999845
| 31.6911989 | 155.2487 | 2.9998
| 31.7021117 | 155.2222 | 2.999855
| 31.7121167 | 155.2739 | 2.9998
| 31.7231711 | 155.2438 | 2.99983
| 31.7341156 | 155.2189 | 2.99987
| 31.7451975 | 155.2419 | 2.999855
| 31.7561146 | 155.2807 | 2.99988
| 31.7670372 | 155.2263 | 2.99987
| 31.777041 | 155.1698 | 2.99985
| 31.7878934 | 155.226 | 2.99987
| 31.7988611 | 155.28 | 2.99978
| 31.8089419 | 155.2868 | 2.999895
| 31.8198492 | 155.3224 | 2.999805
| 31.8299402 | 155.3683 | 2.99983
| 31.8408445 | 155.303 | 2.999815
| 31.8518526 | 155.3651 | 2.99979
| 31.8627967 | 155.3755 | 2.99981
| 31.8736886 | 155.3282 | 2.99977
| 31.8847379 | 155.3172 | 2.99989
| 31.8947385 | 155.3761 | 2.99985
| 31.9056594 | 155.4256 | 2.99981
| 31.9166666 | 155.4046 | 2.9998
| 31.927704 | 155.38 | 2.999805
| 31.9385404 | 155.4773 | 2.99979
| 31.9495724 | 155.4366 | 2.99981
| 31.9600707 | 155.3916 | 2.999835
| 31.9705511 | 155.3483 | 2.999785
| 31.9814873 | 155.369 | 2.999875
| 31.9924092 | 155.4191 | 2.999805
| 32.0033942 | 155.3971 | 2.999815
| 32.0134528 | 155.3664 | 2.999825
| 32.0234888 | 155.423 | 2.999825
| 32.0344297 | 155.4741 | 2.99977
| 32.045292 | 155.5149 | 2.99979
| 32.0553698 | 155.4508 | 2.999805
| 32.0654025 | 155.4747 | 2.99977
| 32.0763055 | 155.4938 | 2.999725
| 32.087293 | 155.5077 | 2.99979
| 32.0973024 | 155.5194 | 2.99988
| 32.1081879 | 155.5006 | 2.99987
| 32.1182386 | 155.4618 | 2.999755
| 32.1291912 | 155.4401 | 2.99978
| 32.1400967 | 155.4909 | 2.999825
| 32.150179 | 155.5149 | 2.99988
| 32.1611362 | 155.5071 | 2.999745
| 32.1720917 | 155.5009 | 2.999755
| 32.1821199 | 155.5621 | 2.99987
| 32.1931214 | 155.575 | 2.999785
| 32.2031528 | 155.5404 | 2.99976
| 32.2140815 | 155.5792 | 2.999815
| 32.2241296 | 155.5158 | 2.999855
| 32.2350899 | 155.5908 | 2.999715
| 32.2460861 | 155.6419 | 2.999815
| 32.2561243 | 155.628 | 2.99977
| 32.2668715 | 155.6449 | 2.99979
| 32.2778181 | 155.6481 | 2.999805
| 32.2878632 | 155.5912 | 2.999815
| 32.2988381 | 155.6368 | 2.999725
| 32.3098423 | 155.5964 | 2.99977
| 32.3207732 | 155.7089 | 2.99979
| 32.3316861 | 155.6403 | 2.9998
| 32.341713 | 155.6277 | 2.999825
| 32.3526859 | 155.6588 | 2.99977
| 32.363584 | 155.6821 | 2.99981
| 32.3736265 | 155.6536 | 2.999715
| 32.3846141 | 155.6804 | 2.9997
| 32.3954954 | 155.6364 | 2.999815
| 32.4055354 | 155.7083 | 2.999735
| 32.4155475 | 155.7086 | 2.999695
| 32.4264124 | 155.6323 | 2.999755
| 32.4365031 | 155.6429 | 2.99979
| 32.4474738 | 155.6604 | 2.999755
| 32.4583509 | 155.6125 | 2.999755
| 32.4684418 | 155.6918 | 2.99979
| 32.4793935 | 155.6714 | 2.9997
| 32.4903093 | 155.6235 | 2.99983
| 32.5003599 | 155.63 | 2.99989
| 32.511353 | 155.5976 | 2.99977
| 32.5222691 | 155.661 | 2.99971
| 32.5322694 | 155.5336 | 2.99985
| 32.5431754 | 155.6174 | 2.99983
| 32.5531933 | 155.674 | 2.999755
| 32.5632758 | 155.7277 | 2.99978
| 32.5742338 | 155.7037 | 2.999805
| 32.5850871 | 155.6478 | 2.999735
| 32.5960938 | 155.793 | 2.99972
| 32.6070994 | 155.706 | 2.999785
| 32.6180931 | 155.6775 | 2.99979
| 32.628148 | 155.7238 | 2.99969
| 32.6390408 | 155.7387 | 2.99976
| 32.6490593 | 155.7594 | 2.99976
| 32.6590884 | 155.7697 | 2.99976
| 32.6698726 | 155.7419 | 2.999755
| 32.6800911 | 155.7907 | 2.999735
| 32.6910877 | 155.7859 | 2.9997
| 32.7019102 | 155.8962 | 2.999745
| 32.7119204 | 155.7309 | 2.9997
| 32.7228362 | 155.7716 | 2.999755
| 32.7328394 | 155.7493 | 2.999755
| 32.7437384 | 155.8182 | 2.99974
| 32.7537448 | 155.6911 | 2.99981
| 32.7637718 | 155.718 | 2.99972
| 32.7747317 | 155.7542 | 2.99969
| 32.7847465 | 155.7862 | 2.999725
| 32.7957157 | 155.8169 | 2.9998
| 32.8065813 | 155.8137 | 2.99968
| 32.8176113 | 155.793 | 2.99976
| 32.8276166 | 155.8056 | 2.999765
| 32.8385672 | 155.8586 | 2.99978
| 32.8485713 | 155.8098 | 2.999735
| 32.8595211 | 155.7917 | 2.999715
| 32.8695221 | 155.8506 | 2.999735
| 32.8795607 | 155.7878 | 2.999715
| 32.8895696 | 155.8383 | 2.999805
| 32.8995931 | 155.7616 | 2.99983
| 32.9105265 | 155.8379 | 2.9997
| 32.9215123 | 155.8325 | 2.99976
| 32.9323954 | 155.7972 | 2.999735
| 32.9424441 | 155.7814 | 2.9998
| 32.9525133 | 155.9039 | 2.999655
| 32.9634085 | 155.7982 | 2.999745
| 32.9734711 | 155.8299 | 2.99981
| 32.9844381 | 155.836 | 2.99978
| 32.9953734 | 155.8321 | 2.999845
| 33.006315 | 155.7833 | 2.99978
| 33.0164016 | 155.8871 | 2.99968
| 33.0272813 | 155.8936 | 2.999735
| 33.0381604 | 155.8651 | 2.99972
| 33.0482086 | 155.9062 | 2.999715
| 33.058212 | 155.8493 | 2.999755
| 33.0691621 | 155.9043 | 2.999675
| 33.0801113 | 155.8648 | 2.999815
| 33.091138 | 155.9366 | 2.999625
| 33.1021012 | 155.8742 | 2.999725
| 33.1121513 | 155.9379 | 2.99976
| 33.1231169 | 155.9783 | 2.99968
| 33.1340832 | 155.9162 | 2.999625
| 33.1448907 | 155.9156 | 2.999725
| 33.1559107 | 155.9039 | 2.99976
| 33.1660961 | 155.9078 | 2.9998
| 33.1768229 | 155.9463 | 2.999675
| 33.1869002 | 156.0132 | 2.999735
| 33.1978636 | 155.9802 | 2.99959
| 33.2087769 | 155.8648 | 2.999755
| 33.2187783 | 156.0255 | 2.999695
| 33.228847 | 155.9026 | 2.999695
| 33.2397312 | 155.9524 | 2.9998
| 33.2498238 | 155.9757 | 2.99974
| 33.2607084 | 155.9664 | 2.99978
| 33.2716588 | 155.9867 | 2.99971
| 33.2816832 | 155.9592 | 2.99976
| 33.2925735 | 155.9634 | 2.999745
| 33.3025882 | 156.0123 | 2.9997
| 33.3135611 | 156.0288 | 2.999675
| 33.3245726 | 156.0252 | 2.999695
| 33.3355183 | 156.0187 | 2.999735
| 33.3464451 | 156.0178 | 2.99974
| 33.3574376 | 156.0579 | 2.99963
| 33.3684564 | 156.075 | 2.999725
| 33.3793435 | 156.0495 | 2.99974
| 33.3894444 | 156.0912 | 2.999735
| 33.4003859 | 156.0918 | 2.99968
| 33.4104154 | 156.1219 | 2.999745
| 33.4204812 | 156.0931 | 2.999745
| 33.4313898 | 156.1821 | 2.9997
| 33.4414098 | 156.1057 | 2.999665
| 33.45239 | 156.1902 | 2.999695
| 33.4633915 | 156.0695 | 2.999745
| 33.4742732 | 156.0576 | 2.999715
| 33.4842767 | 156.0563 | 2.9997
| 33.4952047 | 156.0673 | 2.999715
| 33.5053201 | 156.0766 | 2.999765
| 33.5162241 | 156.0491 | 2.999735
| 33.5271782 | 156.1216 | 2.999755
| 33.5381654 | 156.0521 | 2.999745
| 33.5482028 | 156.099 | 2.99971
| 33.5590593 | 156.0792 | 2.999785
| 33.5691404 | 156.1235 | 2.9997
| 33.580038 | 156.0511 | 2.99976
| 33.5900836 | 156.1074 | 2.999695
| 33.6010675 | 156.1232 | 2.999745
| 33.6120564 | 156.0954 | 2.999805
| 33.6229146 | 156.1294 | 2.99968
| 33.633837 | 156.0737 | 2.999725
| 33.6439214 | 156.1061 | 2.999755
| 33.6548826 | 156.0731 | 2.99965
| 33.6657887 | 156.0782 | 2.99969
| 33.6758104 | 156.1284 | 2.99972
| 33.6868151 | 156.0627 | 2.99974
| 33.6977322 | 156.1074 | 2.99972
| 33.7087246 | 156.1232 | 2.999635
| 33.7187279 | 156.2128 | 2.99972
| 33.7296588 | 156.1112 | 2.999735
| 33.7405836 | 156.107 | 2.999695
| 33.7515854 | 156.2536 | 2.999665
| 33.7624909 | 156.2516 | 2.999725
| 33.7725547 | 156.129 | 2.999655
| 33.7835197 | 156.1679 | 2.999715
| 33.7944132 | 156.207 | 2.9997
| 33.8044691 | 156.1805 | 2.999665
| 33.8153885 | 156.1536 | 2.999765
| 33.8263543 | 156.1313 | 2.999745
| 33.8363904 | 156.1733 | 2.999675
| 33.8473231 | 156.1798 | 2.99971
| 33.8583656 | 156.2034 | 2.99968
| 33.8693429 | 156.1995 | 2.999675
| 33.8801922 | 156.2112 | 2.999715
| 33.8911649 | 156.1995 | 2.999745
| 33.9012336 | 156.1931 | 2.999655
| 33.9122452 | 156.164 | 2.999675
| 33.923038 | 156.1358 | 2.999645
| 33.9331115 | 156.1348 | 2.999645
| 33.9440566 | 156.1691 | 2.999715
| 33.9540598 | 156.1475 | 2.999715
| 33.9640892 | 156.1691 | 2.99967
| 33.9750354 | 156.207 | 2.99971
| 33.9860642 | 156.2215 | 2.99969
| 33.9960936 | 156.2025 | 2.999735
| 34.0069543 | 156.2772 | 2.999645
| 34.0178989 | 156.2341 | 2.9997
| 34.0279105 | 156.3108 | 2.999605
| 34.0389196 | 156.2671 | 2.999655
| 34.0498892 | 156.2474 | 2.99969
| 34.0599143 | 156.2109 | 2.999695
| 34.0707373 | 156.3221 | 2.999725
| 34.0807631 | 156.3082 | 2.99969
| 34.0916766 | 156.2519 | 2.99969
| 34.1017107 | 156.2613 | 2.999675
| 34.1117388 | 156.2668 | 2.999665
| 34.1226591 | 156.3043 | 2.99969
| 34.1326834 | 156.3059 | 2.999675
| 34.1436543 | 156.3082 | 2.99969
| 34.1545428 | 156.3134 | 2.999675
| 34.165563 | 156.3299 | 2.999655
| 34.1755798 | 156.3144 | 2.999675
| 34.1864899 | 156.2626 | 2.99974
| 34.1964959 | 156.3816 | 2.99968
| 34.2074926 | 156.3942 | 2.99967
| 34.2184111 | 156.4033 | 2.999675
| 34.2284454 | 156.3574 | 2.999555
| 34.2393238 | 156.3997 | 2.99962
| 34.2494277 | 156.3881 | 2.99965
| 34.2603114 | 156.3761 | 2.999715
| 34.2703601 | 156.4056 | 2.999665
| 34.2813737 | 156.4444 | 2.9997
| 34.2922935 | 156.3182 | 2.999635
| 34.3031472 | 156.3719 | 2.999695
| 34.3131768 | 156.3774 | 2.999645
| 34.3241441 | 156.403 | 2.99963
| 34.3341566 | 156.4101 | 2.9996
| 34.3450852 | 156.4311 | 2.999635
| 34.3561074 | 156.4217 | 2.999625
| 34.3670756 | 156.3955 | 2.99967
| 34.3781148 | 156.3735 | 2.999655
| 34.3881531 | 156.3645 | 2.999665
| 34.3981644 | 156.3613 | 2.999655
| 34.4090831 | 156.3709 | 2.999585
| 34.4200598 | 156.4039 | 2.999675
| 34.430067 | 156.4088 | 2.99965
| 34.4408904 | 156.3777 | 2.99971
| 34.4510896 | 156.4369 | 2.999665
| 34.4619024 | 156.4146 | 2.9997
| 34.4728455 | 156.467 | 2.999635
| 34.4828582 | 156.4541 | 2.99968
| 34.4938382 | 156.5734 | 2.9996
| 34.5046783 | 156.4816 | 2.999645
| 34.5147361 | 156.4686 | 2.99965
| 34.5256946 | 156.5168 | 2.999735
| 34.5357263 | 156.4667 | 2.999635
| 34.5466944 | 156.5065 | 2.99951
| 34.5576578 | 156.4476 | 2.99965
| 34.5685905 | 156.542 | 2.99969
| 34.5795766 | 156.5398 | 2.999645
| 34.5906079 | 156.5223 | 2.99965
| 34.601554 | 156.5734 | 2.99958
| 34.6124602 | 156.5323 | 2.999605
| 34.6224927 | 156.4942 | 2.99961
| 34.63253 | 156.5786 | 2.999715
| 34.6434782 | 156.6022 | 2.999665
| 34.6536042 | 156.5906 | 2.999675
| 34.6645154 | 156.5715 | 2.999585
| 34.6754582 | 156.5553 | 2.99961
| 34.6864469 | 156.5285 | 2.9997
| 34.6964909 | 156.5689 | 2.99963
| 34.7073546 | 156.5614 | 2.99967
| 34.7183933 | 156.5391 | 2.99967
| 34.7293371 | 156.5223 | 2.999645
| 34.7403073 | 156.5443 | 2.99965
| 34.7511852 | 156.5928 | 2.999565
| 34.7612394 | 156.5598 | 2.99956
| 34.7721919 | 156.5835 | 2.999635
| 34.7832026 | 156.5417 | 2.99965
| 34.7941573 | 156.6698 | 2.999655
| 34.8051045 | 156.5815 | 2.99961
| 34.8160835 | 156.5928 | 2.999655
| 34.8270981 | 156.6038 | 2.999655
| 34.8381677 | 156.6087 | 2.99965
| 34.8490652 | 156.6475 | 2.999585
| 34.8590713 | 156.6704 | 2.999665
| 34.8700819 | 156.5718 | 2.99957
| 34.8809328 | 156.6627 | 2.999665
| 34.8918842 | 156.619 | 2.99965
| 34.9018867 | 156.6058 | 2.9996
| 34.9127431 | 156.6394 | 2.99951
| 34.9230005 | 156.7112 | 2.99962
| 34.9337728 | 156.7688 | 2.999585
| 34.9447672 | 156.7532 | 2.999645
| 34.9557631 | 156.7665 | 2.999655
| 34.966766 | 156.7584 | 2.999535
| 34.9777776 | 156.7794 | 2.99958
| 34.9887292 | 156.7303 | 2.99961
| 34.9997034 | 156.7228 | 2.999675
| 35.0106472 | 156.7584 | 2.999535
| 35.020763 | 156.7671 | 2.999665
| 35.0317429 | 156.8147 | 2.99959
| 35.0427138 | 156.7769 | 2.99959
| 35.0536491 | 156.8215 | 2.9996
| 35.0645711 | 156.826 | 2.999555
| 35.0747381 | 156.8461 | 2.999605
| 35.0856824 | 156.7568 | 2.999635
| 35.0966724 | 156.7869 | 2.99961
| 35.1075763 | 156.8066 | 2.9996
| 35.1175902 | 156.782 | 2.99965
| 35.128474 | 156.7542 | 2.999555
| 35.139466 | 156.8063 | 2.999565
| 35.149469 | 156.7962 | 2.999545
| 35.1604257 | 156.8538 | 2.99961
| 35.1704368 | 156.8192 | 2.99965
| 35.1813837 | 156.8651 | 2.999675
| 35.1923356 | 156.8855 | 2.99954
| 35.2032722 | 156.8658 | 2.99961
| 35.2133031 | 156.8596 | 2.999625
| 35.224228 | 156.8554 | 2.999555
| 35.2342288 | 156.9169 | 2.99957
| 35.2452434 | 156.7982 | 2.99962
| 35.2562526 | 156.8894 | 2.999565
| 35.2671641 | 156.8962 | 2.999655
| 35.278183 | 156.8506 | 2.999555
| 35.2891661 | 156.891 | 2.99963
| 35.3001344 | 156.9166 | 2.99958
| 35.3111299 | 156.9651 | 2.999695
End Of Hold At Load Index | 35.3220852 | 156.934 | 2.999565
| 35.3401597 | 156.9553 | 2.998583
| 35.3508893 | 156.9659 | 2.997495
| 35.360969 | 156.9965 | 2.996472
| 35.3718358 | 156.9998 | 2.99542
| 35.3821744 | 156.9919 | 2.994312
| 35.3928832 | 157.0388 | 2.993326
| 35.4028887 | 157.0296 | 2.99227
| 35.4138526 | 157.0264 | 2.991144
| 35.424823 | 157.0329 | 2.990142
| 35.4357705 | 156.9915 | 2.988977
| 35.4467897 | 157.039 | 2.98792
| 35.4576816 | 156.9682 | 2.986836
Maximum Depth | 35.46771 | 157.0483 | 2.985813
| 35.4787303 | 156.9972 | 2.984686
| 35.4896008 | 157.0231 | 2.983664
| 35.4997009 | 156.9845 | 2.982644
| 35.510742 | 156.9845 | 2.98163
| 35.5215089 | 156.901 | 2.980448
| 35.5315446 | 156.9281 | 2.979405
| 35.5425131 | 156.8628 | 2.978353
| 35.5534105 | 156.9378 | 2.977218
| 35.5634523 | 156.9332 | 2.976304
| 35.5743828 | 156.8707 | 2.975231
| 35.5843857 | 156.8257 | 2.974225
| 35.5943901 | 156.9772 | 2.97318
| 35.6053558 | 156.8731 | 2.972068
| 35.61539 | 156.8762 | 2.97104
| 35.6262705 | 156.9289 | 2.969922
| 35.6413167 | 156.9248 | 2.968596
| 35.6522145 | 156.9574 | 2.967436
| 35.6631813 | 156.9167 | 2.966359
| 35.6741834 | 156.9523 | 2.965264
| 35.6841888 | 156.9308 | 2.964253
| 35.6951045 | 156.8956 | 2.963177
| 35.7051344 | 156.9217 | 2.962174
| 35.7161309 | 156.9576 | 2.961134
| 35.7271312 | 156.9142 | 2.960029
| 35.7371313 | 156.9629 | 2.958959
| 35.7481067 | 157.0241 | 2.957822
| 35.7589577 | 156.9998 | 2.956841
| 35.7701744 | 156.9853 | 2.95569
| 35.7810155 | 156.9998 | 2.954641
| 35.79191 | 156.9924 | 2.953526
| 35.8028279 | 156.9675 | 2.952414
| 35.8128543 | 156.9134 | 2.951377
| 35.8237881 | 157.024 | 2.950278
| 35.8346319 | 156.9644 | 2.949154
| 35.844722 | 156.9032 | 2.94827
| 35.8547282 | 156.9293 | 2.947234
| 35.8656586 | 156.9157 | 2.946121
| 35.8757388 | 156.9396 | 2.945113
| 35.8866039 | 156.9353 | 2.944017
| 35.8976537 | 156.9166 | 2.943017
| 35.9076799 | 156.866 | 2.941929
| 35.9184325 | 156.9459 | 2.940834
| 35.9285964 | 156.9232 | 2.939848
| 35.9394602 | 156.8973 | 2.938696
| 35.949484 | 156.913 | 2.937739
| 35.9604922 | 156.8797 | 2.936693
| 35.971385 | 156.8707 | 2.935629
| 35.981437 | 156.7975 | 2.934598
| 35.9924214 | 156.8673 | 2.933435
| 36.0033882 | 156.822 | 2.932388
| 36.0143825 | 156.8524 | 2.931354
| 36.0252638 | 156.855 | 2.930226
| 36.036284 | 156.8537 | 2.929049
| 36.0472297 | 156.8495 | 2.927939
| 36.0581887 | 156.8508 | 2.926943
| 36.0692154 | 156.771 | 2.925761
| 36.080091 | 156.8518 | 2.924718
| 36.0901646 | 156.8055 | 2.923681
| 36.100213 | 156.8222 | 2.922766
| 36.1111289 | 156.783 | 2.921699
| 36.1221355 | 156.7594 | 2.920439
| 36.1321538 | 156.7451 | 2.919527
| 36.1430629 | 156.6875 | 2.918461
| 36.1541093 | 156.7642 | 2.917361
| 36.1648858 | 156.7176 | 2.916174
| 36.1750794 | 156.7825 | 2.915259
| 36.1858776 | 156.8436 | 2.914149
| 36.1958865 | 156.7242 | 2.913194
| 36.2068279 | 156.8134 | 2.911979
| 36.217767 | 156.7995 | 2.910921
| 36.2278356 | 156.7422 | 2.909904
| 36.2388111 | 156.651 | 2.908926
| 36.249814 | 156.7561 | 2.907791
| 36.2607898 | 156.7645 | 2.906703
| 36.2716341 | 156.7024 | 2.905609
| 36.2816779 | 156.7272 | 2.904594
| 36.2926664 | 156.7809 | 2.903476
| 36.3036116 | 156.7654 | 2.902386
| 36.3144878 | 156.7146 | 2.901338
| 36.3245736 | 156.7177 | 2.900305
| 36.3345808 | 156.6727 | 2.899314
| 36.3454891 | 156.7215 | 2.898168
| 36.3564622 | 156.7218 | 2.897136
| 36.3674633 | 156.6701 | 2.896026
| 36.3774853 | 156.7201 | 2.895089
| 36.3883168 | 156.6709 | 2.89395
| 36.3983995 | 156.6815 | 2.892847
| 36.4084635 | 156.7263 | 2.891891
| 36.4193196 | 156.7299 | 2.89081
| 36.4302663 | 156.7833 | 2.889721
| 36.4402777 | 156.7304 | 2.888694
| 36.451197 | 156.756 | 2.887622
| 36.4612279 | 156.8024 | 2.886614
| 36.47126 | 156.7755 | 2.885691
| 36.4821477 | 156.7638 | 2.884527
| 36.4931298 | 156.7748 | 2.883384
| 36.5031617 | 156.7861 | 2.882411
| 36.5140741 | 156.7738 | 2.88136
| 36.5250876 | 156.6764 | 2.880278
| 36.5351534 | 156.6915 | 2.879267
| 36.5460802 | 156.709 | 2.878109
| 36.5561156 | 156.6765 | 2.877116
| 36.5661469 | 156.6968 | 2.876222
| 36.5769688 | 156.7256 | 2.87503
| 36.58788 | 156.7155 | 2.873899
| 36.5979195 | 156.7704 | 2.87295
| 36.6088262 | 156.6989 | 2.871865
| 36.6198418 | 156.7339 | 2.870743
| 36.6308297 | 156.7895 | 2.869709
| 36.6416945 | 156.6954 | 2.868558
| 36.6518096 | 156.7202 | 2.867526
| 36.6627624 | 156.6064 | 2.866496
| 36.6736848 | 156.6739 | 2.865424
| 36.684729 | 156.6445 | 2.864249
| 36.6956881 | 156.6393 | 2.863153
| 36.706485 | 156.6739 | 2.862049
| 36.7168016 | 156.6645 | 2.861107
| 36.7277719 | 156.6654 | 2.860015
| 36.7387369 | 156.6988 | 2.858893
| 36.7495895 | 156.6587 | 2.857828
| 36.7605041 | 156.7324 | 2.856697
| 36.7706534 | 156.6282 | 2.855752
| 36.781632 | 156.8031 | 2.854519
| 36.7925408 | 156.7336 | 2.853578
| 36.8035053 | 156.7284 | 2.852437
| 36.8135221 | 156.6707 | 2.851435
| 36.8244803 | 156.6982 | 2.850344
| 36.8354787 | 156.6494 | 2.849204
| 36.8455167 | 156.6147 | 2.848241
| 36.8563406 | 156.5966 | 2.847218
| 36.866464 | 156.5819 | 2.846161
| 36.8774106 | 156.6136 | 2.845051
| 36.8874312 | 156.6436 | 2.843994
| 36.8983774 | 156.629 | 2.842944
| 36.9092871 | 156.5579 | 2.841868
| 36.9201588 | 156.5501 | 2.840751
| 36.9312604 | 156.5482 | 2.839671
| 36.9421963 | 156.5133 | 2.838553
| 36.9530911 | 156.5424 | 2.837433
| 36.9631349 | 156.5542 | 2.836474
| 36.9731634 | 156.5004 | 2.835516
| 36.984127 | 156.5266 | 2.834334
| 36.9941704 | 156.5417 | 2.83337
| 37.0050765 | 156.5333 | 2.832379
| 37.0151286 | 156.5115 | 2.831274
| 37.0251355 | 156.5577 | 2.830349
| 37.0358359 | 156.5518 | 2.829204
| 37.0460835 | 156.5669 | 2.828249
| 37.0569582 | 156.5556 | 2.827111
| 37.0678813 | 156.5682 | 2.826024
| 37.0779331 | 156.5636 | 2.825024
| 37.0888813 | 156.5917 | 2.823874
| 37.0997866 | 156.539 | 2.822769
| 37.109856 | 156.5127 | 2.821787
| 37.1207203 | 156.4622 | 2.82079
| 37.1317707 | 156.5609 | 2.81963
| 37.1418945 | 156.5511 | 2.818583
| 37.1526836 | 156.5433 | 2.817504
| 37.1627624 | 156.4585 | 2.816521
| 37.1736482 | 156.5109 | 2.815467
| 37.1847079 | 156.4873 | 2.814341
| 37.1956517 | 156.5051 | 2.813242
| 37.2057338 | 156.515 | 2.812194
| 37.2166121 | 156.3986 | 2.811156
| 37.2275826 | 156.4859 | 2.810009
| 37.2376345 | 156.478 | 2.809029
| 37.2485819 | 156.4618 | 2.807954
| 37.2595549 | 156.5 | 2.806887
| 37.2705247 | 156.4851 | 2.80572
| 37.2814815 | 156.4803 | 2.804684
| 37.2924522 | 156.4599 | 2.803537
| 37.3034713 | 156.5026 | 2.80246
| 37.3144092 | 156.4822 | 2.801391
| 37.3253085 | 156.4289 | 2.800286
| 37.335321 | 156.507 | 2.79923
| 37.3462589 | 156.3654 | 2.798191
| 37.3562882 | 156.4668 | 2.797178
| 37.3672692 | 156.4542 | 2.796105
| 37.3781298 | 156.4733 | 2.794959
| 37.388224 | 156.339 | 2.79399
| 37.3992674 | 156.4402 | 2.792855
| 37.4102429 | 156.4619 | 2.791828
| 37.4211763 | 156.435 | 2.790755
| 37.4321021 | 156.4253 | 2.789602
| 37.4421086 | 156.4433 | 2.788571
| 37.4521481 | 156.4843 | 2.787572
| 37.4631168 | 156.4723 | 2.7865
| 37.4741105 | 156.4581 | 2.785371
| 37.4849184 | 156.4571 | 2.78426
| 37.4951026 | 156.3752 | 2.783367
| 37.5060317 | 156.3759 | 2.782214
| 37.5169191 | 156.4273 | 2.781125
| 37.5277611 | 156.3742 | 2.780036
| 37.5378942 | 156.3201 | 2.779068
| 37.5487295 | 156.3363 | 2.777934
| 37.5587852 | 156.319 | 2.776939
| 37.5697856 | 156.3148 | 2.775829
| 37.5797866 | 156.3894 | 2.774854
| 37.5907213 | 156.3658 | 2.7738
| 37.6016534 | 156.3296 | 2.772707
| 37.6116748 | 156.3272 | 2.77172
| 37.622628 | 156.3767 | 2.770549
| 37.6335912 | 156.4171 | 2.769438
| 37.6445788 | 156.3977 | 2.768399
| 37.6555412 | 156.3292 | 2.767238
| 37.6656091 | 156.3045 | 2.766246
| 37.6765082 | 156.2708 | 2.765246
| 37.6873845 | 156.3077 | 2.764179
| 37.6974276 | 156.2665 | 2.763094
| 37.707433 | 156.2894 | 2.762029
| 37.7183565 | 156.2981 | 2.761086
| 37.7293829 | 156.2697 | 2.759924
| 37.7403558 | 156.2283 | 2.758802
| 37.751235 | 156.2671 | 2.757644
| 37.7612928 | 156.3688 | 2.756713
| 37.7722802 | 156.245 | 2.755609
| 37.7832943 | 156.3012 | 2.754458
| 37.7942581 | 156.2644 | 2.753426
| 37.8052605 | 156.2641 | 2.752281
| 37.816172 | 156.1906 | 2.751265
| 37.8271529 | 156.2062 | 2.750032
| 37.8381527 | 156.191 | 2.749102
| 37.8490927 | 156.2641 | 2.747978
| 37.8601229 | 156.3475 | 2.746845
| 37.8711346 | 156.2909 | 2.745729
| 37.8811496 | 156.2637 | 2.744702
| 37.8920884 | 156.3261 | 2.743633
| 37.9028423 | 156.2986 | 2.742588
| 37.9129035 | 156.2878 | 2.741527
| 37.9239168 | 156.3037 | 2.740465
| 37.9348164 | 156.2936 | 2.739316
| 37.9458461 | 156.2875 | 2.738333
| 37.955913 | 156.1658 | 2.737316
| 37.9667794 | 156.235 | 2.736149
| 37.9778074 | 156.2195 | 2.735026
| 37.9878172 | 156.1663 | 2.73399
| 37.9986938 | 156.131 | 2.733033
| 38.0087274 | 156.2234 | 2.731959
| 38.0197076 | 156.2516 | 2.730886
| 38.0305965 | 156.1905 | 2.729882
| 38.0405984 | 156.1489 | 2.728772
| 38.0506248 | 156.1207 | 2.72789
| 38.0616122 | 156.1476 | 2.726651
| 38.0725567 | 156.1634 | 2.725576
| 38.0825718 | 156.0882 | 2.724665
| 38.093502 | 156.2209 | 2.723532
| 38.1035133 | 156.1253 | 2.722501
| 38.1144898 | 156.1554 | 2.721438
| 38.1253465 | 156.1392 | 2.720327
| 38.1363883 | 156.0998 | 2.719248
| 38.1463893 | 156.1304 | 2.718193
| 38.1573102 | 156.132 | 2.717081
| 38.1673311 | 156.0853 | 2.716174
| 38.1782668 | 156.1251 | 2.71507
| 38.1883326 | 156.1561 | 2.713984
| 38.1992797 | 156.0972 | 2.712909
| 38.2092843 | 156.1653 | 2.711929
| 38.2202355 | 156.176 | 2.710904
| 38.2311689 | 156.1537 | 2.709725
| 38.2421839 | 156.1527 | 2.708624
| 38.2531746 | 156.0906 | 2.707555
| 38.2641265 | 156.0573 | 2.706554
| 38.274142 | 156.0608 | 2.705468
| 38.285148 | 156.0051 | 2.704372
| 38.2960562 | 155.9941 | 2.703366
| 38.3061331 | 156.0332 | 2.702259
| 38.3169033 | 155.9539 | 2.701137
| 38.3269195 | 156.0056 | 2.700195
| 38.3380793 | 156.0489 | 2.699064
| 38.3487585 | 156.0431 | 2.698001
| 38.3587755 | 156.0232 | 2.697045
| 38.368803 | 156.0519 | 2.696022
| 38.3798102 | 155.9782 | 2.694981
| 38.390756 | 155.9656 | 2.693867
| 38.4017738 | 156.0054 | 2.692765
| 38.4126286 | 155.9927 | 2.691599
| 38.4237064 | 156.049 | 2.690502
| 38.4337382 | 156.023 | 2.689553
| 38.4446996 | 156.1311 | 2.688402
| 38.4556498 | 156.0463 | 2.687307
| 38.4666028 | 156.1489 | 2.686217
| 38.4775202 | 156.0929 | 2.68521
| 38.4876097 | 156.0663 | 2.684121
| 38.4976394 | 156.0448 | 2.683113
| 38.508529 | 156.0183 | 2.682009
| 38.5194871 | 156.0733 | 2.680978
| 38.5303697 | 156.0633 | 2.67987
| 38.5413156 | 156.0746 | 2.678711
| 38.5514365 | 156.0894 | 2.677738
| 38.5623565 | 156.0489 | 2.676686
| 38.573356 | 156.101 | 2.675542
| 38.5842315 | 156.0777 | 2.674474
| 38.5942781 | 156.0404 | 2.673414
| 38.6052535 | 156.0356 | 2.672317
| 38.6162314 | 156.0013 | 2.671219
| 38.6271316 | 156.0349 | 2.670204
| 38.6371878 | 156.062 | 2.669118
| 38.6481743 | 156.0251 | 2.6681
| 38.6591047 | 156.018 | 2.666962
| 38.6691089 | 156.0557 | 2.665991
| 38.6800967 | 156.004 | 2.664877
| 38.6901291 | 156.0501 | 2.663894
| 38.701089 | 156.0139 | 2.662778
| 38.7110952 | 155.9727 | 2.661748
| 38.7218924 | 155.9265 | 2.660738
| 38.7329033 | 156.0409 | 2.659642
| 38.7438141 | 155.9274 | 2.658516
| 38.7538189 | 155.884 | 2.657565
| 38.7639633 | 155.7881 | 2.656591
| 38.7747326 | 155.8156 | 2.655459
| 38.7848014 | 155.7492 | 2.654462
| 38.795781 | 155.7997 | 2.653329
| 38.8066747 | 155.7437 | 2.652255
| 38.8167634 | 155.7242 | 2.651346
| 38.827621 | 155.6741 | 2.65019
| 38.8377009 | 155.6892 | 2.649197
| 38.8486807 | 155.707 | 2.648039
| 38.8595696 | 155.6675 | 2.64701
| 38.8695941 | 155.6625 | 2.646038
| 38.8805749 | 155.6325 | 2.644865
| 38.8915516 | 155.6551 | 2.643817
| 38.9025054 | 155.6558 | 2.642692
| 38.9125076 | 155.7116 | 2.641726
| 38.9234707 | 155.6776 | 2.640585
| 38.9343509 | 155.754 | 2.639562
| 38.9454066 | 155.7465 | 2.638331
| 38.9562741 | 155.7177 | 2.63732
| 38.9664237 | 155.7206 | 2.636365
| 38.9773787 | 155.7674 | 2.635169
| 38.9874139 | 155.811 | 2.634136
| 38.9983455 | 155.7664 | 2.633093
| 39.0092612 | 155.8427 | 2.631996
| 39.0193183 | 155.8002 | 2.631035
| 39.0303377 | 155.9011 | 2.629838
| 39.0412105 | 155.8329 | 2.628806
| 39.0512201 | 155.8063 | 2.62784
| 39.0612218 | 155.7505 | 2.62681
| 39.0712384 | 155.7886 | 2.625798
| 39.0821034 | 155.7498 | 2.624737
| 39.092199 | 155.8357 | 2.623742
| 39.1031181 | 155.7037 | 2.62271
| 39.1131263 | 155.8107 | 2.621614
| 39.1231516 | 155.7666 | 2.620672
| 39.1341338 | 155.7811 | 2.619519
| 39.1450752 | 155.7912 | 2.61846
| 39.1550783 | 155.8082 | 2.617559
| 39.1661148 | 155.7726 | 2.616336
| 39.1769243 | 155.7034 | 2.61525
| 39.1870763 | 155.7369 | 2.614279
| 39.1980575 | 155.7276 | 2.613121
| 39.2088249 | 155.7664 | 2.612065
| 39.2188785 | 155.7333 | 2.611144
| 39.2298253 | 155.7941 | 2.60996
| 39.2407293 | 155.7523 | 2.608829
| 39.250774 | 155.737 | 2.607955
| 39.2618376 | 155.7329 | 2.606793
| 39.2727193 | 155.7584 | 2.605695
| 39.2827354 | 155.6952 | 2.604679
| 39.2927486 | 155.7446 | 2.603702
| 39.3036688 | 155.708 | 2.602625
| 39.314672 | 155.752 | 2.6015
| 39.3255783 | 155.7365 | 2.600364
| 39.3356036 | 155.6656 | 2.599447
| 39.3465058 | 155.6921 | 2.598302
| 39.3574309 | 155.6833 | 2.597254
| 39.3685324 | 155.674 | 2.596109
| 39.3785483 | 155.7188 | 2.595162
| 39.3894062 | 155.7104 | 2.594006
| 39.3995428 | 155.7352 | 2.592998
| 39.4105051 | 155.7278 | 2.591822
| 39.4214121 | 155.7313 | 2.590791
| 39.4314182 | 155.6659 | 2.58982
| 39.4424284 | 155.7451 | 2.588659
| 39.4532554 | 155.706 | 2.587627
| 39.4633256 | 155.6713 | 2.586635
| 39.4742981 | 155.6632 | 2.585517
| 39.4852825 | 155.6823 | 2.584359
| 39.4962528 | 155.6907 | 2.583352
| 39.5072195 | 155.6875 | 2.58225
| 39.5181909 | 155.672 | 2.581128
| 39.5290989 | 155.648 | 2.580082
| 39.5400927 | 155.7179 | 2.579003
| 39.5511331 | 155.6364 | 2.577819
| 39.5620474 | 155.691 | 2.576792
| 39.5720713 | 155.7317 | 2.57572
| 39.5821326 | 155.6672 | 2.574774
| 39.592135 | 155.6461 | 2.573779
| 39.6031228 | 155.6024 | 2.57275
| 39.6140607 | 155.6461 | 2.571556
| 39.624858 | 155.5539 | 2.570476
| 39.634937 | 155.625 | 2.569483
| 39.6460506 | 155.5778 | 2.568392
| 39.6568246 | 155.6505 | 2.567265
| 39.6668369 | 155.5336 | 2.566268
| 39.6778258 | 155.5618 | 2.56525
| 39.6887009 | 155.5511 | 2.564122
| 39.6987512 | 155.6645 | 2.563057
| 39.7097491 | 155.5918 | 2.562022
| 39.7206245 | 155.6377 | 2.560905
| 39.730671 | 155.5399 | 2.55999
| 39.7417151 | 155.5929 | 2.558806
| 39.7526171 | 155.5593 | 2.557805
| 39.7635778 | 155.6437 | 2.556699
| 39.7736383 | 155.597 | 2.555613
| 39.7846576 | 155.6569 | 2.554501
| 39.7955666 | 155.6336 | 2.55342
| 39.8056039 | 155.628 | 2.552452
| 39.8156393 | 155.5606 | 2.551403
| 39.8264833 | 155.5619 | 2.550304
| 39.8365075 | 155.6368 | 2.549311
| 39.8466333 | 155.5801 | 2.548389
| 39.8575199 | 155.5979 | 2.547285
| 39.8684051 | 155.5672 | 2.546177
| 39.8784058 | 155.5525 | 2.545137
| 39.889475 | 155.5473 | 2.544015
| 39.9004105 | 155.5574 | 2.542956
| 39.9114235 | 155.5208 | 2.541895
| 39.9223498 | 155.5681 | 2.540797
| 39.9333268 | 155.4992 | 2.539654
| 39.9443008 | 155.4733 | 2.538557
| 39.9543075 | 155.5029 | 2.537536
| 39.9652826 | 155.4784 | 2.536464
| 39.9763152 | 155.4215 | 2.535436
| 39.9871983 | 155.4638 | 2.534302
| 39.9972258 | 155.4776 | 2.533285
| 40.0081174 | 155.4766 | 2.53216
| 40.0182218 | 155.493 | 2.53117
| 40.029151 | 155.4296 | 2.530137
| 40.0391776 | 155.437 | 2.529149
| 40.0501307 | 155.3758 | 2.528019
| 40.0611463 | 155.4075 | 2.526877
| 40.0721189 | 155.4622 | 2.525795
| 40.0821208 | 155.4485 | 2.52483
| 40.0921212 | 155.417 | 2.523895
| 40.1021496 | 155.4444 | 2.522837
| 40.1130997 | 155.3794 | 2.521747
| 40.1239291 | 155.3749 | 2.520684
| 40.1349221 | 155.427 | 2.519515
| 40.1450662 | 155.4249 | 2.518525
| 40.1559187 | 155.3521 | 2.51746
| 40.1659629 | 155.4167 | 2.516396
| 40.1768459 | 155.4028 | 2.515307
| 40.1878782 | 155.4313 | 2.514164
| 40.1988029 | 155.386 | 2.513162
| 40.2097553 | 155.4319 | 2.511997
| 40.2197576 | 155.4415 | 2.511021
| 40.2307185 | 155.4493 | 2.50995
| 40.2416482 | 155.4412 | 2.508932
| 40.2526653 | 155.348 | 2.507796
| 40.2636281 | 155.3917 | 2.506629
| 40.2745516 | 155.4312 | 2.505597
| 40.285596 | 155.4946 | 2.504437
| 40.2965379 | 155.4276 | 2.503378
| 40.3075062 | 155.3985 | 2.502196
| 40.3184997 | 155.4205 | 2.501112
| 40.3294693 | 155.3529 | 2.500045
| 40.3404018 | 155.4344 | 2.498997
| 40.3504512 | 155.3072 | 2.498037
| 40.361402 | 155.4521 | 2.496872
| 40.3723661 | 155.3664 | 2.49582
| 40.3832586 | 155.3835 | 2.494616
| 40.3934078 | 155.3563 | 2.493676
| 40.4043339 | 155.3899 | 2.492574
| 40.4153271 | 155.3657 | 2.491409
| 40.4253645 | 155.3953 | 2.490566
| 40.4363776 | 155.2996 | 2.489384
| 40.4473239 | 155.3866 | 2.488285
| 40.4583226 | 155.3057 | 2.487165
| 40.469249 | 155.2854 | 2.486127
| 40.4801772 | 155.309 | 2.484989
| 40.4911525 | 155.2705 | 2.483972
| 40.5020946 | 155.1764 | 2.482798
| 40.513098 | 155.2142 | 2.481742
| 40.5230994 | 155.2668 | 2.480702
| 40.5331233 | 155.2331 | 2.47975
| 40.5431371 | 155.2601 | 2.478743
| 40.5541009 | 155.2453 | 2.477687
| 40.5641472 | 155.2697 | 2.476572
| 40.5749019 | 155.2691 | 2.475547
| 40.5850022 | 155.2024 | 2.474562
| 40.5950235 | 155.2197 | 2.473585
| 40.6059379 | 155.2355 | 2.472428
| 40.6168286 | 155.1915 | 2.471399
| 40.6268519 | 155.2759 | 2.470352
| 40.6378094 | 155.2587 | 2.469251
| 40.6487061 | 155.2846 | 2.468121
| 40.6587551 | 155.246 | 2.467177
| 40.6697588 | 155.2412 | 2.466176
| 40.6806409 | 155.1904 | 2.464958
| 40.6906419 | 155.2666 | 2.464078
| 40.7016218 | 155.2071 | 2.46292
| 40.7124783 | 155.2333 | 2.461829
| 40.7235969 | 155.2181 | 2.460747
| 40.7344784 | 155.1854 | 2.459604
| 40.744514 | 155.194 | 2.458616
| 40.7554765 | 155.2568 | 2.457509
| 40.7663549 | 155.3105 | 2.456352
| 40.7764758 | 155.2411 | 2.455419
| 40.7874756 | 155.2098 | 2.454315
| 40.798401 | 155.2053 | 2.453192
| 40.809399 | 155.1998 | 2.452047
| 40.8202885 | 155.2166 | 2.451008
| 40.8303014 | 155.1912 | 2.450032
| 40.8412832 | 155.1945 | 2.448924
| 40.8521482 | 155.101 | 2.447867
| 40.862229 | 155.1727 | 2.446799
| 40.873194 | 155.1459 | 2.445733
| 40.8841515 | 155.1692 | 2.444672
| 40.8951253 | 155.1827 | 2.443545
| 40.9060929 | 155.1659 | 2.442458
| 40.9170939 | 155.1494 | 2.441353
| 40.9270967 | 155.1642 | 2.440347
| 40.9371265 | 155.1806 | 2.439384
| 40.9481308 | 155.1977 | 2.438254
| 40.9590848 | 155.2016 | 2.437149
| 40.9701549 | 155.2165 | 2.436017
| 40.9808467 | 155.1107 | 2.435032
| 40.9917602 | 155.232 | 2.433911
| 41.0018755 | 155.1378 | 2.432919
| 41.0118764 | 155.1267 | 2.431939
| 41.0227775 | 155.1555 | 2.430779
| 41.0337785 | 155.0701 | 2.429719
| 41.0447756 | 155.1118 | 2.428654
| 41.0547766 | 155.1408 | 2.427559
| 41.065749 | 155.1149 | 2.426547
| 41.0767152 | 155.1088 | 2.425371
| 41.0876292 | 155.1541 | 2.424299
| 41.0986498 | 155.0829 | 2.423312
| 41.1096391 | 155.0891 | 2.422058
| 41.1206205 | 155.0716 | 2.42107
| 41.1315106 | 155.0651 | 2.419931
| 41.1415645 | 155.0948 | 2.418951
| 41.1524434 | 155.133 | 2.417793
| 41.1624498 | 155.0869 | 2.416842
| 41.1725831 | 155.1289 | 2.415754
| 41.1834589 | 155.0419 | 2.414801
| 41.1943848 | 155.1062 | 2.413604
| 41.2053513 | 155.0163 | 2.412582
| 41.2153566 | 155.0233 | 2.411561
| 41.2263688 | 154.9745 | 2.410465
| 41.2374245 | 154.9806 | 2.409345
| 41.2483963 | 155.0094 | 2.408292
| 41.2591977 | 155.001 | 2.407202
| 41.2692542 | 154.9495 | 2.406252
| 41.2802309 | 154.9935 | 2.405144
| 41.2911212 | 154.9546 | 2.40399
| 41.3012138 | 154.9406 | 2.403011
| 41.3122141 | 155.0125 | 2.401901
| 41.3231534 | 155.0267 | 2.400682
End Of Stiffness Data Index | 41.3340419 | 154.9403 | 2.399663
| 41.3480203 | 154.8807 | 2.398426
| 41.3580715 | 154.9081 | 2.397456
| 41.3680902 | 154.9106 | 2.396394
| 41.3792412 | 154.9485 | 2.395254
| 41.3900443 | 154.8902 | 2.394243
| 41.4000547 | 154.8364 | 2.393197
| 41.410103 | 154.8871 | 2.392257
| 41.4201256 | 154.8158 | 2.391255
| 41.4310434 | 154.8401 | 2.390153
| 41.4420237 | 154.8459 | 2.38907
| 41.4529236 | 154.8964 | 2.387935
| 41.4638744 | 154.8805 | 2.38679
| 41.4748019 | 154.8592 | 2.385738
| 41.484826 | 154.8736 | 2.38476
| 41.4957769 | 154.8788 | 2.383695
| 41.506751 | 154.8086 | 2.382573
| 41.5177495 | 154.8348 | 2.381488
| 41.528638 | 154.8154 | 2.380429
| 41.538651 | 154.8457 | 2.379328
| 41.5496144 | 154.8273 | 2.378211
| 41.559617 | 154.8003 | 2.377236
| 41.5705627 | 154.8533 | 2.376156
| 41.5805745 | 154.7979 | 2.375135
| 41.5915095 | 154.8461 | 2.374097
| 41.6024042 | 154.818 | 2.372982
| 41.6124999 | 154.7868 | 2.372053
| 41.6235304 | 154.771 | 2.37081
| 41.6343732 | 154.8072 | 2.36976
| 41.6444707 | 154.7644 | 2.368841
| 41.6544771 | 154.8219 | 2.3677
| 41.6653723 | 154.7514 | 2.366686
| 41.6753739 | 154.8615 | 2.36577
| 41.6862755 | 154.769 | 2.364575
| 41.6963132 | 154.8084 | 2.363611
| 41.7072773 | 154.7673 | 2.36256
| 41.7181741 | 154.8614 | 2.361385
| 41.7282138 | 154.8109 | 2.360441
| 41.7382181 | 154.8405 | 2.359391
| 41.7483325 | 154.7906 | 2.358494
| 41.7591228 | 154.8013 | 2.35725
| 41.7691527 | 154.7578 | 2.356357
| 41.7801504 | 154.7665 | 2.355198
| 41.7910963 | 154.7698 | 2.354173
| 41.8011419 | 154.7571 | 2.353129
| 41.811146 | 154.6748 | 2.352168
| 41.8220998 | 154.722 | 2.351038
| 41.8330988 | 154.7521 | 2.350028
| 41.8440945 | 154.7799 | 2.348828
| 41.8550952 | 154.7809 | 2.347778
| 41.8650969 | 154.7834 | 2.346708
| 41.8751071 | 154.8366 | 2.345727
| 41.886077 | 154.8237 | 2.34466
| 41.8960778 | 154.7421 | 2.343725
| 41.906125 | 154.7074 | 2.34267
| 41.9171174 | 154.7675 | 2.341441
| 41.9280641 | 154.6689 | 2.340391
| 41.9380951 | 154.6458 | 2.339473
| 41.9481222 | 154.7524 | 2.338495
| 41.9591371 | 154.7567 | 2.337299
| 41.9700951 | 154.7276 | 2.336248
| 41.9800952 | 154.7045 | 2.335258
| 41.991094 | 154.8365 | 2.334103
| 42.0011364 | 154.771 | 2.333079
| 42.0120939 | 154.8153 | 2.332008
| 42.0221216 | 154.7955 | 2.331011
| 42.0330956 | 154.7748 | 2.329938
| 42.0440941 | 154.7512 | 2.328903
| 42.055104 | 154.7244 | 2.327737
| 42.0660953 | 154.7515 | 2.326673
| 42.0770741 | 154.7664 | 2.32551
| 42.0871092 | 154.6657 | 2.324592
| 42.0980934 | 154.7559 | 2.323478
| 42.1089432 | 154.7168 | 2.322323
| 42.119845 | 154.7601 | 2.321303
| 42.1309011 | 154.7747 | 2.320198
| 42.1418216 | 154.7181 | 2.318976
| 42.1518731 | 154.7581 | 2.318105
| 42.1628486 | 154.6795 | 2.317053
| 42.1737536 | 154.6818 | 2.315977
| 42.1846672 | 154.6591 | 2.314891
| 42.1946902 | 154.7955 | 2.313799
| 42.2057135 | 154.714 | 2.312671
| 42.216654 | 154.7761 | 2.311552
| 42.2267229 | 154.7252 | 2.31051
| 42.2374966 | 154.7155 | 2.309493
| 42.2475111 | 154.7762 | 2.308477
| 42.2575271 | 154.7654 | 2.307495
| 42.2675463 | 154.6615 | 2.306558
| 42.2775945 | 154.6931 | 2.305553
| 42.2885489 | 154.6142 | 2.304473
| 42.2994625 | 154.6682 | 2.303346
| 42.3095403 | 154.6658 | 2.302374
| 42.3204965 | 154.6238 | 2.301208
| 42.3314443 | 154.6623 | 2.300073
| 42.3423694 | 154.6335 | 2.299006
| 42.3523718 | 154.6499 | 2.298031
| 42.3633422 | 154.6298 | 2.296959
| 42.3742833 | 154.6667 | 2.295799
| 42.3852963 | 154.6185 | 2.294778
| 42.3961706 | 154.6576 | 2.293696
| 42.4061879 | 154.6132 | 2.292719
| 42.4172757 | 154.7009 | 2.29154
| 42.4282133 | 154.6701 | 2.290436
| 42.4391198 | 154.6313 | 2.289316
| 42.4501531 | 154.6559 | 2.288222
| 42.4601805 | 154.6413 | 2.287265
| 42.4721317 | 154.5638 | 2.28598
| 42.483152 | 154.601 | 2.285087
| 42.4940892 | 154.622 | 2.283884
| 42.5041056 | 154.5811 | 2.282812
| 42.5150911 | 154.5643 | 2.281784
| 42.5260378 | 154.6222 | 2.280589
| 42.5361296 | 154.6554 | 2.27967
| 42.5469419 | 154.591 | 2.278499
| 42.5578694 | 154.6208 | 2.277461
| 42.5679174 | 154.5304 | 2.276456
| 42.5779194 | 154.5899 | 2.275481
| 42.5887528 | 154.5801 | 2.274367
| 42.5987776 | 154.5428 | 2.273415
| 42.6088283 | 154.5492 | 2.27238
| 42.6188801 | 154.5313 | 2.27144
| 42.629782 | 154.4915 | 2.27034
| 42.6408049 | 154.5572 | 2.269187
| 42.6517486 | 154.5552 | 2.268163
| 42.662667 | 154.5019 | 2.267061
| 42.6726877 | 154.5752 | 2.265999
| 42.6836697 | 154.5791 | 2.265031
| 42.6946281 | 154.6337 | 2.263785
| 42.7046677 | 154.523 | 2.262806
| 42.7155019 | 154.5618 | 2.261718
| 42.725527 | 154.6067 | 2.260775
| 42.7365451 | 154.5168 | 2.259613
| 42.747501 | 154.5743 | 2.258463
| 42.7584971 | 154.5391 | 2.257498
| 42.76944 | 154.5637 | 2.256339
| 42.780399 | 154.5077 | 2.255293
| 42.7904105 | 154.4762 | 2.254267
| 42.8013429 | 154.4772 | 2.253168
| 42.8123123 | 154.4992 | 2.252106
| 42.8232163 | 154.5264 | 2.250986
| 42.8332689 | 154.5004 | 2.249986
| 42.8442291 | 154.5715 | 2.24887
| 42.8542953 | 154.4731 | 2.247903
| 42.8650878 | 154.498 | 2.246809
| 42.8752448 | 154.4969 | 2.245768
| 42.8861197 | 154.5435 | 2.244656
| 42.8961336 | 154.4884 | 2.243759
| 42.9070952 | 154.4829 | 2.242578
| 42.9171529 | 154.4912 | 2.241612
| 42.9281154 | 154.488 | 2.240496
| 42.9381475 | 154.3925 | 2.239533
| 42.9490687 | 154.472 | 2.238396
| 42.9600947 | 154.4675 | 2.237373
| 42.9701246 | 154.4587 | 2.23629
| 42.9801569 | 154.3958 | 2.235242
| 42.9910433 | 154.4608 | 2.234223
| 43.0019198 | 154.38 | 2.233126
| 43.0128055 | 154.3693 | 2.232057
| 43.0237481 | 154.3754 | 2.230943
| 43.0338485 | 154.3685 | 2.229998
| 43.0446957 | 154.4778 | 2.228848
| 43.0557881 | 154.376 | 2.227714
| 43.0667743 | 154.3695 | 2.22664
| 43.0777078 | 154.375 | 2.225532
| 43.088695 | 154.4662 | 2.224403
| 43.0997232 | 154.4808 | 2.223345
| 43.110665 | 154.4873 | 2.222241
| 43.1216227 | 154.4138 | 2.221155
| 43.1325857 | 154.3851 | 2.220094
| 43.1425898 | 154.4632 | 2.219044
| 43.1534906 | 154.3888 | 2.217964
| 43.1645216 | 154.3539 | 2.216971
| 43.1754683 | 154.329 | 2.215786
| 43.1855016 | 154.4272 | 2.214738
| 43.196493 | 154.4243 | 2.213668
| 43.2073725 | 154.4243 | 2.212565
| 43.2173912 | 154.2926 | 2.211589
| 43.227403 | 154.4008 | 2.210612
| 43.2382274 | 154.381 | 2.209595
| 43.2483988 | 154.358 | 2.208428
| 43.2593413 | 154.3344 | 2.207464
| 43.2702828 | 154.3716 | 2.206239
| 43.2803331 | 154.3957 | 2.205314
| 43.2912242 | 154.3556 | 2.20424
| 43.3012617 | 154.3607 | 2.203182
| 43.3123071 | 154.4066 | 2.202027
| 43.3231854 | 154.4063 | 2.201029
| 43.3332062 | 154.3719 | 2.200107
| 43.3441197 | 154.3761 | 2.198871
| 43.3550836 | 154.3257 | 2.197829
| 43.3650932 | 154.3378 | 2.196883
| 43.3761162 | 154.354 | 2.195706
| 43.386121 | 154.3872 | 2.194761
| 43.3969459 | 154.3296 | 2.193658
| 43.4070811 | 154.3629 | 2.192645
| 43.4180673 | 154.3218 | 2.191556
| 43.4288448 | 154.3467 | 2.190478
| 43.4399722 | 154.3211 | 2.18933
| 43.4509346 | 154.3509 | 2.188199
| 43.4618768 | 154.3765 | 2.187165
| 43.4728724 | 154.4088 | 2.18598
| 43.4828766 | 154.4226 | 2.18502
| 43.4937146 | 154.3954 | 2.184026
| 43.5037726 | 154.3678 | 2.182935
| 43.5146764 | 154.3565 | 2.181895
| 43.5246874 | 154.3567 | 2.180799
| 43.5348223 | 154.3304 | 2.179895
| 43.5459012 | 154.4252 | 2.178748
| 43.5559048 | 154.3656 | 2.177762
| 43.5667307 | 154.3048 | 2.17666
| 43.5778228 | 154.2912 | 2.175545
| 43.5887737 | 154.351 | 2.17446
| 43.5997744 | 154.384 | 2.17329
| 43.6107128 | 154.3682 | 2.172276
| 43.6216526 | 154.3682 | 2.171217
| 43.631683 | 154.3425 | 2.170204
| 43.6426326 | 154.2775 | 2.169119
| 43.6535973 | 154.4166 | 2.168033
| 43.6636019 | 154.2735 | 2.167003
| 43.674446 | 154.3197 | 2.165823
| 43.6854776 | 154.2929 | 2.164745
| 43.6955443 | 154.2145 | 2.163773
| 43.7064558 | 154.2184 | 2.162707
| 43.7174359 | 154.1958 | 2.161629
| 43.7283685 | 154.1993 | 2.160566
| 43.7393371 | 154.1191 | 2.159449
| 43.7493416 | 154.1714 | 2.158444
| 43.7602921 | 154.1436 | 2.157363
| 43.7712504 | 154.1585 | 2.156298
| 43.781252 | 154.1235 | 2.155238
| 43.7912751 | 154.0781 | 2.154275
| 43.8022117 | 154.0849 | 2.153087
| 43.8131188 | 154.0386 | 2.152126
| 43.8232046 | 154.0168 | 2.151077
| 43.8341047 | 154.0886 | 2.150012
| 43.845102 | 154.0084 | 2.148952
| 43.8561038 | 154.0307 | 2.147797
| 43.867067 | 154.1174 | 2.146671
| 43.8771508 | 154.0623 | 2.145683
| 43.8881354 | 154.0488 | 2.144594
| 43.8990867 | 154.0455 | 2.143514
| 43.910067 | 154.0552 | 2.142371
| 43.9210659 | 154.0478 | 2.141241
| 43.9319178 | 154.084 | 2.140186
| 43.9429196 | 154.0866 | 2.139061
| 43.9538009 | 154.0895 | 2.138048
| 43.9638358 | 154.0807 | 2.137019
| 43.9748183 | 154.1166 | 2.135926
| 43.984822 | 154.0534 | 2.135005
| 43.9957739 | 154.1288 | 2.133775
| 44.0067484 | 154.2575 | 2.132633
| 44.0176439 | 154.057 | 2.131588
| 44.0276884 | 154.1306 | 2.130614
| 44.0387578 | 154.1225 | 2.129532
| 44.0496236 | 154.1257 | 2.1284
| 44.0596843 | 154.1049 | 2.127429
| 44.0705681 | 154.0726 | 2.126261
| 44.0806003 | 154.1507 | 2.125293
| 44.0915944 | 154.0984 | 2.124193
| 44.102541 | 154.1084 | 2.123094
| 44.1134197 | 154.2035 | 2.122056
| 44.12446 | 154.1805 | 2.120947
| 44.1354161 | 154.1983 | 2.119821
| 44.1463658 | 154.0916 | 2.118651
| 44.1563741 | 154.1445 | 2.11761
| 44.1672752 | 154.1128 | 2.11671
| 44.1772979 | 154.048 | 2.115713
| 44.1882527 | 154.0183 | 2.114572
| 44.1982729 | 154.0198 | 2.11355
| 44.2082775 | 153.9996 | 2.11261
| 44.2192065 | 154.0472 | 2.111462
| 44.2301938 | 154.0805 | 2.110383
| 44.2411263 | 154.0737 | 2.10927
| 44.2521173 | 154.1219 | 2.108146
| 44.2621512 | 154.1221 | 2.107138
| 44.2730916 | 154.0639 | 2.106198
| 44.284086 | 154.0539 | 2.104994
| 44.2941054 | 153.9994 | 2.103992
| 44.304106 | 154.1167 | 2.102992
| 44.3150898 | 154.0485 | 2.101959
| 44.3258701 | 153.9327 | 2.100821
| 44.336815 | 154.0281 | 2.099756
| 44.3469483 | 153.9041 | 2.098688
| 44.3578403 | 153.9649 | 2.097569
| 44.3687237 | 153.961 | 2.09658
| 44.3788375 | 153.9532 | 2.095524
| 44.3897727 | 153.8788 | 2.094425
| 44.3997782 | 153.9821 | 2.09351
| 44.4106368 | 153.9424 | 2.092404
| 44.4207189 | 153.9827 | 2.091336
| 44.4316835 | 154.0325 | 2.090229
| 44.4425589 | 154.0034 | 2.089142
| 44.4525874 | 153.9593 | 2.088189
| 44.4635386 | 153.9473 | 2.087089
| 44.4735565 | 153.8376 | 2.086092
| 44.4835592 | 153.8827 | 2.085062
| 44.4944972 | 153.929 | 2.083958
| 44.5044978 | 153.8762 | 2.083018
| 44.515463 | 153.8545 | 2.081971
| 44.5264171 | 153.8674 | 2.080761
| 44.537369 | 153.8636 | 2.079691
| 44.5483376 | 153.9066 | 2.078539
| 44.5593431 | 153.9001 | 2.077508
| 44.5702899 | 153.8652 | 2.076414
| 44.5811578 | 153.8784 | 2.075312
| 44.5912599 | 153.9152 | 2.074247
| 44.6021634 | 153.8091 | 2.073166
| 44.6131688 | 153.835 | 2.072196
| 44.6241152 | 153.7904 | 2.071031
| 44.6342253 | 153.7595 | 2.07002
| 44.6451085 | 153.7556 | 2.068912
| 44.6551129 | 153.7746 | 2.067961
| 44.6651471 | 153.7778 | 2.066893
| 44.6761178 | 153.8259 | 2.065881
| 44.6869401 | 153.7574 | 2.064684
| 44.6980914 | 153.6953 | 2.063634
| 44.7081195 | 153.8391 | 2.062616
| 44.7188917 | 153.7763 | 2.061548
| 44.7298449 | 153.8533 | 2.060388
| 44.73992 | 153.7665 | 2.059496
| 44.7509192 | 153.8109 | 2.058331
| 44.7618334 | 153.85 | 2.057224
| 44.7727716 | 153.8254 | 2.056215
| 44.7837263 | 153.7649 | 2.05503
| 44.7937516 | 153.7228 | 2.054087
| 44.8047514 | 153.7412 | 2.052978
| 44.814807 | 153.6894 | 2.052027
| 44.8257272 | 153.6955 | 2.050855
| 44.8367209 | 153.7291 | 2.049816
| 44.8476158 | 153.7466 | 2.048706
| 44.8585855 | 153.8126 | 2.047694
| 44.8696039 | 153.767 | 2.046502
| 44.8806037 | 153.7699 | 2.045362
| 44.8915392 | 153.7421 | 2.044319
| 44.9024748 | 153.7117 | 2.04327
| 44.9125206 | 153.6741 | 2.042086
| 44.9226101 | 153.6866 | 2.041222
| 44.9335558 | 153.7348 | 2.040112
| 44.9445224 | 153.6659 | 2.039055
| 44.9555762 | 153.7338 | 2.03788
| 44.9663894 | 153.7364 | 2.036844
| 44.9764941 | 153.758 | 2.035823
| 44.9874359 | 153.7056 | 2.034749
| 44.9975078 | 153.6699 | 2.033692
| 45.0084125 | 153.6967 | 2.032631
| 45.0194246 | 153.6971 | 2.031555
| 45.0303058 | 153.6809 | 2.030432
| 45.0413967 | 153.6291 | 2.029308
| 45.0523496 | 153.6107 | 2.028238
| 45.0632805 | 153.7061 | 2.02717
| 45.0742143 | 153.6553 | 2.026051
| 45.0852153 | 153.6612 | 2.024931
| 45.0952635 | 153.7122 | 2.023991
| 45.105305 | 153.6425 | 2.022997
| 45.11626 | 153.6551 | 2.021872
| 45.1271703 | 153.6141 | 2.020841
| 45.1381783 | 153.6642 | 2.019665
| 45.1491416 | 153.6189 | 2.018583
| 45.1601499 | 153.6904 | 2.017518
| 45.1711193 | 153.6464 | 2.016406
| 45.1811473 | 153.6809 | 2.015398
| 45.191915 | 153.6628 | 2.014281
| 45.2030886 | 153.624 | 2.013129
| 45.2139552 | 153.6295 | 2.012177
| 45.224828 | 153.6182 | 2.010985
| 45.235871 | 153.5991 | 2.009976
| 45.2458748 | 153.5673 | 2.00892
| 45.2567685 | 153.6058 | 2.007746
| 45.2668994 | 153.5979 | 2.006753
| 45.2777411 | 153.6399 | 2.005689
| 45.2877666 | 153.6101 | 2.004691
| 45.2987036 | 153.6447 | 2.003637
| 45.3087863 | 153.6559 | 2.002609
| 45.3197111 | 153.6423 | 2.001472
| 45.3306812 | 153.6443 | 2.00045
| 45.3416027 | 153.6456 | 1.999397
| 45.3516632 | 153.6784 | 1.998321
| 45.3626133 | 153.6865 | 1.997226
| 45.373554 | 153.5882 | 1.996227
| 45.3835704 | 153.6098 | 1.995136
| 45.3945355 | 153.5739 | 1.994044
| 45.4055339 | 153.5364 | 1.993019
| 45.4164353 | 153.5131 | 1.991874
| 45.4274423 | 153.505 | 1.990788
| 45.4374725 | 153.5304 | 1.98977
| 45.448442 | 153.5107 | 1.988653
| 45.4594046 | 153.5922 | 1.987532
| 45.4694343 | 153.553 | 1.986544
| 45.4802697 | 153.5294 | 1.985461
| 45.490372 | 153.4882 | 1.98451
| 45.5012901 | 153.5506 | 1.983389
| 45.5113886 | 153.5993 | 1.982359
| 45.5224061 | 153.4988 | 1.981187
| 45.5324519 | 153.5604 | 1.980237
| 45.5433166 | 153.4974 | 1.979186
| 45.55438 | 153.5627 | 1.978115
| 45.5652189 | 153.4744 | 1.976951
| 45.5752649 | 153.4698 | 1.976006
| 45.5862228 | 153.5021 | 1.974925
| 45.5971345 | 153.4833 | 1.973869
| 45.6072184 | 153.5418 | 1.972796
| 45.6181531 | 153.4865 | 1.971747
| 45.6290851 | 153.5473 | 1.970604
| 45.6391153 | 153.4792 | 1.969596
| 45.6491279 | 153.4309 | 1.96857
| 45.660149 | 153.4255 | 1.967533
| 45.6711154 | 153.4659 | 1.966336
| 45.681895 | 153.4549 | 1.965348
| 45.6919379 | 153.4221 | 1.964364
| 45.7020668 | 153.5048 | 1.963376
| 45.7129005 | 153.4301 | 1.962243
| 45.7231157 | 153.3844 | 1.961236
| 45.733841 | 153.3996 | 1.960129
| 45.7448899 | 153.3938 | 1.959074
| 45.7558975 | 153.4235 | 1.957863
| 45.7668424 | 153.4203 | 1.956808
| 45.7778507 | 153.4436 | 1.955668
| 45.7887733 | 153.407 | 1.954765
| 45.7987941 | 153.3548 | 1.953653
| 45.8097714 | 153.3882 | 1.952541
| 45.8207208 | 153.3827 | 1.951546
| 45.8307809 | 153.2833 | 1.950405
| 45.8416366 | 153.4741 | 1.949389
| 45.8516666 | 153.3592 | 1.948366
| 45.8616844 | 153.3882 | 1.947404
| 45.8725182 | 153.4182 | 1.946266
| 45.8825926 | 153.4311 | 1.945288
| 45.8935212 | 153.4346 | 1.94425
| 45.9045043 | 153.3916 | 1.943077
| 45.9155 | 153.3544 | 1.942003
| 45.9264652 | 153.4162 | 1.940846
| 45.9374894 | 153.4343 | 1.939759
| 45.9483687 | 153.3273 | 1.938631
| 45.9584271 | 153.4206 | 1.937785
| 45.9694198 | 153.4138 | 1.936661
| 45.9794251 | 153.3756 | 1.93565
| 45.9904174 | 153.4086 | 1.934491
| 46.0013404 | 153.3274 | 1.933399
| 46.0113795 | 153.3386 | 1.93241
| 46.0222289 | 153.3062 | 1.931385
| 46.0322679 | 153.3498 | 1.930266
| 46.0432656 | 153.3818 | 1.929231
| 46.0542031 | 153.3569 | 1.928117
| 46.065187 | 153.3453 | 1.927074
| 46.0761717 | 153.387 | 1.92592
| 46.0870878 | 153.3815 | 1.924894
| 46.0971364 | 153.3183 | 1.923839
| 46.1071685 | 153.3386 | 1.922746
| 46.1181419 | 153.2516 | 1.921783
| 46.1291131 | 153.2878 | 1.920661
| 46.1391152 | 153.2379 | 1.919646
| 46.1501633 | 153.2567 | 1.918621
| 46.1611168 | 153.2761 | 1.917441
| 46.1721167 | 153.2564 | 1.916336
| 46.1821344 | 153.1372 | 1.915344
| 46.1931122 | 153.3203 | 1.914261
| 46.2041702 | 153.2534 | 1.913156
| 46.2151362 | 153.2249 | 1.911949
| 46.2261322 | 153.2915 | 1.910904
| 46.2371176 | 153.2721 | 1.909836
| 46.2471628 | 153.2733 | 1.908891
| 46.2580894 | 153.2885 | 1.907739
| 46.268141 | 153.2696 | 1.906794
| 46.2788905 | 153.2253 | 1.905629
| 46.2889613 | 153.3112 | 1.904617
| 46.2998607 | 153.2385 | 1.903587
| 46.309893 | 153.2545 | 1.902558
| 46.3208216 | 153.2626 | 1.901515
| 46.3308424 | 153.214 | 1.900533
| 46.3418464 | 153.2425 | 1.899353
| 46.3527927 | 153.1713 | 1.898313
| 46.3637444 | 153.1855 | 1.897243
| 46.3737458 | 153.1615 | 1.896293
| 46.3846349 | 153.2126 | 1.895134
| 46.3956643 | 153.188 | 1.894096
| 46.4057518 | 153.206 | 1.892942
| 46.4166379 | 153.2044 | 1.891944
| 46.4275865 | 153.306 | 1.890759
| 46.4375874 | 153.2256 | 1.889819
| 46.4484491 | 153.2211 | 1.888703
| 46.4585001 | 153.2466 | 1.887743
| 46.4694909 | 153.1932 | 1.886644
| 46.4804316 | 153.1896 | 1.885539
| 46.4913629 | 153.2097 | 1.884506
| 46.5014973 | 153.1371 | 1.883403
| 46.5123621 | 153.1494 | 1.882246
| 46.5233051 | 153.141 | 1.881262
| 46.5333377 | 153.1639 | 1.880179
| 46.5443463 | 153.1597 | 1.879163
| 46.5551581 | 153.1179 | 1.878082
| 46.5651943 | 153.1418 | 1.877058
| 46.5762217 | 153.1269 | 1.876005
| 46.5871609 | 153.1182 | 1.874952
| 46.5971616 | 153.0631 | 1.873841
| 46.608112 | 153.1012 | 1.872736
| 46.6191138 | 153.0886 | 1.871671
| 46.6291245 | 153.0895 | 1.87073
| 46.6400866 | 153.0769 | 1.869519
| 46.6501193 | 153.0768 | 1.868611
| 46.6608608 | 153.0661 | 1.867517
| 46.6710577 | 153.0103 | 1.866522
| 46.6820885 | 153.0463 | 1.865344
| 46.6929385 | 153.0669 | 1.864309
| 46.7038754 | 152.9725 | 1.863235
| 46.7147462 | 153.0453 | 1.862108
| 46.7247896 | 153.0406 | 1.861144
| 46.7357907 | 153.051 | 1.860064
| 46.7457931 | 153.0121 | 1.858968
| 46.7566406 | 153.0011 | 1.857944
| 46.7677175 | 153.0008 | 1.856836
| 46.7786338 | 152.9981 | 1.855829
| 46.7886958 | 152.9654 | 1.854798
| 46.7996247 | 153.0139 | 1.853565
| 46.8105944 | 153.0213 | 1.852473
| 46.8205998 | 152.9523 | 1.851513
| 46.83062 | 152.8869 | 1.850561
| 46.8415706 | 152.9354 | 1.849451
| 46.8525738 | 152.9441 | 1.848345
| 46.8634494 | 152.9875 | 1.847278
| 46.8735387 | 152.9495 | 1.846309
| 46.8843925 | 152.944 | 1.845208
| 46.8944126 | 152.9129 | 1.844151
| 46.9053107 | 152.9442 | 1.843087
| 46.9153456 | 152.9652 | 1.842108
| 46.9263362 | 152.9526 | 1.841014
| 46.9372478 | 152.9234 | 1.839958
| 46.9483238 | 152.9205 | 1.838745
| 46.9592673 | 152.8678 | 1.837761
| 46.9692715 | 152.7839 | 1.83676
| 46.9801587 | 152.8593 | 1.835657
| 46.9911825 | 152.7733 | 1.834524
| 47.0021157 | 152.8357 | 1.833411
| 47.0121413 | 152.9546 | 1.832358
| 47.0230988 | 152.8369 | 1.831343
| 47.0331152 | 152.9367 | 1.830266
| 47.0439225 | 152.9487 | 1.829235
| 47.0540849 | 152.8525 | 1.828194
| 47.0650615 | 152.8651 | 1.827136
| 47.0750652 | 152.8168 | 1.826101
| 47.085912 | 152.8702 | 1.824991
| 47.0968385 | 152.7812 | 1.824009
| 47.106846 | 152.8329 | 1.822938
| 47.1170098 | 152.8412 | 1.821907
| 47.1271195 | 152.8026 | 1.820956
| 47.137836 | 152.8003 | 1.819809
| 47.1478382 | 152.8587 | 1.818869
| 47.1579136 | 152.8185 | 1.817881
| 47.1688404 | 152.7988 | 1.816739
| 47.1798148 | 152.8642 | 1.815671
| 47.1907543 | 152.8363 | 1.814562
| 47.2017472 | 152.8379 | 1.813473
| 47.2117579 | 152.8411 | 1.812492
| 47.2226847 | 152.8398 | 1.811369
| 47.2327225 | 152.7905 | 1.81039
| 47.2427386 | 152.835 | 1.809389
| 47.2536841 | 152.815 | 1.808269
| 47.2646503 | 152.8435 | 1.807158
| 47.2756543 | 152.8059 | 1.806052
| 47.2865855 | 152.8473 | 1.804914
| 47.2966775 | 152.7916 | 1.80397
| 47.3075353 | 152.7809 | 1.802939
| 47.3186382 | 152.8133 | 1.801719
| 47.3294611 | 152.7835 | 1.800691
| 47.3394952 | 152.796 | 1.799633
| 47.3504856 | 152.7533 | 1.798644
| 47.361533 | 152.7546 | 1.797564
| 47.3723931 | 152.7181 | 1.796408
| 47.3824421 | 152.8254 | 1.795408
| 47.3933962 | 152.7882 | 1.794323
| 47.4034128 | 152.7929 | 1.793266
| 47.4134335 | 152.7682 | 1.792274
| 47.4243593 | 152.8274 | 1.791212
| 47.4344242 | 152.729 | 1.7902
| 47.4454125 | 152.8102 | 1.789096
| 47.456429 | 152.7261 | 1.78794
| 47.4673225 | 152.7387 | 1.78686
| 47.4783331 | 152.7241 | 1.785849
| 47.4892648 | 152.7675 | 1.784746
| 47.5002371 | 152.7274 | 1.783669
| 47.5111282 | 152.7199 | 1.782645
| 47.5221134 | 152.6866 | 1.781496
| 47.533129 | 152.6811 | 1.78034
| 47.544088 | 152.6637 | 1.779354
| 47.5550855 | 152.6769 | 1.778109
| 47.5651231 | 152.8133 | 1.7772
| 47.5760837 | 152.7247 | 1.776104
| 47.5870586 | 152.7506 | 1.774922
| 47.5980602 | 152.6991 | 1.773887
| 47.6088635 | 152.8026 | 1.772856
| 47.6198638 | 152.6561 | 1.771731
| 47.6307989 | 152.6448 | 1.770588
| 47.6418046 | 152.6577 | 1.769467
| 47.6528231 | 152.6296 | 1.768425
| 47.6637896 | 152.5795 | 1.767319
| 47.6747421 | 152.6617 | 1.766178
| 47.6855847 | 152.5908 | 1.765084
| 47.6956297 | 152.669 | 1.764045
| 47.7056559 | 152.5738 | 1.763167
| 47.7166939 | 152.6242 | 1.762003
| 47.7276576 | 152.6391 | 1.760927
| 47.7385595 | 152.7368 | 1.759837
| 47.7486186 | 152.6752 | 1.758806
| 47.759613 | 152.66 | 1.757666
| 47.7705246 | 152.5417 | 1.7566
| 47.7805776 | 152.5872 | 1.75563
| 47.7915668 | 152.6282 | 1.754561
| 47.802461 | 152.5464 | 1.753382
| 47.8125569 | 152.5935 | 1.752457
| 47.8234649 | 152.601 | 1.751336
| 47.833581 | 152.6546 | 1.750359
| 47.8444968 | 152.5869 | 1.749203
| 47.8554897 | 152.5556 | 1.748169
| 47.8663688 | 152.5578 | 1.747056
| 47.876434 | 152.5325 | 1.746074
| 47.8874055 | 152.4041 | 1.745012
| 47.8974125 | 152.4638 | 1.743896
| 47.9083659 | 152.457 | 1.742921
| 47.9193562 | 152.5415 | 1.741782
| 47.9301835 | 152.5314 | 1.740709
| 47.9401897 | 152.4915 | 1.739689
| 47.950291 | 152.5273 | 1.738613
| 47.9612452 | 152.5516 | 1.737568
| 47.9713117 | 152.468 | 1.736586
| 47.9822999 | 152.4017 | 1.735488
| 47.9932062 | 152.4231 | 1.734422
| 48.0042796 | 152.4331 | 1.733245
| 48.0152104 | 152.5428 | 1.732142
| 48.02611 | 152.4765 | 1.731037
| 48.0371349 | 152.4952 | 1.729999
| 48.0481389 | 152.4943 | 1.728949
| 48.059142 | 152.4076 | 1.727798
| 48.0701055 | 152.437 | 1.726727
| 48.0801376 | 152.3366 | 1.725669
| 48.0910596 | 152.4389 | 1.724627
| 48.1019386 | 152.4625 | 1.723499
| 48.1119751 | 152.4604 | 1.72253
| 48.1229381 | 152.3466 | 1.721479
| 48.1338155 | 152.3187 | 1.720391
| 48.1447875 | 152.4002 | 1.719209
| 48.1558193 | 152.4229 | 1.718176
| 48.1667001 | 152.3747 | 1.716938
| 48.1768354 | 152.3811 | 1.716024
| 48.1878241 | 152.3358 | 1.714945
| 48.198703 | 152.3529 | 1.713847
| 48.2096836 | 152.3714 | 1.712769
| 48.2206326 | 152.3765 | 1.711699
| 48.230677 | 152.3535 | 1.71065
| 48.2415995 | 152.3751 | 1.709523
| 48.25248 | 152.379 | 1.70853
| 48.2635822 | 152.3674 | 1.707384
| 48.2744132 | 152.3205 | 1.706356
| 48.2844899 | 152.344 | 1.705374
| 48.2954927 | 152.2848 | 1.704203
| 48.3063612 | 152.2505 | 1.703106
| 48.3164068 | 152.2963 | 1.702052
| 48.3272788 | 152.2773 | 1.70096
| 48.3373654 | 152.3428 | 1.699916
| 48.3483312 | 152.3208 | 1.698964
| 48.3592054 | 152.3677 | 1.697787
| 48.3692503 | 152.3162 | 1.696803
| 48.3792507 | 152.3439 | 1.695818
| 48.3902706 | 152.3617 | 1.694666
| 48.4012729 | 152.3497 | 1.693565
| 48.4121807 | 152.2407 | 1.692539
| 48.4231404 | 152.2556 | 1.691469
| 48.43409 | 152.2744 | 1.690374
| 48.4441352 | 152.36 | 1.689414
| 48.4541378 | 152.312 | 1.688349
| 48.465134 | 152.2745 | 1.687244
| 48.4760901 | 152.2156 | 1.686154
| 48.4861072 | 152.285 | 1.685052
| 48.4969413 | 152.2931 | 1.684108
| 48.5079404 | 152.2896 | 1.682924
| 48.5188847 | 152.2427 | 1.681889
| 48.529844 | 152.2035 | 1.680733
| 48.5407591 | 152.1932 | 1.679652
| 48.5507667 | 152.1846 | 1.678721
| 48.5607684 | 152.2127 | 1.677696
| 48.5717666 | 152.2169 | 1.676606
| 48.5827328 | 152.2049 | 1.675509
| 48.5936752 | 152.224 | 1.67441
| 48.6046528 | 152.1849 | 1.673397
| 48.6156324 | 152.2231 | 1.672224
| 48.6265766 | 152.1095 | 1.67112
| 48.6376102 | 152.2412 | 1.670042
| 48.6485351 | 152.2176 | 1.668904
| 48.6594333 | 152.1972 | 1.667844
| 48.6695754 | 152.2187 | 1.666805
| 48.6805293 | 152.2 | 1.6657
| 48.691339 | 152.1828 | 1.664654
| 48.7014148 | 152.1785 | 1.663571
| 48.7124199 | 152.1815 | 1.662516
| 48.7232836 | 152.1769 | 1.661389
| 48.733394 | 152.1842 | 1.660478
| 48.7442061 | 152.1671 | 1.659382
| 48.7551773 | 152.1726 | 1.658215
| 48.7653612 | 152.1185 | 1.657241
| 48.776292 | 152.1689 | 1.656098
| 48.7863634 | 152.2077 | 1.655226
| 48.797335 | 152.0967 | 1.654099
| 48.8082624 | 152.1071 | 1.652996
| 48.8182676 | 152.1742 | 1.651981
| 48.8292005 | 152.0698 | 1.650852
| 48.840181 | 152.0931 | 1.649754
| 48.8501833 | 152.0742 | 1.648679
| 48.8611596 | 152.0739 | 1.647627
| 48.8721114 | 152.135 | 1.646561
| 48.8821392 | 152.2219 | 1.645574
| 48.8931323 | 152.1676 | 1.644449
| 48.9031459 | 152.1154 | 1.643488
| 48.9139351 | 152.0439 | 1.642364
| 48.9239397 | 152.1431 | 1.641429
| 48.9339399 | 152.0524 | 1.640339
| 48.9441031 | 152.0507 | 1.639302
| 48.9549165 | 152.0917 | 1.638306
| 48.965932 | 152.0759 | 1.637179
| 48.9769075 | 152.039 | 1.636002
| 48.9878163 | 152.0005 | 1.635026
| 48.9978357 | 151.9907 | 1.634034
| 49.0087908 | 152.103 | 1.632993
| 49.0197633 | 152.0412 | 1.631781
| 49.0298325 | 152.0579 | 1.630804
| 49.0408082 | 152.0747 | 1.629752
| 49.0516979 | 152.045 | 1.628653
| 49.0617321 | 151.9941 | 1.627629
| 49.0717647 | 152.0503 | 1.626651
| 49.0826833 | 152.0101 | 1.625554
| 49.0936066 | 152.0503 | 1.624552
| 49.1036205 | 151.9851 | 1.623465
| 49.1136206 | 151.9336 | 1.62242
| 49.1245533 | 151.9976 | 1.621407
| 49.1355229 | 152.0015 | 1.62031
| 49.1464767 | 151.9724 | 1.619065
| 49.1564911 | 152.0156 | 1.618133
| 49.1674316 | 151.9665 | 1.617089
| 49.1784201 | 151.9542 | 1.615986
| 49.1894171 | 152.0195 | 1.614836
| 49.2003591 | 151.9684 | 1.613787
| 49.2112375 | 151.9678 | 1.612674
| 49.221333 | 152.0155 | 1.611644
| 49.2322615 | 152.0117 | 1.610636
| 49.243185 | 151.978 | 1.609509
| 49.2532462 | 151.8864 | 1.608518
| 49.264206 | 151.9527 | 1.607322
| 49.2752273 | 151.9217 | 1.606305
| 49.285264 | 151.8701 | 1.605306
| 49.2961586 | 151.9105 | 1.604187
| 49.3071178 | 151.9115 | 1.603131
| 49.3171353 | 151.9188 | 1.602109
| 49.3281394 | 151.9311 | 1.600969
| 49.3381425 | 151.9255 | 1.600033
| 49.3489123 | 151.887 | 1.598961
| 49.3599085 | 151.9051 | 1.597807
| 49.3701097 | 151.8255 | 1.596852
| 49.3809514 | 151.9144 | 1.595797
| 49.3919318 | 151.852 | 1.594594
| 49.4028837 | 151.8526 | 1.593579
| 49.4138913 | 151.8375 | 1.592413
| 49.4247645 | 151.8362 | 1.591341
| 49.4347858 | 151.8154 | 1.590414
| 49.4447935 | 151.9359 | 1.589328
| 49.4548189 | 151.9083 | 1.588386
| 49.4656833 | 151.9209 | 1.587294
| 49.4757206 | 152.0712 | 1.586245
| 49.4867131 | 152.1304 | 1.585061
| 49.4977252 | 152.099 | 1.584
| 49.5086726 | 152.1058 | 1.58292
| 49.5196342 | 152.0583 | 1.581774
| 49.5305322 | 151.9544 | 1.580754
| 49.5405801 | 151.8854 | 1.57984
| 49.5514667 | 151.7661 | 1.578681
| 49.5614826 | 151.7184 | 1.577824
| 49.5723719 | 151.7184 | 1.5767
| 49.5823894 | 151.6672 | 1.575679
| 49.593339 | 151.7251 | 1.574554
| 49.6034164 | 151.7192 | 1.573411
| 49.6143701 | 151.8156 | 1.572386
| 49.6253177 | 151.898 | 1.571301
| 49.6363082 | 151.9233 | 1.570167
| 49.6472896 | 151.9676 | 1.569049
| 49.6582459 | 151.9469 | 1.567998
| 49.668264 | 151.9322 | 1.566991
| 49.6791802 | 151.9309 | 1.565905
| 49.6901761 | 151.9203 | 1.5648
| 49.701132 | 151.7983 | 1.563714
| 49.7111354 | 151.7782 | 1.562749
| 49.722134 | 151.7183 | 1.561744
| 49.7321354 | 151.6991 | 1.560664
| 49.7430858 | 151.7224 | 1.559584
| 49.7539406 | 151.7092 | 1.558383
| 49.764116 | 151.7094 | 1.557411
| 49.7748855 | 151.7382 | 1.556254
| 49.7860571 | 151.7456 | 1.555267
| 49.7968174 | 151.8016 | 1.554096
| 49.8068345 | 151.7381 | 1.553159
| 49.8168387 | 151.8094 | 1.552139
| 49.8278349 | 151.8156 | 1.551064
| 49.8387133 | 151.778 | 1.550016
| 49.8496779 | 151.813 | 1.548885
| 49.8597451 | 151.8721 | 1.547853
| 49.8697969 | 151.7568 | 1.546823
| 49.8807103 | 151.686 | 1.545856
| 49.891629 | 151.708 | 1.544735
| 49.9017183 | 151.7435 | 1.543616
| 49.9125621 | 151.779 | 1.542591
| 49.9225744 | 151.7618 | 1.54161
| 49.9326059 | 151.8215 | 1.540647
| 49.9435033 | 151.8108 | 1.539512
| 49.9535052 | 151.7308 | 1.538557
| 49.9644359 | 151.6593 | 1.537399
| 49.974554 | 151.7343 | 1.536297
| 49.9855533 | 151.6654 | 1.535242
| 49.9964819 | 151.6486 | 1.534214
| 50.0075001 | 151.6117 | 1.533148
| 50.0175121 | 151.642 | 1.532181
| 50.0283518 | 151.6478 | 1.531012
| 50.0393883 | 151.6873 | 1.529869
| 50.0494205 | 151.6568 | 1.528925
| 50.0603078 | 151.6474 | 1.527777
| 50.0711783 | 151.6613 | 1.526755
| 50.0822964 | 151.6613 | 1.525613
| 50.0931525 | 151.758 | 1.524577
| 50.1041512 | 151.6422 | 1.523502
| 50.1151224 | 151.6632 | 1.522375
| 50.1251328 | 151.6305 | 1.521339
| 50.135188 | 151.6294 | 1.520349
| 50.1461707 | 151.5822 | 1.51927
| 50.1570974 | 151.5634 | 1.518208
| 50.1671465 | 151.5248 | 1.517193
| 50.1781375 | 151.607 | 1.516059
| 50.1881514 | 151.5512 | 1.515037
| 50.1990936 | 151.5671 | 1.513983
| 50.2101073 | 151.6163 | 1.512842
| 50.2201102 | 151.6737 | 1.511906
| 50.2308971 | 151.5576 | 1.510788
| 50.2409286 | 151.5694 | 1.50982
| 50.2519054 | 151.563 | 1.508637
| 50.2628317 | 151.5737 | 1.507584
| 50.2738686 | 151.5649 | 1.506506
| 50.2847979 | 151.507 | 1.505408
| 50.2957622 | 151.4605 | 1.504366
| 50.3067668 | 151.4417 | 1.503236
| 50.3176474 | 151.485 | 1.502143
| 50.3277076 | 151.4995 | 1.501107
| 50.3377111 | 151.5405 | 1.500226
| 50.3487036 | 151.4451 | 1.499137
| 50.359652 | 151.4942 | 1.497902
| 50.3705271 | 151.5469 | 1.49682
| 50.3805624 | 151.5187 | 1.495821
| 50.3915679 | 151.5921 | 1.494721
| 50.402526 | 151.541 | 1.493625
| 50.4134492 | 151.4369 | 1.492583
| 50.4234889 | 151.5309 | 1.491564
| 50.4344814 | 151.385 | 1.490489
| 50.4454513 | 151.4022 | 1.489347
| 50.4564806 | 151.4578 | 1.488249
| 50.4673833 | 151.4394 | 1.487129
| 50.4783602 | 151.4898 | 1.486091
| 50.4892628 | 151.4578 | 1.484981
| 50.5002598 | 151.3443 | 1.483882
| 50.5102869 | 151.3506 | 1.482899
| 50.5212608 | 151.4393 | 1.481806
| 50.5322378 | 151.4422 | 1.480619
| 50.5432428 | 151.4147 | 1.479618
| 50.5541839 | 151.4118 | 1.478544
| 50.5651104 | 151.4218 | 1.477406
| 50.5751369 | 151.3848 | 1.476474
| 50.5861648 | 151.3771 | 1.475316
| 50.5971306 | 151.3984 | 1.474229
| 50.6071332 | 151.3569 | 1.473184
| 50.6181306 | 151.3634 | 1.472189
| 50.6290534 | 151.3543 | 1.471002
| 50.6390781 | 151.3985 | 1.470065
| 50.6499308 | 151.3862 | 1.468914
| 50.6608823 | 151.4105 | 1.467844
| 50.6708875 | 151.3932 | 1.466824
| 50.681859 | 151.3774 | 1.465722
| 50.6928112 | 151.389 | 1.464681
| 50.7037836 | 151.3201 | 1.463564
| 50.7147609 | 151.3405 | 1.462481
| 50.7257336 | 151.3758 | 1.461319
| 50.7366725 | 151.3897 | 1.460315
| 50.7476696 | 151.2522 | 1.459241
| 50.7586301 | 151.3884 | 1.45805
| 50.7695795 | 151.3444 | 1.456895
| 50.7804859 | 151.402 | 1.455884
| 50.7905613 | 151.3682 | 1.454856
| 50.8015035 | 151.4734 | 1.453812
| 50.8124133 | 151.4041 | 1.452731
| 50.8225245 | 151.4817 | 1.45168
| 50.8334081 | 151.3782 | 1.450622
| 50.8434182 | 151.4586 | 1.449511
| 50.8544061 | 151.4528 | 1.448487
| 50.8653057 | 151.4149 | 1.447407
| 50.8753789 | 151.4446 | 1.4464
| 50.886321 | 151.4569 | 1.44523
| 50.8973093 | 151.5099 | 1.444182
| 50.9073151 | 151.4222 | 1.443206
| 50.9182571 | 151.472 | 1.442042
| 50.9282609 | 151.4567 | 1.441106
| 50.9392322 | 151.4182 | 1.439994
| 50.9501764 | 151.4094 | 1.438825
| 50.9611507 | 151.5026 | 1.437757
| 50.9712094 | 151.4465 | 1.436817
| 50.9821051 | 151.3838 | 1.435787
| 50.9921578 | 151.328 | 1.434727
| 51.0031381 | 151.3284 | 1.433614
| 51.0131662 | 151.3357 | 1.432661
| 51.0241042 | 151.2536 | 1.431532
| 51.0341048 | 151.2172 | 1.430502
| 51.0441151 | 151.2336 | 1.429521
| 51.0548825 | 151.1395 | 1.428464
| 51.0658554 | 151.0913 | 1.427442
| 51.0758572 | 151.0181 | 1.426417
| 51.0858583 | 151.0254 | 1.425412
| 51.0967395 | 150.8928 | 1.424354
| 51.1067596 | 150.8839 | 1.423372
| 51.117742 | 150.948 | 1.422178
| 51.1277604 | 150.8502 | 1.421201
| 51.1386913 | 150.8182 | 1.420108
| 51.1496483 | 150.8331 | 1.419063
| 51.1596552 | 150.8362 | 1.418097
| 51.1706022 | 150.8734 | 1.416942
| 51.1815724 | 150.8957 | 1.415865
| 51.1925956 | 150.8993 | 1.414768
| 51.2035212 | 150.9067 | 1.41367
| 51.214506 | 150.9284 | 1.412502
| 51.225427 | 150.9685 | 1.41144
| 51.2364277 | 150.9808 | 1.41036
| 51.247312 | 151.1127 | 1.409271
| 51.2574064 | 151.1171 | 1.408222
| 51.2682573 | 150.9593 | 1.407192
| 51.278308 | 151.0145 | 1.406197
| 51.2892762 | 151.0106 | 1.405015
| 51.2992821 | 151.0131 | 1.404049
| 51.3101727 | 150.9943 | 1.403005
| 51.3212402 | 151.0969 | 1.401793
| 51.3321139 | 151.0933 | 1.400861
| 51.3422073 | 151.0392 | 1.399707
| 51.3531805 | 151.0751 | 1.398639
| 51.3631805 | 151.0595 | 1.397699
| 51.3741088 | 151.0967 | 1.396522
| 51.3851259 | 151.1028 | 1.395495
| 51.3961303 | 151.0815 | 1.394274
| 51.4070786 | 151.1281 | 1.393275
| 51.4178841 | 151.0672 | 1.392174
| 51.4281347 | 151.0536 | 1.391234
| 51.4389044 | 151.0536 | 1.390082
| 51.4499148 | 150.995 | 1.388961
| 51.4608532 | 150.9717 | 1.387917
| 51.4718274 | 150.9323 | 1.38685
| 51.4818599 | 150.9454 | 1.385816
| 51.4928059 | 150.9496 | 1.384782
| 51.5037622 | 150.9551 | 1.383596
| 51.5147627 | 150.982 | 1.382481
| 51.525656 | 150.9629 | 1.381417
| 51.5356658 | 150.9246 | 1.380406
| 51.5466539 | 150.9819 | 1.379397
| 51.5575129 | 150.9615 | 1.378251
| 51.5686038 | 150.8781 | 1.377232
| 51.57944 | 150.9308 | 1.376053
| 51.5895624 | 150.9481 | 1.375041
| 51.6005363 | 150.9048 | 1.373969
| 51.6113871 | 150.8398 | 1.372879
| 51.6214503 | 150.8746 | 1.371907
| 51.6323934 | 150.8672 | 1.370758
| 51.6424016 | 150.9259 | 1.369732
| 51.6533831 | 150.9007 | 1.368724
| 51.6643567 | 150.8942 | 1.367507
| 51.6752875 | 150.9382 | 1.366609
| 51.6862574 | 150.9259 | 1.365377
| 51.6962634 | 150.9145 | 1.364346
| 51.707131 | 150.9135 | 1.363364
| 51.7172004 | 150.9383 | 1.362327
| 51.728128 | 150.926 | 1.36112
| 51.7381509 | 150.8512 | 1.360117
| 51.7491085 | 150.8887 | 1.359107
| 51.7591295 | 150.8511 | 1.35812
| 51.7700804 | 150.8702 | 1.357054
| 51.7801327 | 150.8552 | 1.356104
| 51.7909344 | 150.7892 | 1.354889
| 51.8019289 | 150.8138 | 1.353905
| 51.8122348 | 150.7439 | 1.352824
| 51.8231117 | 150.8419 | 1.351671
| 51.8341418 | 150.7801 | 1.350618
| 51.8441502 | 150.7832 | 1.349527
| 51.8551559 | 150.8256 | 1.348472
| 51.8661655 | 150.7729 | 1.347371
| 51.8771561 | 150.7962 | 1.346332
| 51.8881037 | 150.702 | 1.345307
| 51.8989309 | 150.7014 | 1.344169
| 51.9099276 | 150.715 | 1.34301
| 51.9209099 | 150.6972 | 1.341981
| 51.9318328 | 150.7528 | 1.340929
| 51.9418329 | 150.679 | 1.339894
| 51.9528643 | 150.7602 | 1.338721
| 51.9637082 | 150.6793 | 1.337657
| 51.9747328 | 150.6848 | 1.336534
| 51.9856218 | 150.6285 | 1.33551
| 51.9965657 | 150.6347 | 1.334406
| 52.0065964 | 150.6161 | 1.333368
| 52.0176078 | 150.6026 | 1.332292
| 52.0285331 | 150.644 | 1.331144
| 52.0385435 | 150.6303 | 1.330278
| 52.0495067 | 150.6597 | 1.329057
| 52.0595338 | 150.6696 | 1.328029
| 52.0705314 | 150.6693 | 1.327059
| 52.0814951 | 150.5852 | 1.325878
| 52.092401 | 150.6651 | 1.324832
| 52.1024172 | 150.522 | 1.323916
| 52.1133785 | 150.5579 | 1.322805
| 52.1243323 | 150.5563 | 1.321614
| 52.1343391 | 150.5614 | 1.320644
| 52.1452605 | 150.4731 | 1.319561
| 52.1562358 | 150.661 | 1.318449
| 52.166286 | 150.6276 | 1.317439
| 52.1772678 | 150.569 | 1.316396
| 52.1881547 | 150.5622 | 1.315272
| 52.1982609 | 150.5608 | 1.314351
| 52.2091284 | 150.5188 | 1.31313
| 52.2201291 | 150.4936 | 1.312075
| 52.2301309 | 150.5397 | 1.311064
| 52.2401332 | 150.5726 | 1.310104
| 52.2501453 | 150.5039 | 1.309168
| 52.260147 | 150.5329 | 1.308058
| 52.2711441 | 150.5727 | 1.306983
| 52.2821071 | 150.5061 | 1.305887
| 52.292139 | 150.4542 | 1.304929
| 52.303078 | 150.5393 | 1.30379
| 52.3141354 | 150.5095 | 1.302649
| 52.3251281 | 150.5813 | 1.301485
| 52.3361035 | 150.5112 | 1.300482
| 52.3468373 | 150.5086 | 1.299404
| 52.3570829 | 150.4784 | 1.298399
| 52.3679674 | 150.4405 | 1.297256
| 52.3789232 | 150.5256 | 1.29625
| 52.3898206 | 150.393 | 1.29507
| 52.3999056 | 150.411 | 1.294162
| 52.4108193 | 150.4275 | 1.293051
| 52.4217429 | 150.3987 | 1.291958
| 52.4318345 | 150.4701 | 1.291019
| 52.4426585 | 150.4652 | 1.289902
| 52.4526986 | 150.47 | 1.288778
| 52.4636517 | 150.4279 | 1.287757
| 52.4746489 | 150.4221 | 1.286623
| 52.4855884 | 150.4567 | 1.285494
| 52.4955988 | 150.3825 | 1.284563
| 52.5056001 | 150.4109 | 1.283537
| 52.5165843 | 150.3912 | 1.282494
| 52.5275188 | 150.5432 | 1.281371
| 52.5375207 | 150.3801 | 1.280385
| 52.5475265 | 150.4055 | 1.27938
| 52.5585125 | 150.3728 | 1.278241
| 52.5694119 | 150.3612 | 1.277176
| 52.5804242 | 150.2913 | 1.276135
| 52.5913273 | 150.3512 | 1.27501
| 52.6022411 | 150.3301 | 1.273808
| 52.6132751 | 150.3547 | 1.272765
| 52.6242492 | 150.2865 | 1.271663
| 52.6351285 | 150.3259 | 1.270605
| 52.645172 | 150.3317 | 1.2696
| 52.6561666 | 150.3705 | 1.268496
| 52.667108 | 150.3333 | 1.267427
| 52.6771555 | 150.3464 | 1.266447
| 52.6881282 | 150.2924 | 1.265275
| 52.6991245 | 150.273 | 1.26425
| 52.7091473 | 150.2609 | 1.263228
| 52.7201255 | 150.2192 | 1.26211
| 52.7309219 | 150.1759 | 1.261075
| 52.7410488 | 150.3026 | 1.260098
| 52.7519088 | 150.2925 | 1.258967
| 52.7619089 | 150.2458 | 1.257997
| 52.7719097 | 150.2247 | 1.256971
| 52.7828216 | 150.227 | 1.255835
| 52.7937574 | 150.1901 | 1.254702
| 52.8037879 | 150.2395 | 1.253799
| 52.814692 | 150.2518 | 1.252728
| 52.8256904 | 150.2492 | 1.251583
| 52.8357528 | 150.1592 | 1.250652
| 52.8466953 | 150.1255 | 1.249508
| 52.8576276 | 150.1753 | 1.24839
| 52.8676772 | 150.15 | 1.247395
| 52.8786319 | 150.1713 | 1.246274
| 52.8895794 | 150.095 | 1.245164
| 52.9005763 | 150.2024 | 1.244185
| 52.9115373 | 150.1322 | 1.243054
| 52.9225444 | 150.1804 | 1.241858
| 52.9335818 | 150.1943 | 1.240829
| 52.9444719 | 150.128 | 1.239695
| 52.9545934 | 150.094 | 1.238693
| 52.9645952 | 150.1324 | 1.237748
| 52.9755647 | 150.1433 | 1.236656
| 52.9865034 | 150.2035 | 1.235547
| 52.9975114 | 150.1087 | 1.234451
| 53.0075143 | 150.0634 | 1.233426
| 53.0183906 | 150.0601 | 1.232318
| 53.0293175 | 150.1089 | 1.231221
| 53.0393785 | 150.0642 | 1.23023
| 53.0503333 | 149.9834 | 1.229124
| 53.0612115 | 150.0548 | 1.228121
| 53.0712631 | 150.0169 | 1.227041
| 53.0822839 | 150.0825 | 1.226029
| 53.0932582 | 150.0505 | 1.224887
| 53.1042351 | 150.0534 | 1.223729
| 53.1151722 | 150.0415 | 1.222615
| 53.1251972 | 149.9899 | 1.221713
| 53.1361287 | 149.9967 | 1.220525
| 53.1471592 | 150.011 | 1.219451
| 53.1571817 | 150.0756 | 1.218524
| 53.1681394 | 150.0639 | 1.217373
| 53.1781465 | 150.0327 | 1.216443
| 53.1890712 | 150.0593 | 1.215365
| 53.2001255 | 150.0671 | 1.21412
| 53.210877 | 150.0822 | 1.21308
| 53.2208786 | 150.0734 | 1.21207
| 53.2311341 | 150.0626 | 1.211094
| 53.2417561 | 150.0445 | 1.210012
| 53.2517875 | 150.0398 | 1.209024
| 53.261882 | 150.0501 | 1.207974
| 53.2726989 | 149.9983 | 1.206888
| 53.2827591 | 150.0325 | 1.205927
| 53.2937603 | 149.9533 | 1.204811
| 53.3046564 | 149.9533 | 1.203732
| 53.3146814 | 149.9913 | 1.202754
| 53.3247005 | 149.9847 | 1.201667
| 53.3356284 | 149.9463 | 1.20058
| 53.345656 | 149.9752 | 1.199637
| 53.3565799 | 149.9546 | 1.198574
| 53.3675525 | 149.9581 | 1.197457
| 53.3785193 | 150.0027 | 1.19635
| 53.3885519 | 149.9852 | 1.195307
| 53.3994858 | 150.0625 | 1.194294
| 53.4094918 | 149.9847 | 1.193273
| 53.4204545 | 150.0468 | 1.192167
| 53.4313482 | 149.9899 | 1.191053
| 53.4423299 | 149.9388 | 1.189979
| 53.4533741 | 149.9906 | 1.188845
| 53.4642749 | 149.9537 | 1.1878
| 53.475282 | 150.0116 | 1.186639
| 53.4861988 | 149.9825 | 1.185568
| 53.4971256 | 150.0155 | 1.184485
| 53.5072555 | 150.0212 | 1.183532
| 53.5181754 | 149.9908 | 1.182425
| 53.5291027 | 149.9805 | 1.181322
| 53.53915 | 149.9778 | 1.180327
| 53.5491751 | 149.9563 | 1.1792
| 53.5601243 | 149.9576 | 1.17822
| 53.570154 | 149.921 | 1.177242
| 53.58115 | 149.9297 | 1.176097
| 53.5919026 | 149.9044 | 1.175017
| 53.6019218 | 149.924 | 1.17397
| 53.6130731 | 149.9218 | 1.17288
| 53.6238536 | 149.9435 | 1.171782
| 53.6348495 | 149.9289 | 1.170802
| 53.6459041 | 149.8859 | 1.169632
| 53.6567377 | 149.9658 | 1.168509
| 53.6668034 | 149.9663 | 1.167572
| 53.67778 | 149.8991 | 1.166409
| 53.6886436 | 149.847 | 1.165423
| 53.6996523 | 149.8832 | 1.164287
| 53.7097031 | 149.8178 | 1.163237
| 53.7206106 | 149.8035 | 1.162191
| 53.7306417 | 149.7824 | 1.161158
| 53.7406873 | 149.8425 | 1.160134
| 53.7516627 | 149.78 | 1.159001
| 53.7626172 | 149.7399 | 1.157986
| 53.7735306 | 149.718 | 1.156859
| 53.7835319 | 149.7408 | 1.155869
| 53.793676 | 149.7459 | 1.15488
| 53.8045688 | 149.7772 | 1.15385
| 53.8145915 | 149.6817 | 1.152818
| 53.824602 | 149.6965 | 1.151742
| 53.8354742 | 149.7013 | 1.150685
| 53.84548 | 149.7022 | 1.149749
| 53.8564954 | 149.6996 | 1.148628
| 53.8673997 | 149.6795 | 1.147482
| 53.8783 | 149.7219 | 1.146417
| 53.888311 | 149.6962 | 1.145456
| 53.8993333 | 149.6843 | 1.144294
| 53.9102749 | 149.6927 | 1.1432
| 53.9212806 | 149.7073 | 1.142169
| 53.9322796 | 149.759 | 1.141019
| 53.9432354 | 149.7144 | 1.139954
| 53.9542002 | 149.7244 | 1.138802
| 53.9651464 | 149.7445 | 1.137688
| 53.9761446 | 149.672 | 1.136638
| 53.9861503 | 149.6457 | 1.135662
| 53.9981618 | 149.6526 | 1.134431
| 54.0091568 | 149.5711 | 1.133342
| 54.0201694 | 149.6491 | 1.13218
| 54.0301708 | 149.6645 | 1.131135
| 54.0409241 | 149.6047 | 1.130165
| 54.0519378 | 149.6318 | 1.129114
| 54.0621017 | 149.5916 | 1.127987
| 54.072873 | 149.5942 | 1.127
| 54.0828752 | 149.652 | 1.126005
| 54.092877 | 149.6027 | 1.12499
| 54.103849 | 149.5603 | 1.123992
| 54.1148865 | 149.6389 | 1.122754
| 54.1257934 | 149.5856 | 1.121608
| 54.1367051 | 149.5545 | 1.120607
| 54.14674 | 149.5328 | 1.119553
| 54.1567758 | 149.5226 | 1.11859
| 54.167726 | 149.4948 | 1.117475
| 54.1787043 | 149.522 | 1.116437
| 54.1896656 | 149.5249 | 1.115261
| 54.200604 | 149.5605 | 1.114232
| 54.2116422 | 149.5912 | 1.113003
| 54.2224919 | 149.5052 | 1.112048
| 54.2325739 | 149.506 | 1.11104
| 54.243482 | 149.5397 | 1.109899
| 54.2535547 | 149.5616 | 1.108952
| 54.2636199 | 149.5466 | 1.10793
| 54.2745205 | 149.4605 | 1.106845
| 54.2845929 | 149.5943 | 1.105793
| 54.2955104 | 149.5209 | 1.104696
| 54.3064796 | 149.5044 | 1.103709
| 54.3174218 | 149.4802 | 1.102565
| 54.3284166 | 149.4873 | 1.101471
| 54.3393809 | 149.4834 | 1.100459
| 54.3503117 | 149.5018 | 1.099246
| 54.3613213 | 149.6383 | 1.098155
| 54.3722288 | 149.5413 | 1.097114
| 54.3822676 | 149.4581 | 1.096046
| 54.3922681 | 149.5081 | 1.095096
| 54.4022828 | 149.4886 | 1.094149
| 54.4132278 | 149.4523 | 1.092925
| 54.424139 | 149.4798 | 1.091828
| 54.434151 | 149.4839 | 1.090832
| 54.4451595 | 149.47 | 1.089761
| 54.4561711 | 149.459 | 1.088695
| 54.4671273 | 149.4636 | 1.087575
| 54.4781272 | 149.4083 | 1.086525
| 54.4891011 | 149.4471 | 1.085322
| 54.4998737 | 149.4228 | 1.084335
| 54.5099266 | 149.3959 | 1.083295
| 54.5208729 | 149.3703 | 1.082245
| 54.5309025 | 149.3696 | 1.081182
| 54.5417726 | 149.4129 | 1.080165
| 54.5518204 | 149.4396 | 1.079075
| 54.562828 | 149.3281 | 1.077995
| 54.5737375 | 149.32 | 1.076964
| 54.5846506 | 149.3652 | 1.075827
| 54.5947301 | 149.3706 | 1.074804
| 54.6057091 | 149.3195 | 1.073761
| 54.6165873 | 149.2843 | 1.072649
| 54.6266432 | 149.2764 | 1.071628
| 54.6366721 | 149.2805 | 1.070665
| 54.6474957 | 149.3824 | 1.069508
| 54.6585947 | 149.3161 | 1.068458
| 54.6695092 | 149.3067 | 1.067361
| 54.6796065 | 149.2823 | 1.066382
| 54.6904744 | 149.292 | 1.065305
| 54.7014638 | 149.281 | 1.064146
| 54.7124531 | 149.3056 | 1.063062
| 54.7233271 | 149.293 | 1.062045
| 54.73335 | 149.2842 | 1.060892
| 54.7433709 | 149.2452 | 1.05998
| 54.7543278 | 149.2307 | 1.058955
| 54.7652686 | 149.1654 | 1.05784
| 54.775274 | 149.2377 | 1.05684
| 54.7862541 | 149.2232 | 1.055712
| 54.7971227 | 149.207 | 1.05464
| 54.8082032 | 149.2044 | 1.053592
| 54.8190977 | 149.1543 | 1.052398
| 54.8291416 | 149.2172 | 1.051308
| 54.8391784 | 149.157 | 1.050425
| 54.8501358 | 149.154 | 1.049294
| 54.8601508 | 149.1724 | 1.048352
| 54.8711839 | 149.1355 | 1.047289
| 54.8821843 | 149.174 | 1.046144
| 54.8931503 | 149.1284 | 1.045047
| 54.9041223 | 149.1135 | 1.04397
| 54.9141223 | 149.0921 | 1.042895
| 54.924124 | 149.1056 | 1.04202
| 54.9349251 | 149.1709 | 1.0408
| 54.9459038 | 149.1308 | 1.039747
| 54.9568996 | 149.0583 | 1.038647
| 54.9678811 | 149.0929 | 1.037569
| 54.9788497 | 149.048 | 1.036527
| 54.9897902 | 149.0072 | 1.035388
| 55.0007298 | 149.0415 | 1.034309
| 55.0107537 | 149.0631 | 1.033292
| 55.0216933 | 149.0534 | 1.032253
| 55.0316979 | 149.137 | 1.031148
| 55.0426265 | 149.0701 | 1.030135
| 55.0535473 | 149.1222 | 1.028978
| 55.0636088 | 149.0557 | 1.027916
| 55.0745941 | 149.0363 | 1.026968
| 55.0855596 | 149.0548 | 1.025711
| 55.0965413 | 149.0179 | 1.024773
| 55.1074706 | 148.981 | 1.02368
| 55.1174718 | 148.9256 | 1.02266
| 55.1284244 | 148.9014 | 1.02158
| 55.1394199 | 149.0126 | 1.020435
| 55.1503777 | 148.9234 | 1.019415
| 55.1603832 | 148.9171 | 1.018304
| 55.1713025 | 148.9954 | 1.017277
| 55.1822948 | 148.9909 | 1.016213
| 55.1932518 | 148.8825 | 1.015097
| 55.204144 | 148.8938 | 1.013953
| 55.2151985 | 148.9094 | 1.012858
| 55.2261462 | 148.8292 | 1.011858
| 55.2371221 | 148.8353 | 1.01064
| 55.2471959 | 148.8313 | 1.009648
| 55.2581387 | 148.8375 | 1.008573
| 55.2681434 | 148.8105 | 1.007663
| 55.278168 | 148.7784 | 1.006596
| 55.2891437 | 148.7907 | 1.005448
| 55.2999816 | 148.8541 | 1.004384
| 55.3111056 | 148.8854 | 1.003257
| 55.321885 | 148.8337 | 1.002224
| 55.3319374 | 148.8003 | 1.001214
| 55.3429433 | 148.7808 | 1.000113
| 55.3538645 | 148.939 | 0.9989659
| 55.3638655 | 148.9079 | 0.9979708
| 55.3748287 | 148.8273 | 0.9969195
| 55.3857275 | 148.8904 | 0.9958246
| 55.3957752 | 148.8683 | 0.9948248
| 55.4057761 | 148.8624 | 0.9937897
| 55.416674 | 148.8562 | 0.9927399
| 55.426703 | 148.8839 | 0.991762
| 55.4375753 | 148.9573 | 0.9907398
| 55.4476447 | 148.8269 | 0.9896779
| 55.458514 | 148.8256 | 0.9885359
| 55.4685432 | 148.7941 | 0.987483
| 55.478632 | 148.7445 | 0.9865392
| 55.4895486 | 148.7869 | 0.9854975
| 55.5004462 | 148.8205 | 0.9844277
| 55.5104746 | 148.7376 | 0.9833349
| 55.5214507 | 148.7263 | 0.9823272
| 55.532479 | 148.6994 | 0.9811545
| 55.5433748 | 148.6865 | 0.9801049
| 55.5533751 | 148.7485 | 0.9790648
| 55.5633984 | 148.7507 | 0.9781325
| 55.5743191 | 148.729 | 0.9769804
| 55.5852789 | 148.7875 | 0.9758945
| 55.5962218 | 148.806 | 0.9747302
| 55.6062323 | 148.6946 | 0.9737791
| 55.6162853 | 148.743 | 0.9727488
| 55.6262898 | 148.6423 | 0.9718283
| 55.6371866 | 148.6762 | 0.9707536
| 55.6472589 | 148.6694 | 0.9697464
| 55.658289 | 148.7308 | 0.9686434
| 55.6691887 | 148.6956 | 0.9675685
| 55.6792073 | 148.6925 | 0.9665016
| 55.6901573 | 148.722 | 0.9653916
| 55.7002109 | 148.6669 | 0.9644062
| 55.7111318 | 148.7206 | 0.9633791
| 55.7211772 | 148.6623 | 0.9623596
| 55.7321262 | 148.6115 | 0.9611747
| 55.7421466 | 148.5703 | 0.9602776
| 55.752147 | 148.6096 | 0.9592376
| 55.7630975 | 148.5821 | 0.9581576
| 55.774196 | 148.587 | 0.9570377
| 55.7848707 | 148.4997 | 0.9559902
| 55.7949023 | 148.5785 | 0.9549621
| 55.804923 | 148.5117 | 0.95401
| 55.8158976 | 148.6175 | 0.9528126
| 55.8268261 | 148.5635 | 0.9517597
| 55.8378516 | 148.5305 | 0.9506871
| 55.8486811 | 148.471 | 0.9495292
| 55.8587915 | 148.5847 | 0.9485732
| 55.869641 | 148.5844 | 0.9475082
| 55.8796556 | 148.5222 | 0.9465218
| 55.8906927 | 148.5148 | 0.945433
| 55.9009348 | 148.4901 | 0.9444238
| 55.9109817 | 148.4314 | 0.9434241
| 55.9211639 | 148.4369 | 0.9424159
| 55.9321412 | 148.4588 | 0.9412882
| 55.9421745 | 148.4594 | 0.9403498
| 55.9521964 | 148.4344 | 0.9392827
| 55.9621998 | 148.422 | 0.9383023
| 55.9731672 | 148.4181 | 0.9371306
| 55.9841611 | 148.3505 | 0.9360812
| 55.9951681 | 148.3997 | 0.9350755
| 56.0061449 | 148.3864 | 0.9338828
| 56.017166 | 148.3563 | 0.9328257
| 56.0271665 | 148.3934 | 0.9318406
| 56.038156 | 148.4057 | 0.9307617
| 56.0484094 | 148.3811 | 0.9295814
| 56.0593383 | 148.393 | 0.9286085
| 56.0693738 | 148.3748 | 0.92753
| 56.0794492 | 148.3582 | 0.9266224
| 56.0903678 | 148.3993 | 0.9254805
| 56.1013085 | 148.3362 | 0.9243565
| 56.1113212 | 148.3406 | 0.9233002
| 56.121362 | 148.3577 | 0.9223111
| 56.1323437 | 148.3253 | 0.9213079
| 56.1433152 | 148.3596 | 0.9201608
| 56.1533719 | 148.3372 | 0.9191601
| 56.164331 | 148.2664 | 0.9181042
| 56.1753014 | 148.3443 | 0.9169222
| 56.1862973 | 148.2987 | 0.9159176
| 56.1963237 | 148.297 | 0.9148849
| 56.2072985 | 148.3167 | 0.9137624
| 56.2182708 | 148.339 | 0.9126403
| 56.2283267 | 148.3263 | 0.9116696
| 56.2383282 | 148.3505 | 0.9106845
| 56.249321 | 148.3447 | 0.9096302
| 56.2593225 | 148.3387 | 0.9084951
| 56.2702956 | 148.3403 | 0.9075127
| 56.2812739 | 148.2983 | 0.9064199
| 56.291292 | 148.2976 | 0.9054331
| 56.3013094 | 148.2463 | 0.9043564
| 56.3122519 | 148.2738 | 0.9032671
| 56.322298 | 148.2753 | 0.9023275
| 56.333256 | 148.3242 | 0.9011917
| 56.344242 | 148.2699 | 0.9000731
| 56.3542851 | 148.2966 | 0.8991088
| 56.3652505 | 148.3458 | 0.8979423
| 56.3752598 | 148.3292 | 0.8969663
| 56.386204 | 148.4213 | 0.8959169
| 56.3962608 | 148.4161 | 0.8949112
| 56.4072299 | 148.438 | 0.8938193
| 56.4172389 | 148.4418 | 0.8927534
| 56.4272625 | 148.4728 | 0.891861
| 56.437305 | 148.4403 | 0.8907718
| 56.448239 | 148.2776 | 0.8897434
| 56.459209 | 148.2252 | 0.8885914
| 56.4692593 | 148.1708 | 0.8876164
| 56.4802547 | 148.1278 | 0.8865218
| 56.4912174 | 147.9703 | 0.8854455
| 56.5012494 | 148.0077 | 0.8844123
| 56.5121977 | 148.0694 | 0.8833125
| 56.5231682 | 148.0762 | 0.8823104
| 56.5332758 | 148.0118 | 0.8812497
| 56.5441628 | 148.0972 | 0.880086
| 56.5542017 | 148.1262 | 0.8790821
| 56.5642332 | 148.271 | 0.878074
| 56.5742368 | 148.2094 | 0.8770686
| 56.5852152 | 148.2042 | 0.8760608
| 56.595216 | 148.1714 | 0.8750207
| 56.6052195 | 148.192 | 0.8740003
| 56.6162074 | 148.1448 | 0.8729266
| 56.6271705 | 148.0966 | 0.8718002
| 56.6372043 | 148.0244 | 0.8708019
| 56.6481746 | 147.9966 | 0.8696548
| 56.658189 | 147.892 | 0.8688184
| 56.6691668 | 147.9858 | 0.8676456
| 56.6792023 | 147.9889 | 0.8666021
| 56.6901811 | 148.0627 | 0.8655692
| 56.7011758 | 148.0905 | 0.8644197
| 56.7112151 | 148.115 | 0.8634258
| 56.7221455 | 148.0872 | 0.8623777
| 56.7321615 | 148.0754 | 0.8613411
| 56.7421976 | 147.9999 | 0.8602725
| 56.7531532 | 148.0103 | 0.859222
| 56.7631812 | 147.9736 | 0.8581992
| 56.7741487 | 147.9966 | 0.8572174
| 56.7851214 | 147.9067 | 0.8560302
| 56.7951421 | 147.9211 | 0.8550431
| 56.8051704 | 147.8897 | 0.8540153
| 56.816093 | 147.9547 | 0.852958
| 56.8261486 | 147.939 | 0.8519274
| 56.8371489 | 147.9533 | 0.8508674
| 56.8481178 | 148.0047 | 0.8496655
| 56.8581454 | 147.9706 | 0.8487427
| 56.8681708 | 148.0019 | 0.8477752
| 56.8791279 | 148.0229 | 0.8466095
| 56.8901288 | 148.0006 | 0.8455644
| 56.9001351 | 147.9132 | 0.8445488
| 56.9101989 | 147.8092 | 0.8435924
| 56.9211264 | 147.8445 | 0.8425646
| 56.9321402 | 147.7746 | 0.8413283
| 56.9421534 | 147.8606 | 0.840317
| 56.9531494 | 147.8619 | 0.8392074
| 56.9641305 | 147.8561 | 0.8381942
| 56.9741665 | 147.8511 | 0.8371956
| 56.9841671 | 147.8526 | 0.8361406
| 56.9951906 | 147.9267 | 0.8351132
| 57.0061236 | 147.8969 | 0.8340349
| 57.0171282 | 147.8135 | 0.8329144
| 57.0281199 | 147.9128 | 0.8317303
| 57.0381264 | 147.8638 | 0.8307696
| 57.049121 | 147.8761 | 0.8296802
| 57.0591547 | 147.8214 | 0.8286518
| 57.0701479 | 147.8314 | 0.8275725
| 57.0802727 | 147.752 | 0.826605
| 57.0911006 | 147.7656 | 0.8255422
| 57.102094 | 147.7886 | 0.8243929
| 57.1131143 | 147.7792 | 0.8232958
| 57.1241145 | 147.8151 | 0.8221558
| 57.1351151 | 147.8022 | 0.8210808
| 57.1461272 | 147.8908 | 0.8199796
| 57.1571409 | 147.8698 | 0.8188182
| 57.1681643 | 147.8776 | 0.8177059
| 57.1790912 | 147.7793 | 0.8165632
| 57.1891204 | 147.7782 | 0.8157202
| 57.1991882 | 147.7875 | 0.8146884
| 57.2101152 | 147.737 | 0.8135758
| 57.2202147 | 147.6874 | 0.8125708
| 57.2310681 | 147.724 | 0.8115204
| 57.2421063 | 147.7476 | 0.8104816
| 57.2521619 | 147.7151 | 0.8094211
| 57.2629368 | 147.7148 | 0.8083286
| 57.2730727 | 147.7545 | 0.807365
| 57.28311 | 147.6803 | 0.8063213
| 57.2940437 | 147.6852 | 0.8052879
| 57.3040826 | 147.6585 | 0.804264
| 57.314085 | 147.6025 | 0.8031838
| 57.3250132 | 147.5746 | 0.8021209
| 57.3350758 | 147.5571 | 0.8010597
| 57.3460758 | 147.6121 | 0.8000447
| 57.3569182 | 147.5616 | 0.7989404
| 57.3670788 | 147.5744 | 0.7979694
| 57.3780685 | 147.6048 | 0.7967854
| 57.3889008 | 147.6676 | 0.7956572
| 57.3990782 | 147.6073 | 0.7947294
| 57.4099874 | 147.5944 | 0.7935635
| 57.4209276 | 147.6555 | 0.7925095
| 57.4309437 | 147.6457 | 0.7915429
| 57.440959 | 147.6475 | 0.7905164
| 57.451924 | 147.642 | 0.7894849
| 57.4628976 | 147.5424 | 0.7883975
| 57.472975 | 147.5688 | 0.7873298
| 57.4838959 | 147.6038 | 0.7862477
| 57.4939268 | 147.5538 | 0.7852946
| 57.5039491 | 147.4971 | 0.7842823
| 57.5148972 | 147.4716 | 0.7831026
| 57.5249271 | 147.4844 | 0.7821745
| 57.5349289 | 147.4335 | 0.7811344
| 57.5459464 | 147.5105 | 0.7801176
| 57.556899 | 147.4863 | 0.7789424
| 57.5678769 | 147.5875 | 0.7778396
| 57.5778971 | 147.4619 | 0.7769275
| 57.5888528 | 147.5211 | 0.775747
| 57.5988951 | 147.4301 | 0.7747478
| 57.6098716 | 147.435 | 0.7736901
| 57.6198922 | 147.4513 | 0.772708
| 57.6308768 | 147.4106 | 0.7715646
| 57.6418499 | 147.3964 | 0.7703823
| 57.6518559 | 147.371 | 0.7694867
| 57.6628292 | 147.4254 | 0.7683893
| 57.6728785 | 147.4136 | 0.7673394
| 57.6831577 | 147.4598 | 0.7662915
| 57.6939186 | 147.5073 | 0.7652854
| 57.7040975 | 147.4784 | 0.7642875
| 57.7150435 | 147.5189 | 0.7631629
| 57.726104 | 147.514 | 0.7620669
| 57.736822 | 147.4428 | 0.76101
| 57.7468734 | 147.435 | 0.7599599
| 57.7577967 | 147.4408 | 0.7589626
| 57.768722 | 147.3955 | 0.7578151
| 57.7788266 | 147.4342 | 0.7567496
| 57.7897534 | 147.3184 | 0.7557169
| 57.7998224 | 147.33 | 0.75465
| 57.8107246 | 147.2313 | 0.7535798
| 57.8217023 | 147.2763 | 0.752532
| 57.8325702 | 147.2714 | 0.7514452
| 57.8426334 | 147.2277 | 0.7504839
| 57.8535076 | 147.2393 | 0.7493015
| 57.8635727 | 147.2434 | 0.748255
| 57.8745685 | 147.2318 | 0.7472554
| 57.8854204 | 147.2156 | 0.7462702
| 57.8954539 | 147.1728 | 0.7451868
| 57.905495 | 147.1649 | 0.7442077
| 57.9164485 | 147.1698 | 0.7430924
| 57.9264555 | 147.2104 | 0.7421017
| 57.937321 | 147.1729 | 0.7408552
| 57.9473501 | 147.1621 | 0.7399872
| 57.9573578 | 147.171 | 0.7389115
| 57.9673698 | 147.1389 | 0.7379952
| 57.9782445 | 147.1489 | 0.7368878
| 57.9883753 | 147.1501 | 0.7359297
| 57.9993478 | 147.1262 | 0.7348074
| 58.0103188 | 147.1543 | 0.7335904
| 58.0212464 | 147.1679 | 0.7325476
| 58.0313117 | 147.1584 | 0.7315911
| 58.0422273 | 147.1969 | 0.7304645
| 58.0522592 | 147.1625 | 0.7295563
| 58.0632462 | 147.0749 | 0.7284076
| 58.0741126 | 147.0593 | 0.727311
| 58.0842049 | 147.1175 | 0.7262967
| 58.0951782 | 147.1518 | 0.7251994
| 58.1060948 | 147.1637 | 0.7241128
| 58.1161163 | 147.1044 | 0.7231456
| 58.1271101 | 147.141 | 0.7220262
| 58.1379192 | 147.0931 | 0.7208953
| 58.1479209 | 147.0988 | 0.7199001
| 58.1579241 | 147.1058 | 0.7188949
| 58.1689515 | 147.0651 | 0.7179121
| 58.179064 | 147.0265 | 0.7168808
| 58.1898935 | 147.1183 | 0.7156879
| 58.1998947 | 147.0367 | 0.7147328
| 58.210793 | 147.0606 | 0.7136329
| 58.2208435 | 147.0456 | 0.7126729
| 58.2317716 | 147.0201 | 0.7115001
| 58.241792 | 147.02 | 0.710563
| 58.2527232 | 147.0494 | 0.7094449
| 58.2627299 | 146.9937 | 0.7085092
| 58.2736482 | 147.0325 | 0.7073674
| 58.284649 | 146.9623 | 0.7062373
| 58.2956185 | 146.951 | 0.7052004
| 58.30659 | 146.949 | 0.7040732
| 58.3175416 | 147.0267 | 0.7029831
| 58.3284488 | 146.8973 | 0.7018973
| 58.3385007 | 146.9751 | 0.7008872
| 58.3494406 | 146.9256 | 0.6998232
| 58.3604479 | 146.8852 | 0.6987424
| 58.3714494 | 146.8419 | 0.6976173
| 58.3823536 | 146.8319 | 0.6965119
| 58.3923673 | 146.781 | 0.6956304
| 58.4033469 | 146.8026 | 0.6944525
| 58.4133511 | 146.8378 | 0.6933621
| 58.4241919 | 146.8679 | 0.692363
| 58.4342699 | 146.8907 | 0.6913302
| 58.4451405 | 146.9098 | 0.6901982
| 58.4551891 | 146.8812 | 0.6892383
| 58.4661399 | 146.8356 | 0.6882082
| 58.476178 | 146.7705 | 0.6871444
| 58.4871022 | 146.8345 | 0.686077
| 58.4981165 | 146.734 | 0.6848556
| 58.5091147 | 146.7631 | 0.6838457
| 58.5191507 | 146.7471 | 0.6828671
| 58.5300772 | 146.7652 | 0.6818245
| 58.540891 | 146.7494 | 0.6805982
| 58.5518465 | 146.7688 | 0.6795626
| 58.5619758 | 146.7878 | 0.6786146
| 58.5729433 | 146.7156 | 0.6775379
| 58.5838914 | 146.7735 | 0.6763781
| 58.5947917 | 146.7334 | 0.6752881
| 58.6056951 | 146.7269 | 0.6742627
| 58.6157301 | 146.6683 | 0.6732592
| 58.6258534 | 146.7174 | 0.6721269
| 58.6367215 | 146.7141 | 0.6711351
| 58.6477017 | 146.6883 | 0.670067
| 58.6586075 | 146.7177 | 0.6688815
| 58.6686338 | 146.6927 | 0.6679288
| 58.6796381 | 146.683 | 0.6668184
| 58.6905892 | 146.6836 | 0.6657933
| 58.7015391 | 146.6597 | 0.6646083
| 58.7125831 | 146.6568 | 0.6635039
| 58.7229758 | 146.6684 | 0.6625396
| 58.733845 | 146.6858 | 0.6613377
| 58.7448222 | 146.6648 | 0.66035
| 58.7548654 | 146.676 | 0.6593257
| 58.7658558 | 146.6537 | 0.6582366
| 58.7761771 | 146.6585 | 0.6571745
| 58.7868105 | 146.6381 | 0.6561212
| 58.7968464 | 146.5982 | 0.6551026
| 58.8078146 | 146.5729 | 0.6540308
| 58.8178215 | 146.6165 | 0.6530201
| 58.8288195 | 146.5929 | 0.6520002
| 58.8388243 | 146.7186 | 0.6509098
| 58.8497948 | 146.642 | 0.6498877
| 58.860805 | 146.6478 | 0.6487867
| 58.8717949 | 146.6012 | 0.6476427
| 58.8827878 | 146.6135 | 0.6465984
| 58.893815 | 146.6284 | 0.6454057
| 58.9047897 | 146.5443 | 0.6443782
| 58.9157959 | 146.5223 | 0.6432326
| 58.9258432 | 146.5694 | 0.6422529
| 58.936743 | 146.5154 | 0.6411829
| 58.947747 | 146.5717 | 0.6399825
| 58.9577625 | 146.5257 | 0.6390459
| 58.9677634 | 146.4951 | 0.6380309
| 58.9787453 | 146.499 | 0.6369327
| 58.9897213 | 146.5052 | 0.6357751
| 59.0007407 | 146.523 | 0.6347081
| 59.0107508 | 146.5064 | 0.6338671
| 59.0217473 | 146.4886 | 0.6327424
| 59.0327248 | 146.4414 | 0.6316247
| 59.0437434 | 146.4666 | 0.6305228
| 59.0541139 | 146.4077 | 0.6294608
| 59.0650631 | 146.3944 | 0.6282259
| 59.0751144 | 146.4157 | 0.6274007
| 59.0860697 | 146.3833 | 0.6262252
| 59.0969164 | 146.4076 | 0.6251656
| 59.107187 | 146.4017 | 0.6240735
| 59.1179191 | 146.3357 | 0.6230753
| 59.128871 | 146.3783 | 0.6219201
| 59.1388934 | 146.3702 | 0.6209129
| 59.1498598 | 146.4701 | 0.6199512
| 59.1607583 | 146.4391 | 0.6187764
| 59.1708774 | 146.4441 | 0.6178244
| 59.181779 | 146.4626 | 0.6166993
| 59.1926466 | 146.4173 | 0.6156475
| 59.20265 | 146.3589 | 0.6146572
| 59.21269 | 146.4012 | 0.6136032
| 59.2227564 | 146.3387 | 0.6124466
| 59.2337339 | 146.3325 | 0.6114588
| 59.244564 | 146.2801 | 0.6104708
| 59.2545794 | 146.3033 | 0.6093743
| 59.264701 | 146.3184 | 0.6084521
| 59.2756786 | 146.3737 | 0.6072693
| 59.2865906 | 146.3239 | 0.6061282
| 59.2974866 | 146.3336 | 0.6051685
| 59.308536 | 146.3239 | 0.6040286
| 59.3195117 | 146.3601 | 0.602916
| 59.3295242 | 146.3112 | 0.6019398
| 59.3395439 | 146.3463 | 0.6008678
| 59.3504396 | 146.303 | 0.5998082
| 59.3613699 | 146.1995 | 0.5987352
| 59.3714484 | 146.145 | 0.5977823
| 59.3824474 | 146.2405 | 0.5966224
| 59.3924705 | 146.274 | 0.5956301
| 59.4033302 | 146.3215 | 0.5945642
| 59.4143481 | 146.2096 | 0.5934674
| 59.4253464 | 146.2423 | 0.5923825
| 59.4363192 | 146.1779 | 0.5913052
| 59.4472657 | 146.1851 | 0.5901656
| 59.4573522 | 146.1701 | 0.589142
| 59.4683057 | 146.1934 | 0.5879766
| 59.4791399 | 146.194 | 0.5869582
| 59.4892265 | 146.167 | 0.5859945
| 59.5002474 | 146.1583 | 0.5848674
| 59.5111639 | 146.1467 | 0.5838008
| 59.5221405 | 146.1615 | 0.5826831
| 59.5330895 | 146.1654 | 0.5815632
| 59.54311 | 146.0951 | 0.5806562
| 59.5531374 | 146.0737 | 0.5795534
| 59.5631431 | 146.0978 | 0.5786029
| 59.5740943 | 146.1075 | 0.5774428
| 59.5851079 | 146.137 | 0.5764164
| 59.5959332 | 146.0584 | 0.5753488
| 59.6069368 | 146.0917 | 0.5742685
| 59.6178872 | 146.0338 | 0.5730585
| 59.6287375 | 146.0807 | 0.5720384
| 59.6388451 | 145.9803 | 0.5709627
| 59.6498143 | 146.0398 | 0.5699008
| 59.6607689 | 146.0004 | 0.5688853
| 59.6717227 | 146.001 | 0.5677249
| 59.6817471 | 145.9754 | 0.5667925
| 59.6917734 | 145.9759 | 0.5657798
| 59.7026707 | 146.0024 | 0.5646051
| 59.7136328 | 145.9429 | 0.5634939
| 59.7244915 | 145.9629 | 0.562523
| 59.7345755 | 145.9942 | 0.5615496
| 59.7455345 | 145.9874 | 0.5604387
| 59.7565362 | 145.9855 | 0.5592936
| 59.76741 | 145.9202 | 0.5582462
| 59.777418 | 145.9236 | 0.5572504
| 59.7875026 | 145.8724 | 0.5561069
| 59.7983705 | 145.8245 | 0.5551251
| 59.8092876 | 145.8675 | 0.5540834
| 59.8193656 | 145.8749 | 0.5530506
| 59.8302379 | 145.8868 | 0.5519034
| 59.8403227 | 145.8851 | 0.5509249
| 59.8513499 | 145.8563 | 0.5498222
| 59.8622391 | 145.9113 | 0.5486783
| 59.8722403 | 145.8591 | 0.5476931
| 59.883169 | 145.8213 | 0.5466053
| 59.8931911 | 145.8286 | 0.545688
| 59.9041711 | 145.8445 | 0.5445101
| 59.9151243 | 145.7817 | 0.5434297
| 59.92515 | 145.8162 | 0.5424272
| 59.9361681 | 145.8906 | 0.5413104
| 59.9471372 | 145.8049 | 0.5402684
| 59.9581071 | 145.8618 | 0.5391165
| 59.9681343 | 145.8054 | 0.5381037
| 59.9789128 | 145.8252 | 0.5370209
| 59.9889476 | 145.7934 | 0.5361274
| 59.9999091 | 145.8674 | 0.5349513
| 60.0099377 | 145.8858 | 0.5339684
| 60.0208463 | 145.8612 | 0.5328426
| 60.0308707 | 145.8679 | 0.5318251
| 60.0418041 | 145.818 | 0.5307868
| 60.0527487 | 145.8119 | 0.5296923
| 60.0627636 | 145.8551 | 0.5286958
| 60.0737461 | 145.7859 | 0.5275875
| 60.0846832 | 145.7448 | 0.5264888
| 60.0947553 | 145.7092 | 0.5255066
| 60.1057112 | 145.672 | 0.524421
| 60.1166798 | 145.6988 | 0.5232792
| 60.1276485 | 145.67 | 0.5221923
| 60.1385861 | 145.6694 | 0.5210786
| 60.1495613 | 145.726 | 0.519986
| 60.1595996 | 145.6586 | 0.5190322
| 60.1705364 | 145.6903 | 0.5180035
| 60.1815033 | 145.6237 | 0.5168368
| 60.1924675 | 145.6415 | 0.5157554
| 60.2024935 | 145.6488 | 0.5146878
| 60.2135249 | 145.6233 | 0.5137296
| 60.2243813 | 145.6769 | 0.512544
| 60.2344332 | 145.6079 | 0.5116238
| 60.245372 | 145.6086 | 0.51042
| 60.2554354 | 145.6224 | 0.5094586
| 60.2654393 | 145.5505 | 0.5084132
| 60.2763639 | 145.5537 | 0.5074157
| 60.2873493 | 145.5062 | 0.5062672
| 60.2982828 | 145.5631 | 0.5051789
| 60.3082925 | 145.5533 | 0.5041579
| 60.3182966 | 145.4636 | 0.5031825
| 60.3292842 | 145.5234 | 0.5021637
| 60.3402477 | 145.5723 | 0.5009974
| 60.3502541 | 145.5388 | 0.4999817
| 60.3612462 | 145.5689 | 0.4989125
| 60.3721962 | 145.5589 | 0.4977675
| 60.3831157 | 145.5217 | 0.4966156
| 60.3931404 | 145.5885 | 0.4957381
| 60.404117 | 145.5294 | 0.4945704
| 60.4141183 | 145.5131 | 0.4936103
| 60.4251744 | 145.5364 | 0.4925047
| 60.436156 | 145.515 | 0.4914415
| 60.446167 | 145.4683 | 0.4905254
| 60.456929 | 145.5194 | 0.4892643
| 60.4669688 | 145.5002 | 0.4883153
| 60.477843 | 145.4627 | 0.4872478
| 60.488839 | 145.4401 | 0.4861482
| 60.4988693 | 145.4684 | 0.4851252
| 60.5088739 | 145.4974 | 0.4841647
| 60.519868 | 145.4266 | 0.4830853
| 60.5307977 | 145.4159 | 0.4819424
| 60.541851 | 145.4305 | 0.480847
| 60.55266 | 145.4331 | 0.4797611
| 60.5627457 | 145.3864 | 0.4787776
| 60.5737269 | 145.3938 | 0.4776794
| 60.5846889 | 145.3984 | 0.4765683
| 60.5955777 | 145.3033 | 0.4754144
| 60.6056755 | 145.4775 | 0.4745895
| 60.6166258 | 145.3805 | 0.4733845
| 60.627564 | 145.3326 | 0.4722657
| 60.6375795 | 145.2953 | 0.4713442
| 60.6484924 | 145.3441 | 0.4701779
| 60.659412 | 145.3791 | 0.469031
| 60.6695449 | 145.2939 | 0.4681926
| 60.6804412 | 145.3062 | 0.467013
| 60.6913696 | 145.3508 | 0.4658652
| 60.7013788 | 145.2786 | 0.4648843
| 60.7123023 | 145.3746 | 0.4638369
| 60.7223678 | 145.2856 | 0.4627754
| 60.733292 | 145.3522 | 0.4616779
| 60.7432937 | 145.289 | 0.4606728
| 60.75426 | 145.3175 | 0.4595761
| 60.7651316 | 145.2043 | 0.458554
| 60.7752213 | 145.2391 | 0.457525
| 60.7861574 | 145.2178 | 0.4564314
| 60.7971397 | 145.1773 | 0.4553831
| 60.8072213 | 145.1976 | 0.45429
| 60.8181578 | 145.1837 | 0.4532364
| 60.8281588 | 145.1952 | 0.4522113
| 60.8391467 | 145.1564 | 0.4511575
| 60.8501652 | 145.1687 | 0.4500356
| 60.860923 | 145.2033 | 0.4489398
| 60.8710605 | 145.1634 | 0.4479861
| 60.8819682 | 145.1705 | 0.4468303
| 60.8928485 | 145.1631 | 0.4457923
| 60.9028966 | 145.1226 | 0.4447575
| 60.9138406 | 145.0834 | 0.4436681
| 60.9248031 | 145.0711 | 0.4425868
| 60.9357935 | 145.1106 | 0.4415328
| 60.9467334 | 145.1077 | 0.4404388
| 60.9577446 | 145.0854 | 0.4392627
| 60.9686295 | 145.0834 | 0.4382792
| 60.978672 | 145.0772 | 0.4372499
| 60.9896187 | 145.028 | 0.4361752
| 61.0006131 | 144.9798 | 0.4350408
| 61.0106643 | 144.9726 | 0.4341007
| 61.0215641 | 144.9936 | 0.4330257
| 61.0325441 | 144.961 | 0.4318227
| 61.0435124 | 144.9273 | 0.4307309
| 61.0543899 | 144.8924 | 0.4296981
| 61.0644231 | 144.8952 | 0.4286548
| 61.0744608 | 144.9148 | 0.427676
| 61.0854413 | 144.865 | 0.426573
| 61.0965109 | 144.9074 | 0.425406
| 61.1073829 | 144.9216 | 0.4243538
| 61.118342 | 144.8941 | 0.4232129
| 61.1293132 | 144.8579 | 0.4222358
| 61.1393141 | 144.883 | 0.4211907
| 61.1502671 | 145.0438 | 0.4200654
| 61.1612407 | 144.9134 | 0.418993
| 61.1712766 | 144.8852 | 0.4180144
| 61.1821907 | 144.912 | 0.417008
| 61.1931332 | 144.8949 | 0.4157688
| 61.2041291 | 144.8238 | 0.4147142
| 61.2151563 | 144.8529 | 0.4135815
| 61.2252269 | 144.8282 | 0.4126344
| 61.2361836 | 144.8369 | 0.4115288
| 61.2471468 | 144.8185 | 0.4104574
| 61.2578953 | 144.8909 | 0.4093226
| 61.2679328 | 144.8119 | 0.4084188
| 61.2788886 | 144.8171 | 0.4072982
| 61.2899109 | 144.8109 | 0.406166
| 61.3007924 | 144.8501 | 0.4049329
| 61.3118344 | 144.7886 | 0.4039787
| 61.3228433 | 144.7779 | 0.4029478
| 61.3337629 | 144.7757 | 0.4017708
| 61.3447216 | 144.7194 | 0.4006949
| 61.3547355 | 144.7199 | 0.3996985
| 61.3657157 | 144.7083 | 0.3986605
| 61.376555 | 144.6986 | 0.3974366
| 61.3865924 | 144.6691 | 0.3964979
| 61.3976112 | 144.7163 | 0.395311
| 61.4084783 | 144.7396 | 0.3943242
| 61.4195664 | 144.7609 | 0.3932305
| 61.4305122 | 144.7331 | 0.3920859
| 61.4414702 | 144.8033 | 0.3910151
| 61.4523895 | 144.7173 | 0.3899181
| 61.4633438 | 144.7409 | 0.3888127
| 61.4733906 | 144.7233 | 0.3877631
| 61.4833906 | 144.6889 | 0.386798
| 61.4943451 | 144.6701 | 0.3856576
| 61.5053039 | 144.6711 | 0.3846117
| 61.5162858 | 144.6566 | 0.3835185
| 61.5272376 | 144.6491 | 0.3824583
| 61.5381831 | 144.5861 | 0.3812388
| 61.5482487 | 144.5656 | 0.3803472
| 61.5592825 | 144.5054 | 0.3793088
| 61.5701581 | 144.4837 | 0.3782363
| 61.580163 | 144.5836 | 0.3771958
| 61.590182 | 144.5055 | 0.3762389
| 61.600184 | 144.4821 | 0.3752587
| 61.6111344 | 144.4921 | 0.3742286
| 61.6220889 | 144.5203 | 0.3730182
| 61.632141 | 144.5496 | 0.371943
| 61.6431118 | 144.4781 | 0.3708709
| 61.6539428 | 144.4823 | 0.3698378
| 61.663963 | 144.5243 | 0.3687858
| 61.6749409 | 144.4567 | 0.367733
| 61.6858809 | 144.4654 | 0.366494
| 61.6968192 | 144.404 | 0.3654452
| 61.7068597 | 144.3301 | 0.3645411
| 61.7177153 | 144.3987 | 0.3634805
| 61.7278138 | 144.4248 | 0.3624657
| 61.7387873 | 144.3112 | 0.3613583
| 61.7497459 | 144.3552 | 0.3601925
| 61.7607248 | 144.4008 | 0.3591346
| 61.7716829 | 144.3672 | 0.3580038
| 61.7826524 | 144.3362 | 0.3569618
| 61.7936259 | 144.2808 | 0.3558695
| 61.8045134 | 144.2854 | 0.3547408
| 61.8155602 | 144.212 | 0.353716
| 61.8264806 | 144.2663 | 0.352564
| 61.8365153 | 144.2584 | 0.3515655
| 61.8475149 | 144.2086 | 0.3504806
| 61.858517 | 144.2992 | 0.3494704
| 61.8693168 | 144.2691 | 0.3482604
| 61.879403 | 144.3049 | 0.3473667
| 61.890362 | 144.2354 | 0.3462109
| 61.9013426 | 144.2221 | 0.3450578
| 61.912349 | 144.2376 | 0.3439822
| 61.9232613 | 144.1901 | 0.342886
| 61.9342763 | 144.2056 | 0.3418444
| 61.9451358 | 144.1852 | 0.3407885
| 61.9551575 | 144.2304 | 0.3397463
| 61.9651626 | 144.2054 | 0.3387908
| 61.9761666 | 144.2028 | 0.3376404
| 61.9871291 | 144.2371 | 0.3365342
| 61.9971356 | 144.1865 | 0.3354735
| 62.0071395 | 144.2062 | 0.3345631
| 62.0171632 | 144.2374 | 0.3334958
| 62.0279176 | 144.14 | 0.3325253
| 62.0381024 | 144.1063 | 0.3313918
| 62.0481219 | 144.1408 | 0.3304199
| 62.0588386 | 144.1841 | 0.3294082
| 62.0704069 | 144.1561 | 0.3281764
| 62.0808716 | 144.0739 | 0.3271899
| 62.0918748 | 144.0654 | 0.3260646
| 62.1028643 | 144.1518 | 0.3249306
| 62.11374 | 144.0826 | 0.3238631
| 62.1237675 | 144.1132 | 0.3229203
| 62.1346997 | 144.0848 | 0.3218321
| 62.1456336 | 144.1177 | 0.3206837
| 62.1556779 | 144.0772 | 0.3196793
| 62.1656843 | 144.0137 | 0.3186886
| 62.1766559 | 144.0279 | 0.3176364
| 62.1876496 | 144.016 | 0.3165421
| 62.1976904 | 144.0311 | 0.315533
| 62.2080562 | 143.9993 | 0.3143965
| 62.2187651 | 143.9356 | 0.3134305
| 62.2287653 | 143.9914 | 0.3123705
| 62.239657 | 143.9584 | 0.3113963
| 62.2507226 | 143.961 | 0.3103298
| 62.2607451 | 143.9298 | 0.3091376
| 62.271712 | 143.9855 | 0.3080859
| 62.2826122 | 143.8901 | 0.3070758
| 62.2935789 | 143.8467 | 0.3058942
| 62.3036338 | 143.866 | 0.3049387
| 62.3145202 | 143.8279 | 0.30382
| 62.3254412 | 143.7981 | 0.3027379
| 62.3883448 | 143.8143 | 0.3016813
| 62.4391247 | 143.7447 | 0.3017163
| 62.4900847 | 143.7839 | 0.3016363
| 62.5409075 | 143.7932 | 0.3016913
| 62.5918361 | 143.7696 | 0.3017313
| 62.6427961 | 143.7324 | 0.3017013
| 62.6935839 | 143.8013 | 0.3017163
| 62.7444408 | 143.7518 | 0.3016913
| 62.7952813 | 143.7428 | 0.3017163
| 62.8461573 | 143.7172 | 0.3017063
| 62.8970845 | 143.7919 | 0.3017513
| 62.9478591 | 143.8191 | 0.3016913
| 62.9988403 | 143.8036 | 0.3017063
| 63.0496856 | 143.7269 | 0.3016863
| 63.1006051 | 143.6681 | 0.3016663
| 63.1514649 | 143.8178 | 0.3016663
| 63.2022378 | 143.7819 | 0.3017013
| 63.2522398 | 143.7169 | 0.3016863
| 63.3031068 | 143.8146 | 0.3016363
| 63.3539857 | 143.7496 | 0.3016563
| 63.4049314 | 143.7551 | 0.3016563
| 63.4549451 | 143.7004 | 0.3017163
| 63.5058155 | 143.7586 | 0.3017163
| 63.5566203 | 143.79 | 0.3017013
| 63.6074733 | 143.6823 | 0.3017813
| 63.6582864 | 143.7538 | 0.3017563
| 63.7092138 | 143.8204 | 0.3017163
| 63.7601357 | 143.7027 | 0.3016913
| 63.8110843 | 143.6949 | 0.3016563
| 63.8618164 | 143.6855 | 0.3017063
| 63.9127318 | 143.6593 | 0.3018113
| 63.9636287 | 143.6593 | 0.3017513
| 64.0145322 | 143.6816 | 0.3017363
| 64.0652894 | 143.7111 | 0.3017113
| 64.1154316 | 143.6846 | 0.3017463
| 64.166251 | 143.6467 | 0.3017113
| 64.2172739 | 143.5914 | 0.3016813
| 64.2681421 | 143.7874 | 0.3017663
| 64.3188663 | 143.6529 | 0.3017513
| 64.3697852 | 143.5836 | 0.3018263
| 64.4206043 | 143.6124 | 0.3016663
| 64.47141 | 143.5581 | 0.3016863
| 64.5223187 | 143.724 | 0.3016913
| 64.5732621 | 143.6364 | 0.3016863
| 64.6241027 | 143.6525 | 0.3017513
| 64.6741032 | 143.6419 | 0.3017463
| 64.7249844 | 143.6406 | 0.3017463
| 64.7758558 | 143.6535 | 0.3017063
| 64.826753 | 143.6056 | 0.3017513
| 64.8775813 | 143.5924 | 0.3017313
| 64.9284325 | 143.5429 | 0.3016863
| 64.9784605 | 143.5856 | 0.3017013
| 65.0291861 | 143.5691 | 0.3017563
| 65.0802065 | 143.5532 | 0.3017313
| 65.1310575 | 143.6312 | 0.3016013
| 65.1818165 | 143.5865 | 0.3017113
| 65.2321788 | 143.6431 | 0.3017163
| 65.2826439 | 143.5879 | 0.3016563
| 65.3335364 | 143.5629 | 0.3017513
| 65.3844391 | 143.5681 | 0.3016913
| 65.4352793 | 143.5539 | 0.3016863
| 65.4862428 | 143.6257 | 0.3017163
| 65.536911 | 143.614 | 0.3017313
| 65.5871068 | 143.5445 | 0.3017163
| 65.6378284 | 143.5578 | 0.3017263
| 65.6886741 | 143.5752 | 0.3017313
| 65.7396656 | 143.6186 | 0.3016713
| 65.790605 | 143.5652 | 0.3017013
| 65.8414789 | 143.6199 | 0.3017363
| 65.892409 | 143.5917 | 0.3017513
| 65.9432502 | 143.6257 | 0.3016363
| 65.9941184 | 143.627 | 0.3016663
| 66.0449039 | 143.5859 | 0.3017263
| 66.0958619 | 143.5911 | 0.3017263
| 66.146786 | 143.5979 | 0.3016913
| 66.1975675 | 143.6056 | 0.3016663
| 66.2484366 | 143.6247 | 0.3017463
| 66.2993497 | 143.573 | 0.3017263
| 66.350199 | 143.6047 | 0.3017713
| 66.4011023 | 143.6364 | 0.3017313
| 66.4519914 | 143.6144 | 0.3016913
| 66.5028958 | 143.6813 | 0.3016913
| 66.5538412 | 143.6166 | 0.3016663
| 66.6047177 | 143.6904 | 0.3016413
| 66.6555405 | 143.6173 | 0.3016863
| 66.7064561 | 143.6503 | 0.3017013
| 66.7572119 | 143.6513 | 0.3017313
| 66.8081168 | 143.5746 | 0.3016813
| 66.8591209 | 143.6157 | 0.3016663
| 66.9099379 | 143.527 | 0.3017063
| 66.9608343 | 143.5125 | 0.3017163
| 67.01158 | 143.5862 | 0.3016813
| 67.0625372 | 143.7134 | 0.3016713
| 67.1135765 | 143.5659 | 0.3017513
| 67.1642437 | 143.6166 | 0.3017363
| 67.2152545 | 143.638 | 0.3017113
| 67.2661256 | 143.6972 | 0.3017063
| 67.3161607 | 143.6238 | 0.3016463
| 67.3668071 | 143.7043 | 0.3017313
| 67.4168125 | 143.7027 | 0.3016214
| 67.4668351 | 143.6623 | 0.3016263
| 67.5177052 | 143.6516 | 0.3017363
| 67.5685177 | 143.5888 | 0.3017663
| 67.6194571 | 143.6622 | 0.3017163
| 67.6703064 | 143.693 | 0.3016413
| 67.7203212 | 143.6884 | 0.3016663
| 67.7711756 | 143.6635 | 0.3017063
| 67.8221305 | 143.7224 | 0.3016263
| 67.8731043 | 143.6939 | 0.3016663
| 67.923899 | 143.694 | 0.3017163
| 67.9747763 | 143.7007 | 0.3016663
| 68.0256307 | 143.8227 | 0.3017113
| 68.0765393 | 143.7185 | 0.3016563
| 68.1273566 | 143.669 | 0.3017063
| 68.1782767 | 143.8071 | 0.3015914
| 68.2292567 | 143.681 | 0.3016463
| 68.2801467 | 143.746 | 0.3016863
| 68.3309546 | 143.6933 | 0.3016613
| 68.3816878 | 143.7091 | 0.3016413
| 68.4317049 | 143.6914 | 0.3016863
| 68.4825211 | 143.7286 | 0.3017013
| 68.5333989 | 143.6907 | 0.3016713
| 68.5842309 | 143.7657 | 0.3016613
| 68.6352087 | 143.7189 | 0.3016613
| 68.686128 | 143.6545 | 0.3017113
| 68.736988 | 143.6891 | 0.3016713
| 68.7878545 | 143.6762 | 0.3017013
| 68.8387511 | 143.6626 | 0.3017013
| 68.8895156 | 143.7159 | 0.3016713
| 68.9404753 | 143.6959 | 0.3016363
| 68.9914559 | 143.7066 | 0.3017463
| 69.0423251 | 143.7001 | 0.3016663
| 69.0932302 | 143.6742 | 0.3017113
| 69.1441212 | 143.7308 | 0.3017713
| 69.1949028 | 143.6901 | 0.3016913
| 69.2457929 | 143.7114 | 0.3016563
| 69.2966033 | 143.7583 | 0.3016813
| 69.347522 | 143.6726 | 0.3017263
| 69.3983883 | 143.6943 | 0.3016463
| 69.44921 | 143.6645 | 0.3017763
| 69.5001177 | 143.734 | 0.3017013
| 69.550944 | 143.7425 | 0.3016613
| 69.6018841 | 143.7955 | 0.3016713
| 69.652783 | 143.7269 | 0.3016913
| 69.7040481 | 143.7305 | 0.3016863
| 69.7544671 | 143.8004 | 0.3016214
| 69.8052698 | 143.7415 | 0.3017313
| 69.8561663 | 143.7958 | 0.3016913
| 69.9070981 | 143.8007 | 0.3016913
| 69.957951 | 143.7208 | 0.3016813
| 70.0086727 | 143.7803 | 0.3016413
| 70.0596434 | 143.9081 | 0.3015914
| 70.1104872 | 143.7522 | 0.3016913
| 70.1614441 | 143.7712 | 0.3017013
| 70.2123008 | 143.8492 | 0.3016913
| 70.2632036 | 143.846 | 0.3016563
| 70.3141333 | 143.8295 | 0.3017563
| 70.3650996 | 143.8398 | 0.3016813
| 70.4157937 | 143.8835 | 0.3015764
| 70.4667886 | 143.8359 | 0.3016463
| 70.5175667 | 143.7544 | 0.3016214
| 70.5685401 | 143.7531 | 0.3016813
| 70.6194255 | 143.7732 | 0.3016363
| 70.6702665 | 143.7939 | 0.3017113
| 70.7211199 | 143.768 | 0.3017163
| 70.7711485 | 143.7573 | 0.3016863
| 70.8211581 | 143.7512 | 0.3016913
| 70.8718424 | 143.8133 | 0.3016463
| 70.9226896 | 143.8376 | 0.3017063
| 70.9726962 | 143.7823 | 0.3016863
| 71.023538 | 143.7793 | 0.3016463
| 71.0744489 | 143.834 | 0.3016413
| 71.1253487 | 143.8508 | 0.3017263
| 71.1762485 | 143.7826 | 0.3016363
| 71.2271806 | 143.8324 | 0.3016613
| 71.2781276 | 143.8117 | 0.3016913
| 71.328839 | 143.8586 | 0.3017063
| 71.3796309 | 143.8874 | 0.3016164
| 71.4305473 | 143.7816 | 0.3017013
| 71.4813574 | 143.8007 | 0.3016263
| 71.5323491 | 143.9165 | 0.3016613
| 71.5832276 | 143.8767 | 0.3017113
| 71.6341536 | 143.8062 | 0.3016413
| 71.6848982 | 143.748 | 0.3017063
| 71.7357899 | 143.8039 | 0.3016613
| 71.7865949 | 143.8469 | 0.3016663
| 71.8375493 | 143.7936 | 0.3016263
| 71.8885233 | 143.7771 | 0.3016613
| 71.9392889 | 143.834 | 0.3016463
| 71.9902279 | 143.8408 | 0.3016863
| 72.041165 | 143.8851 | 0.3017063
| 72.0918781 | 143.8217 | 0.3017063
| 72.1419432 | 143.8346 | 0.3016913
| 72.192788 | 143.8647 | 0.3016013
| 72.2428465 | 143.889 | 0.3017163
| 72.2935935 | 143.8612 | 0.3016813
| 72.3445774 | 143.8317 | 0.3017163
| 72.3952723 | 143.8596 | 0.3016413
| 72.4462019 | 143.8799 | 0.3016813
| 72.4971199 | 143.889 | 0.3016663
| 72.5480664 | 143.8256 | 0.3016613
| 72.598802 | 143.8977 | 0.3016263
| 72.6488749 | 143.9514 | 0.3016214
| 72.6996262 | 143.8667 | 0.3016164
| 72.7506093 | 143.8443 | 0.3016813
| 72.8014964 | 143.8954 | 0.3016663
| 72.852297 | 143.835 | 0.3016663
| 72.9032085 | 143.8317 | 0.3016713
| 72.954179 | 143.8553 | 0.3016164
| 73.0049019 | 143.8136 | 0.3016663
| 73.0557766 | 143.9106 | 0.3017063
| 73.1066389 | 143.9925 | 0.3016713
| 73.1576329 | 143.9158 | 0.3016613
| 73.2085949 | 143.9873 | 0.3015914
| 73.2594429 | 143.9391 | 0.3016813
| 73.3103893 | 143.9527 | 0.3016613
| 73.3611449 | 143.9129 | 0.3017913
| 73.4121598 | 143.9142 | 0.3017363
| 73.4629443 | 143.912 | 0.3016863
| 73.513842 | 143.996 | 0.3016463
| 73.5646718 | 143.9543 | 0.3015964
| 73.6154189 | 143.9543 | 0.3015514
| 73.6663503 | 143.974 | 0.3017063
| 73.717247 | 144.0407 | 0.3015764
| 73.7681038 | 144.0048 | 0.3016013
| 73.8189628 | 143.9601 | 0.3016463
| 73.8699611 | 144.0313 | 0.3016413
| 73.9207512 | 144.0226 | 0.3016913
| 73.9716973 | 144.0086 | 0.3016214
| 74.0225158 | 144.0015 | 0.3016913
| 74.0733517 | 144.0074 | 0.3017113
| 74.1242927 | 144.0429 | 0.3015514
| 74.1752263 | 144.0277 | 0.3016164
| 74.2261983 | 144.0585 | 0.3016663
| 74.2761996 | 144.0759 | 0.3016263
| 74.3269702 | 144.0442 | 0.3016013
| 74.3778578 | 144.0523 | 0.3016663
| 74.4285457 | 144.0808 | 0.3016164
| 74.4795209 | 144.0669 | 0.3017163
| 74.530394 | 143.9986 | 0.3016363
| 74.5813192 | 144.0074 | 0.3016013
| 74.6322762 | 143.9436 | 0.3017113
| 74.683177 | 144.0439 | 0.3015664
| 74.7341102 | 143.9514 | 0.3016413
| 74.7848145 | 144.0332 | 0.3016613
| 74.835765 | 144.0581 | 0.3016913
| 74.8867282 | 144.0568 | 0.3016913
| 74.937469 | 144.063 | 0.3016863
| 74.9875174 | 144.028 | 0.3017063
| 75.0384131 | 144.0575 | 0.3016013
| 75.0893141 | 144.053 | 0.3016214
| 75.1402048 | 144.0268 | 0.3016263
| 75.191122 | 144.0756 | 0.3016613
| 75.2419599 | 144.0727 | 0.3016013
| 75.2928421 | 144.0287 | 0.3016263
| 75.3436915 | 144.1112 | 0.3016263
| 75.3945897 | 144.0675 | 0.3016263
| 75.4454818 | 144.075 | 0.3015914
| 75.4963541 | 144.139 | 0.3016463
| 75.5471415 | 143.9899 | 0.3015964
| 75.5981304 | 144.1328 | 0.3016363
| 75.6489692 | 144.1891 | 0.3016813
| 75.6998107 | 144.128 | 0.3016363
| 75.7507344 | 144.0782 | 0.3016263
| 75.8016718 | 144.0572 | 0.3017163
| 75.8525261 | 144.0937 | 0.3016363
| 75.9033869 | 144.1429 | 0.3016263
| 75.9542681 | 144.2095 | 0.3016214
| 76.0052479 | 144.1125 | 0.3016164
| 76.0559457 | 144.1688 | 0.3016263
| 76.1068896 | 144.1429 | 0.3015813
| 76.1576335 | 144.1924 | 0.3016463
| 76.2086557 | 144.1451 | 0.3015914
| 76.2595344 | 144.2101 | 0.3015714
| 76.3103524 | 144.1329 | 0.3016613
| 76.3612179 | 144.1267 | 0.3016363
| 76.4121495 | 144.2289 | 0.3017513
| 76.462165 | 144.2085 | 0.3016363
| 76.5129024 | 144.1461 | 0.3016214
| 76.5638412 | 144.2114 | 0.3015964
| 76.6147813 | 144.1526 | 0.3016663
| 76.6656157 | 144.1785 | 0.3016113
| 76.7165048 | 144.1503 | 0.3016013
| 76.7673351 | 144.1552 | 0.3016113
| 76.8173515 | 144.2454 | 0.3016463
| 76.8681008 | 144.2613 | 0.3016214
| 76.918132 | 144.2386 | 0.3016363
| 76.9688156 | 144.1807 | 0.3016713
| 77.019718 | 144.1118 | 0.3016214
| 77.070634 | 144.1393 | 0.3016113
| 77.1206691 | 144.0856 | 0.3015664
| 77.1714336 | 144.0869 | 0.3017013
| 77.2223089 | 144.1406 | 0.3016563
| 77.2731892 | 144.1044 | 0.3017013
| 77.32413 | 144.1358 | 0.3015964
| 77.3751024 | 144.1636 | 0.3016363
| 77.4258582 | 144.0633 | 0.3016913
| 77.4766676 | 144.1503 | 0.3016363
| 77.5276551 | 144.184 | 0.3016164
| 77.5785084 | 144.2496 | 0.3016013
| 77.62938 | 144.2338 | 0.3015764
| 77.6802929 | 144.149 | 0.3015964
| 77.7311892 | 144.1529 | 0.3016263
| 77.7821508 | 144.214 | 0.3017163
| 77.8321801 | 144.1756 | 0.3015364
| 77.8831597 | 144.1959 | 0.3016363
| 77.9337845 | 144.281 | 0.3015813
| 77.9841981 | 144.2131 | 0.3015964
| 78.0346355 | 144.1442 | 0.3016463
| 78.0854847 | 144.2444 | 0.3016363
| 78.1363398 | 144.1756 | 0.3016613
| 78.1863445 | 144.2962 | 0.3015364
| 78.2371983 | 144.2648 | 0.3016214
| 78.2881561 | 144.1681 | 0.3016214
| 78.3389067 | 144.2076 | 0.3016713
| 78.389806 | 144.1393 | 0.3016263
| 78.4406297 | 144.1859 | 0.3016613
| 78.4906611 | 144.1341 | 0.3016164
| 78.5414612 | 144.1603 | 0.3016363
| 78.5922856 | 144.1552 | 0.3016164
| 78.6423457 | 144.075 | 0.3016463
| 78.693224 | 144.0953 | 0.3016663
| 78.7441747 | 144.1406 | 0.3016463
| 78.7949583 | 144.1529 | 0.3015813
| 78.8458085 | 144.2496 | 0.3016863
| 78.8967232 | 144.2212 | 0.3016113
| 78.9476359 | 144.2561 | 0.3016263
| 78.9985876 | 144.2671 | 0.3016463
| 79.0493698 | 144.2729 | 0.3016214
| 79.1002603 | 144.3036 | 0.3015813
| 79.1511068 | 144.2522 | 0.3016113
| 79.2019725 | 144.2716 | 0.3015764
| 79.2528378 | 144.3499 | 0.3015564
| 79.3037067 | 144.2118 | 0.3016164
| 79.3544976 | 144.2263 | 0.3017163
| 79.4053904 | 144.3133 | 0.3015564
| 79.456374 | 144.2719 | 0.3015464
| 79.5072642 | 144.259 | 0.3015964
| 79.5581315 | 144.3017 | 0.3016164
| 79.6091549 | 144.3017 | 0.3016713
| 79.6599598 | 144.1888 | 0.3016263
| 79.7108347 | 144.3334 | 0.3015364
| 79.7617197 | 144.2354 | 0.3015664
| 79.8125761 | 144.203 | 0.3016214
| 79.8635474 | 144.1493 | 0.3016214
| 79.9144307 | 144.1393 | 0.3016113
| 79.9652834 | 144.2797 | 0.3016214
| 80.0162346 | 144.2308 | 0.3016263
| 80.0662645 | 144.2111 | 0.3015664
| 80.1171553 | 144.2176 | 0.3017313
| 80.168151 | 144.1167 | 0.3016463
| 80.2188753 | 144.2179 | 0.3016164
| 80.2697803 | 144.1455 | 0.3016613
| 80.3206492 | 144.2231 | 0.3016113
| 80.3714609 | 144.1597 | 0.3015964
| 80.4223551 | 144.1823 | 0.3016563
| 80.473334 | 144.2153 | 0.3016613
| 80.5241843 | 144.1613 | 0.3016214
| 80.5741956 | 144.2917 | 0.3015664
| 80.6251727 | 144.2541 | 0.3015764
| 80.6757645 | 144.2043 | 0.3015564
| 80.7267298 | 144.1733 | 0.3016263
| 80.7777221 | 144.1736 | 0.3016463
| 80.8286234 | 144.2325 | 0.3015764
| 80.8795997 | 144.1555 | 0.3016013
| 80.9304297 | 144.1662 | 0.3016164
| 80.9813851 | 144.2286 | 0.3016113
| 81.0323886 | 144.2215 | 0.3015914
| 81.0833779 | 144.2884 | 0.3016363
| 81.1342963 | 144.2331 | 0.3016463
| 81.185121 | 144.2328 | 0.3015764
| 81.2359602 | 144.2658 | 0.3016013
| 81.2868289 | 144.2034 | 0.3016113
| 81.3377429 | 144.3098 | 0.3016363
| 81.3886485 | 144.2334 | 0.3015914
| 81.4395443 | 144.314 | 0.3015813
| 81.4904687 | 144.38 | 0.3016463
| 81.5412724 | 144.2732 | 0.3015564
| 81.5921516 | 144.2564 | 0.3016263
| 81.6421852 | 144.2923 | 0.3016113
| 81.6929353 | 144.3441 | 0.3016613
| 81.7438242 | 144.203 | 0.3016164
| 81.7946546 | 144.1487 | 0.3017013
| 81.8456204 | 144.237 | 0.3016563
| 81.8964376 | 144.3308 | 0.3016013
| 81.9464815 | 144.2115 | 0.3016113
| 81.9973861 | 144.2761 | 0.3016013
| 82.0482686 | 144.259 | 0.3015514
| 82.0991146 | 144.3107 | 0.3016214
| 82.1501205 | 144.3039 | 0.3016214
| 82.2009225 | 144.2043 | 0.3015914
| 82.251863 | 144.226 | 0.3016863
| 82.3026215 | 144.3182 | 0.3015464
| 82.353598 | 144.3331 | 0.3016413
| 82.4044386 | 144.2477 | 0.3016363
| 82.4553221 | 144.2102 | 0.3016463
| 82.5060994 | 144.3062 | 0.3015764
| 82.5569784 | 144.3282 | 0.3016863
| 82.6079105 | 144.312 | 0.3015764
| 82.6589414 | 144.3683 | 0.3016013
| 82.7097062 | 144.3162 | 0.3016113
| 82.7605494 | 144.3583 | 0.3016214
| 82.8115235 | 144.4294 | 0.3016013
| 82.8622511 | 144.4301 | 0.3015264
| 82.9131524 | 144.3541 | 0.3015514
| 82.9641777 | 144.3386 | 0.3016113
| 83.0151518 | 144.3043 | 0.3016463
| 83.0659318 | 144.3169 | 0.3016913
| 83.116706 | 144.2975 | 0.3015914
| 83.1676806 | 144.3499 | 0.3015364
| 83.218564 | 144.5103 | 0.3015514
| 83.2694242 | 144.4249 | 0.3016164
| 83.3203107 | 144.4249 | 0.3016263
| 83.3711023 | 144.3567 | 0.3015714
| 83.4211545 | 144.3926 | 0.3015964
| 83.4719268 | 144.3774 | 0.3015114
| 83.5226988 | 144.4527 | 0.3015813
| 83.5736571 | 144.4165 | 0.3016463
| 83.6244649 | 144.4168 | 0.3015813
| 83.6754046 | 144.5038 | 0.3015514
| 83.7262148 | 144.3702 | 0.3015714
| 83.7771548 | 144.3706 | 0.3016713
| 83.8271891 | 144.4421 | 0.3015714
| 83.8778755 | 144.3887 | 0.3016214
| 83.928681 | 144.4291 | 0.3016263
| 83.9796456 | 144.3615 | 0.3015314
| 84.0306203 | 144.3437 | 0.3015264
| 84.0814473 | 144.3489 | 0.3015914
| 84.1323046 | 144.3845 | 0.3015564
| 84.1831675 | 144.4385 | 0.3016013
| 84.2341366 | 144.3169 | 0.3015664
| 84.2849678 | 144.4107 | 0.3016413
| 84.3361504 | 144.3845 | 0.3015813
| 84.3867738 | 144.39 | 0.3016913
| 84.4376344 | 144.4699 | 0.3015514
| 84.488508 | 144.478 | 0.3016113
| 84.5394709 | 144.4615 | 0.3015464
| 84.590181 | 144.399 | 0.3015364
| 84.6411751 | 144.3968 | 0.3015364
| 84.6921396 | 144.4068 | 0.3016363
| 84.7428458 | 144.476 | 0.3016113
| 84.7938759 | 144.3741 | 0.3015813
| 84.8447502 | 144.4718 | 0.3016613
| 84.8955943 | 144.4434 | 0.3016013
| 84.9465456 | 144.4618 | 0.3016214
| 84.9973709 | 144.4734 | 0.3015664
| 85.0483542 | 144.5397 | 0.3015364
| 85.099179 | 144.4818 | 0.3015813
| 85.1491791 | 144.4641 | 0.3015664
| 85.2001585 | 144.5135 | 0.3015764
| 85.2509809 | 144.5303 | 0.3015514
| 85.3018455 | 144.5485 | 0.3014664
| 85.3526999 | 144.4113 | 0.3015964
| 85.4036492 | 144.4392 | 0.3016013
| 85.4536861 | 144.4078 | 0.3016563
| 85.504423 | 144.4175 | 0.3015813
| 85.5544509 | 144.455 | 0.3015764
| 85.6052589 | 144.4873 | 0.3015964
| 85.656179 | 144.4941 | 0.3015564
| 85.7071132 | 144.5643 | 0.3015364
| 85.7578868 | 144.4799 | 0.3016113
| 85.8087714 | 144.3965 | 0.3015514
| 85.8596599 | 144.3806 | 0.3016913
| 85.9105621 | 144.4133 | 0.3016164
| 85.9613962 | 144.3208 | 0.3015764
| 86.0124945 | 144.3246 | 0.3015664
| 86.0633016 | 144.4398 | 0.3015714
| 86.1142112 | 144.4101 | 0.3015764
| 86.16502 | 144.3822 | 0.3015664
| 86.2159493 | 144.4314 | 0.3015914
| 86.2668476 | 144.4404 | 0.3015064
| 86.317697 | 144.3606 | 0.3015664
| 86.368591 | 144.4359 | 0.3015764
| 86.4194051 | 144.3955 | 0.3016563
| 86.4703329 | 144.402 | 0.3015114
| 86.5211813 | 144.4023 | 0.3015964
| 86.5721831 | 144.4556 | 0.3016413
| 86.622886 | 144.399 | 0.3015664
| 86.6729199 | 144.3709 | 0.3016613
| 86.7238266 | 144.4094 | 0.3016214
| 86.7747251 | 144.4058 | 0.3015514
| 86.8256403 | 144.4172 | 0.3015364
| 86.876515 | 144.4133 | 0.3015364
| 86.9274263 | 144.4214 | 0.3016164
| 86.9783441 | 144.4534 | 0.3016113
| 87.029178 | 144.4282 | 0.3015364
| 87.0801701 | 144.5009 | 0.3015264
| 87.1309475 | 144.519 | 0.3016013
| 87.1818477 | 144.4492 | 0.3015664
| 87.2326527 | 144.498 | 0.3015764
| 87.2834871 | 144.476 | 0.3015914
| 87.3344474 | 144.4152 | 0.3016164
| 87.3853211 | 144.4537 | 0.3015764
| 87.4362471 | 144.5307 | 0.3015464
| 87.4871414 | 144.432 | 0.3015364
| 87.5371722 | 144.4695 | 0.3015664
| 87.5880078 | 144.4734 | 0.3015314
| 87.6388429 | 144.5042 | 0.3015764
| 87.6897479 | 144.5109 | 0.3015813
| 87.7405832 | 144.3952 | 0.3015764
| 87.791399 | 144.4547 | 0.3015813
| 87.8423208 | 144.4476 | 0.3016013
| 87.8932022 | 144.4071 | 0.3016263
| 87.9432051 | 144.4007 | 0.3016164
| 87.9939562 | 144.466 | 0.3015914
| 88.0447347 | 144.5465 | 0.3015764
| 88.0956747 | 144.4987 | 0.3015714
| 88.1464423 | 144.3968 | 0.3015464
| 88.1973818 | 144.4013 | 0.3016214
| 88.2481755 | 144.4673 | 0.3015064
| 88.2991976 | 144.4573 | 0.3015664
| 88.3499407 | 144.5123 | 0.3015813
| 88.4008391 | 144.5533 | 0.3015114
| 88.451677 | 144.5708 | 0.3015764
| 88.5025757 | 144.586 | 0.3014914
| 88.5534583 | 144.606 | 0.3015314
| 88.6042944 | 144.6018 | 0.3014914
| 88.6551787 | 144.5449 | 0.3015264
| 88.7062311 | 144.4301 | 0.3015464
| 88.7569895 | 144.3748 | 0.3016563
| 88.8079485 | 144.4912 | 0.3016113
| 88.8587945 | 144.4197 | 0.3016164
| 88.9097155 | 144.411 | 0.3016164
| 88.960525 | 144.4822 | 0.3015464
| 89.011465 | 144.4611 | 0.3016164
| 89.0622654 | 144.4411 | 0.3015314
| 89.1132165 | 144.498 | 0.3015564
| 89.1641933 | 144.4472 | 0.3015664
| 89.2151404 | 144.5184 | 0.3015764
| 89.2659999 | 144.4757 | 0.3015214
| 89.3169051 | 144.4909 | 0.3015664
| 89.367793 | 144.5501 | 0.3015464
| 89.4185686 | 144.5187 | 0.3015514
| 89.4694532 | 144.4653 | 0.3015964
| 89.5203943 | 144.4401 | 0.3015714
| 89.5712402 | 144.4511 | 0.3016113
| 89.6221704 | 144.477 | 0.3015564
| 89.6729397 | 144.4104 | 0.3015764
| 89.723738 | 144.5093 | 0.3015464
| 89.7747422 | 144.4831 | 0.3015964
| 89.8255937 | 144.4854 | 0.3015564
| 89.876498 | 144.4479 | 0.3015764
| 89.9273136 | 144.5213 | 0.3015764
| 89.9781463 | 144.3974 | 0.3015914
| 90.0290083 | 144.5103 | 0.3016013
| 90.0798893 | 144.5281 | 0.3015964
| 90.1307618 | 144.476 | 0.3015364
| 90.1817718 | 144.5155 | 0.3015014
| 90.2317861 | 144.4401 | 0.3016463
| 90.2825867 | 144.5811 | 0.3015714
| 90.3335958 | 144.5436 | 0.3016013
| 90.3843195 | 144.4663 | 0.3016363
| 90.4353891 | 144.4686 | 0.3015964
| 90.4861845 | 144.5333 | 0.3016413
| 90.5362008 | 144.4269 | 0.3015514
| 90.5870436 | 144.4941 | 0.3015514
| 90.6378783 | 144.4586 | 0.3015464
| 90.6886798 | 144.5171 | 0.3015064
| 90.7396717 | 144.5559 | 0.3016413
| 90.7905074 | 144.4909 | 0.3015314
| 90.8414148 | 144.5223 | 0.3015264
| 90.8923352 | 144.5407 | 0.3015064
| 90.9431946 | 144.4799 | 0.3016164
| 90.9941714 | 144.5342 | 0.3015314
| 91.0449126 | 144.5323 | 0.3015364
| 91.0958728 | 144.586 | 0.3016013
| 91.146698 | 144.4819 | 0.3016263
| 91.1975994 | 144.5012 | 0.3015964
| 91.2484371 | 144.4725 | 0.3015813
| 91.2993337 | 144.4699 | 0.3015664
| 91.3502098 | 144.4864 | 0.3015514
| 91.4011563 | 144.4485 | 0.3015914
| 91.45184 | 144.4867 | 0.3015764
| 91.5018771 | 144.5553 | 0.3015514
| 91.552809 | 144.4598 | 0.3015764
| 91.6035497 | 144.4385 | 0.3015564
| 91.6545024 | 144.5148 | 0.3016013
| 91.7053614 | 144.5181 | 0.3015964
| 91.7562864 | 144.464 | 0.3015914
| 91.8072211 | 144.4178 | 0.3015264
| 91.8582144 | 144.4527 | 0.3015114
| 91.9092261 | 144.4094 | 0.3015914
| 91.9599769 | 144.4482 | 0.3015464
| 92.0107926 | 144.4256 | 0.3015813
| 92.0616286 | 144.304 | 0.3016613
| 92.1125834 | 144.369 | 0.3016463
| 92.1629178 | 144.4379 | 0.3015364
| 92.2138138 | 144.4068 | 0.3016013
| 92.2645598 | 144.4149 | 0.3015764
| 92.3155522 | 144.4236 | 0.3016363
| 92.3664315 | 144.5022 | 0.3015914
| 92.4172957 | 144.3447 | 0.3016214
| 92.4682549 | 144.2949 | 0.3016363
| 92.5189319 | 144.4039 | 0.3015764
| 92.5689647 | 144.3357 | 0.3016263
| 92.6197639 | 144.3441 | 0.3016363
| 92.6706303 | 144.3489 | 0.3015664
| 92.72154 | 144.4058 | 0.3015464
| 92.7724486 | 144.4333 | 0.3016164
| 92.8233571 | 144.3903 | 0.3015764
| 92.873389 | 144.3605 | 0.3016164
| 92.9242316 | 144.5048 | 0.3015214
| 92.9751542 | 144.3712 | 0.3015064
| 93.0259355 | 144.4269 | 0.3015964
| 93.0768537 | 144.4214 | 0.3015514
| 93.1277323 | 144.4379 | 0.3015464
| 93.1786241 | 144.4272 | 0.3016214
| 93.2295019 | 144.3845 | 0.3016113
| 93.2802763 | 144.4155 | 0.3016164
| 93.3311746 | 144.4424 | 0.3015964
| 93.3811887 | 144.3809 | 0.3016413
| 93.4318809 | 144.4184 | 0.3016013
| 93.4828089 | 144.4288 | 0.3016613
| 93.5336763 | 144.4042 | 0.3015964
| 93.5845972 | 144.4075 | 0.3015564
| 93.63548 | 144.3822 | 0.3015813
| 93.6863319 | 144.4214 | 0.3015813
| 93.7372194 | 144.4074 | 0.3015464
| 93.7882229 | 144.2803 | 0.3015364
| 93.8390657 | 144.3706 | 0.3015914
| 93.8899041 | 144.3098 | 0.3016413
| 93.9407852 | 144.3023 | 0.3015664
| 93.9916653 | 144.3593 | 0.3016013
| 94.0425506 | 144.3211 | 0.3016663
| 94.0933753 | 144.4398 | 0.3015364
| 94.1442628 | 144.346 | 0.3016863
| 94.1952412 | 144.3062 | 0.3015714
| 94.246041 | 144.3353 | 0.3015364
| 94.2969596 | 144.3838 | 0.3016113
| 94.3479228 | 144.3515 | 0.3016463
| 94.3987382 | 144.4563 | 0.3015914
| 94.4497601 | 144.303 | 0.3015764
| 94.5006018 | 144.3466 | 0.3016214
| 94.5513827 | 144.3842 | 0.3015964
| 94.6014177 | 144.4269 | 0.3015714
| 94.652157 | 144.2946 | 0.3015514
| 94.7021864 | 144.4589 | 0.3015764
| 94.7522194 | 144.3696 | 0.3015464
| 94.8028928 | 144.4518 | 0.3015364
| 94.8539225 | 144.3554 | 0.3015664
| 94.904677 | 144.3298 | 0.3015664
| 94.9555348 | 144.2745 | 0.3015914
| 95.0064571 | 144.3618 | 0.3015214
| 95.0573698 | 144.4003 | 0.3016214
| 95.1083009 | 144.3305 | 0.3015514
| 95.1591826 | 144.3137 | 0.3016263
| 95.2101861 | 144.3518 | 0.3015714
| 95.260934 | 144.3586 | 0.3015564
| 95.3118333 | 144.3696 | 0.3016113
| 95.3627995 | 144.3473 | 0.3015264
| 95.4136738 | 144.4149 | 0.3016214
| 95.4644237 | 144.3712 | 0.3015264
| 95.5153517 | 144.3677 | 0.3015564
| 95.5661999 | 144.434 | 0.3016113
| 95.6171831 | 144.3674 | 0.3015314
| 95.6681579 | 144.3635 | 0.3015914
| 95.7189169 | 144.3447 | 0.3016463
| 95.7697864 | 144.3466 | 0.3016413
| 95.8206597 | 144.4032 | 0.3015364
| 95.8715533 | 144.3842 | 0.3015914
| 95.9224374 | 144.3997 | 0.3015964
| 95.9732346 | 144.4278 | 0.3016164
| 96.0242261 | 144.3573 | 0.3015064
| 96.0751636 | 144.4078 | 0.3016164
| 96.1259988 | 144.4408 | 0.3015214
| 96.1768232 | 144.4628 | 0.3015714
| 96.2277551 | 144.4155 | 0.3015114
| 96.2786909 | 144.4854 | 0.3015813
| 96.3295883 | 144.4336 | 0.3015364
| 96.3804786 | 144.3631 | 0.3015564
| 96.4313113 | 144.4818 | 0.3016413
| 96.482269 | 144.4346 | 0.3015464
| 96.5332064 | 144.4003 | 0.3015514
| 96.5839399 | 144.3486 | 0.3016463
| 96.6349307 | 144.4285 | 0.3016013
| 96.6858015 | 144.4631 | 0.3016214
| 96.7366469 | 144.4974 | 0.3015964
| 96.7873836 | 144.4595 | 0.3015314
| 96.8374057 | 144.542 | 0.3014914
| 96.888229 | 144.4075 | 0.3015813
| 96.9392005 | 144.4275 | 0.3015914
| 96.9899909 | 144.4016 | 0.3015364
| 97.0408489 | 144.4957 | 0.3016214
| 97.0917264 | 144.4757 | 0.3015764
| 97.1417493 | 144.4466 | 0.3016413
| 97.192522 | 144.4877 | 0.3015714
| 97.2434021 | 144.4424 | 0.3015464
| 97.2943128 | 144.4291 | 0.3016113
| 97.3452449 | 144.4524 | 0.3015114
| 97.3959462 | 144.4793 | 0.3015914
| 97.4468564 | 144.4479 | 0.3015714
| 97.4977977 | 144.3994 | 0.3015214
| 97.5487477 | 144.4204 | 0.3016214
| 97.5996584 | 144.4621 | 0.3016013
| 97.6504204 | 144.4369 | 0.3015914
| 97.7013855 | 144.4489 | 0.3016113
| 97.7523093 | 144.4569 | 0.3015764
| 97.8029935 | 144.509 | 0.3015764
| 97.8540022 | 144.4256 | 0.3015664
| 97.904855 | 144.4239 | 0.3015714
| 97.9557757 | 144.4404 | 0.3016214
| 98.0065842 | 144.5252 | 0.3015314
| 98.057526 | 144.5245 | 0.3014914
| 98.1082982 | 144.5782 | 0.3016113
| 98.1592456 | 144.5164 | 0.3015813
| 98.2101284 | 144.4928 | 0.3015014
| 98.2610008 | 144.5165 | 0.3015464
| 98.311971 | 144.4336 | 0.3015514
| 98.3628554 | 144.4945 | 0.3016164
| 98.4137165 | 144.5258 | 0.3015964
| 98.4645311 | 144.5514 | 0.3015813
| 98.5154079 | 144.5097 | 0.3016813
| 98.5663232 | 144.4893 | 0.3015514
| 98.6171557 | 144.4395 | 0.3015514
| 98.6672089 | 144.5029 | 0.3015764
| 98.7179759 | 144.5575 | 0.3016413
| 98.7687653 | 144.4983 | 0.3015564
| 98.8196497 | 144.5468 | 0.3016113
| 98.8697535 | 144.5507 | 0.3015514
| 98.9205691 | 144.5219 | 0.3015564
| 98.9713767 | 144.5278 | 0.3014614
| 99.0214016 | 144.5414 | 0.3015714
| 99.0722756 | 144.5294 | 0.3015714
| 99.1232113 | 144.5417 | 0.3016563
| 99.1742114 | 144.5934 | 0.3015214
| 99.2242116 | 144.5698 | 0.3015564
| 99.2749206 | 144.606 | 0.3015564
| 99.3257804 | 144.6423 | 0.3015564
| 99.3767483 | 144.6575 | 0.3015364
| 99.4276626 | 144.6736 | 0.3015664
| 99.4784676 | 144.7286 | 0.3015114
| 99.5293341 | 144.6546 | 0.3015714
| 99.5802167 | 144.6869 | 0.3015314
| 99.6311302 | 144.5837 | 0.3015813
| 99.6819952 | 144.6309 | 0.3015764
| 99.7328834 | 144.6471 | 0.3015114
| 99.7837019 | 144.5727 | 0.3015514
| 99.8345462 | 144.5669 | 0.3015214
| 99.8857053 | 144.6012 | 0.3015064
| 99.936677 | 144.5148 | 0.3015464
| 99.9876382 | 144.65 | 0.3015314
| 100.0383989 | 144.6022 | 0.3015214
| 100.088427 | 144.6261 | 0.3014914
| 100.1391551 | 144.6859 | 0.3015813
| 100.1891663 | 144.7108 | 0.3016214
| 100.2399173 | 144.7448 | 0.3015314
| 100.2908396 | 144.7057 | 0.3016013
| 100.3417261 | 144.6707 | 0.3015314
| 100.3924932 | 144.7445 | 0.3016013
| 100.4434464 | 144.7891 | 0.3015364
| 100.4943117 | 144.7134 | 0.3015464
| 100.5452262 | 144.7467 | 0.3015514
| 100.5961762 | 144.6876 | 0.3016463
| 100.6469618 | 144.7383 | 0.3016113
| 100.6978374 | 144.6209 | 0.3014914
| 100.7487223 | 144.5976 | 0.3015514
| 100.7995661 | 144.6633 | 0.3015914
| 100.8504587 | 144.6762 | 0.3015014
| 100.9014237 | 144.6306 | 0.3015664
| 100.9522425 | 144.7167 | 0.3016113
| 101.0031755 | 144.6973 | 0.3015214
| 101.0538961 | 144.6261 | 0.3016113
| 101.1047949 | 144.6251 | 0.3015264
| 101.155744 | 144.6827 | 0.3016263
| 101.2066862 | 144.6821 | 0.3015664
| 101.2575041 | 144.6504 | 0.3015014
| 101.3083221 | 144.6798 | 0.3015264
| 101.3592241 | 144.693 | 0.3015564
| 101.4101738 | 144.7306 | 0.3014864
| 101.4609528 | 144.6798 | 0.3015214
| 101.5119015 | 144.6701 | 0.3015764
| 101.5627888 | 144.6989 | 0.3015564
| 101.6135995 | 144.7063 | 0.3015214
| 101.6644654 | 144.6872 | 0.3016663
| 101.715346 | 144.7574 | 0.3015664
| 101.7662986 | 144.7176 | 0.3015714
| 101.8171699 | 144.7205 | 0.3015914
| 101.8681453 | 144.7112 | 0.3015664
| 101.9188724 | 144.7422 | 0.3015514
| 101.9696665 | 144.7325 | 0.3015914
| 102.0205981 | 144.7674 | 0.3016013
| 102.0715053 | 144.7872 | 0.3015364
| 102.1223391 | 144.7102 | 0.3015264
| 102.1732896 | 144.8279 | 0.3015114
| 102.2241545 | 144.8418 | 0.3015813
| 102.2751686 | 144.7144 | 0.3016214
| 102.3259634 | 144.7471 | 0.3015564
| 102.3887251 | 144.7089 | 0.3015464
| 102.4396431 | 144.7846 | 0.3015464
| 102.490418 | 144.7746 | 0.3015464
| 102.5413224 | 144.8651 | 0.3015014
| 102.5913292 | 144.8017 | 0.3015914
| 102.6413891 | 144.7516 | 0.3015764
| 102.6922394 | 144.7771 | 0.3015464
| 102.744204 | 144.7296 | 0.3015064
| 102.7948657 | 144.7661 | 0.3014914
| 102.8458575 | 144.7917 | 0.3015064
| 102.8966685 | 144.8337 | 0.3015364
| 102.9475735 | 144.7616 | 0.3015314
| 102.9984863 | 144.7218 | 0.3015264
| 103.0493635 | 144.715 | 0.3015813
| 103.1001943 | 144.7387 | 0.3016214
| 103.1510198 | 144.7804 | 0.3015114
| 103.2018982 | 144.7788 | 0.3015064
| 103.252864 | 144.7704 | 0.3015464
| 103.3037188 | 144.7409 | 0.3015664
| 103.3544717 | 144.7335 | 0.3015264
| 103.4055155 | 144.837 | 0.3014014
| 103.456391 | 144.7076 | 0.3015664
| 103.5072409 | 144.7894 | 0.3015314
| 103.558199 | 144.9075 | 0.3015314
| 103.6090567 | 144.8564 | 0.3015714
| 103.6598381 | 144.7733 | 0.3015114
| 103.7107945 | 144.9075 | 0.3014764
| 103.7615642 | 144.8354 | 0.3015114
| 103.8125863 | 144.8994 | 0.3015114
| 103.8635132 | 144.8137 | 0.3014864
| 103.9143339 | 144.8629 | 0.3015114
| 103.9652669 | 144.9288 | 0.3014914
| 104.0161975 | 144.9098 | 0.3015714
| 104.0669875 | 144.8108 | 0.3015214
| 104.1179098 | 144.8515 | 0.3014764
| 104.1685866 | 144.9269 | 0.3014914
| 104.219556 | 144.7655 | 0.3015364
| 104.2704762 | 144.89 | 0.3015514
| 104.3213915 | 144.8667 | 0.3015514
| 104.3722102 | 144.9023 | 0.3014914
| 104.4231953 | 144.9117 | 0.3015114
| 104.4741709 | 144.9382 | 0.3015114
| 104.5249411 | 144.8916 | 0.3014664
| 104.5758945 | 144.9334 | 0.3014564
| 104.6267466 | 144.8357 | 0.3015214
| 104.6776042 | 144.9418 | 0.3014664
| 104.7285091 | 144.9563 | 0.3015064
| 104.7793581 | 144.9363 | 0.3014664
| 104.8302079 | 144.8739 | 0.3015214
| 104.8811927 | 144.9437 | 0.3015564
| 104.9312051 | 145.0275 | 0.3014414
| 104.9819873 | 144.9414 | 0.3014614
| 105.0320967 | 144.9767 | 0.3015664
| 105.0830148 | 144.9557 | 0.3015264
| 105.1339236 | 144.9088 | 0.3015064
| 105.1847431 | 145.0065 | 0.3015314
| 105.2347569 | 145.0084 | 0.3015514
| 105.2855746 | 144.9292 | 0.3015314
| 105.3363262 | 144.9275 | 0.3014214
| 105.3872247 | 144.9039 | 0.3015914
| 105.4373558 | 144.9017 | 0.3015064
| 105.4882071 | 145.0201 | 0.3014914
| 105.5389818 | 144.9094 | 0.3015264
| 105.58992 | 144.8632 | 0.3016113
| 105.6409677 | 144.9062 | 0.3015564
| 105.6918133 | 144.9282 | 0.3015314
| 105.7426636 | 144.9343 | 0.3015364
| 105.7934582 | 144.9366 | 0.3015564
| 105.8444398 | 144.8761 | 0.3015114
| 105.8953127 | 144.9437 | 0.3014664
| 105.9462243 | 144.9786 | 0.3015214
| 105.9971831 | 144.9389 | 0.3015014
| 106.0479533 | 144.9664 | 0.3015214
| 106.0988284 | 144.8829 | 0.3014764
| 106.1496351 | 144.9117 | 0.3015064
| 106.2006635 | 144.8344 | 0.3014564
| 106.2508016 | 144.8784 | 0.3014914
| 106.3016858 | 144.9427 | 0.3015564
| 106.3524378 | 145.0097 | 0.3016214
| 106.4033544 | 144.9434 | 0.3014814
| 106.4534183 | 144.902 | 0.3016113
| 106.5035066 | 144.8894 | 0.3015514
| 106.5544049 | 144.9964 | 0.3015064
| 106.6044379 | 144.8952 | 0.3015564
| 106.6552599 | 144.9415 | 0.3014764
| 106.7061599 | 144.9828 | 0.3015214
| 106.7571939 | 144.8991 | 0.3015264
| 106.8079632 | 145.0052 | 0.3014664
| 106.8589559 | 145.0547 | 0.3014664
| 106.9097671 | 144.9389 | 0.3015264
| 106.9607065 | 144.922 | 0.3015514
| 107.0115515 | 144.9622 | 0.3015064
| 107.0624814 | 144.9644 | 0.3014814
| 107.1134266 | 144.9567 | 0.3014614
| 107.1642179 | 144.9521 | 0.3015564
| 107.2151798 | 144.892 | 0.3015114
| 107.2660148 | 144.9787 | 0.3014814
| 107.3168343 | 145.0087 | 0.3014914
| 107.3677097 | 144.9939 | 0.3015764
| 107.4185859 | 144.9224 | 0.3015364
| 107.4695749 | 144.8709 | 0.3015564
| 107.5203515 | 144.9356 | 0.3015914
| 107.5711766 | 144.9372 | 0.3015314
| 107.6211798 | 145.0385 | 0.3014664
| 107.6719771 | 144.9638 | 0.3015114
| 107.7228084 | 144.9751 | 0.3015014
| 107.7736389 | 144.9706 | 0.3014664
| 107.8236613 | 144.9473 | 0.3015214
| 107.8744672 | 144.9573 | 0.3014814
| 107.9245398 | 144.99 | 0.3015264
| 107.9753949 | 145.0566 | 0.3014564
| 108.0261871 | 144.9951 | 0.3014614
| 108.0770139 | 145.0068 | 0.3014814
| 108.127044 | 144.9825 | 0.3015114
| 108.1778898 | 144.9683 | 0.3014564
| 108.2287592 | 144.9845 | 0.3014664
| 108.2796457 | 144.989 | 0.3013514
| 108.3305105 | 144.9641 | 0.3015914
| 108.3814268 | 145.0511 | 0.3014814
| 108.432205 | 145.0346 | 0.3014864
| 108.4831946 | 145.066 | 0.3014464
| 108.5339175 | 145.0327 | 0.3015264
| 108.5848389 | 145.0226 | 0.3015314
| 108.6357797 | 145.0304 | 0.3015364
| 108.6866343 | 145.0999 | 0.3015064
| 108.7374113 | 144.9525 | 0.3014614
| 108.788424 | 145.0142 | 0.3015214
| 108.8392074 | 145.023 | 0.3015064
| 108.8901758 | 145.0045 | 0.3014864
| 108.9401923 | 145.0757 | 0.3013914
| 108.9909077 | 144.9301 | 0.3015214
| 109.0417863 | 145.0446 | 0.3015014
| 109.0926847 | 144.9544 | 0.3014914
| 109.1434501 | 145.0362 | 0.3014464
| 109.1943342 | 144.9744 | 0.3014914
| 109.245257 | 145.0731 | 0.3014814
| 109.2962458 | 145.0333 | 0.3014464
| 109.3470329 | 145.0624 | 0.3014814
| 109.3979254 | 145.0485 | 0.3014214
| 109.4486704 | 145.032 | 0.3014564
| 109.4996393 | 145.0475 | 0.3014564
| 109.5505004 | 145 | 0.3014564
| 109.6014254 | 145.0682 | 0.3015464
| 109.6522046 | 145.0734 | 0.3014214
| 109.7032014 | 145.066 | 0.3015064
| 109.7539991 | 145.1281 | 0.3014564
| 109.804883 | 145.0433 | 0.3015114
| 109.8557466 | 145.022 | 0.3015514
| 109.9065936 | 145.0932 | 0.3014864
| 109.957435 | 145.0411 | 0.3016214
| 110.0084018 | 145.0375 | 0.3014664
| 110.0592289 | 145.0139 | 0.3014564
| 110.1101805 | 145.0032 | 0.3014414
| 110.1609824 | 145.0398 | 0.3015014
| 110.2117586 | 145.0065 | 0.3015813
| 110.2627422 | 144.9741 | 0.3015264
| 110.313472 | 145.0598 | 0.3014814
| 110.364448 | 145.0488 | 0.3015714
| 110.4153495 | 145.0511 | 0.3015014
| 110.4661837 | 145.0689 | 0.3015264
| 110.5170211 | 145.0181 | 0.3015914
| 110.5679825 | 145.033 | 0.3014664
| 110.6188392 | 145.0168 | 0.3015114
| 110.6697788 | 145.0834 | 0.3014614
| 110.7206337 | 145.0627 | 0.3014564
| 110.7715502 | 145.0734 | 0.3014414
| 110.8224045 | 145.0944 | 0.3014664
| 110.8732797 | 145.0705 | 0.3015064
| 110.9241501 | 144.9437 | 0.3015064
| 110.9748841 | 144.9518 | 0.3015214
| 111.0258412 | 144.989 | 0.3015514
| 111.0766527 | 144.9948 | 0.3014814
| 111.1276268 | 145.064 | 0.3014664
| 111.1784979 | 145.0375 | 0.3015364
| 111.2293788 | 144.9738 | 0.3014764
| 111.2802306 | 144.9285 | 0.3015464
| 111.3311821 | 145.1071 | 0.3015114
| 111.3812186 | 145.0052 | 0.3015364
| 111.4319185 | 144.9845 | 0.3014414
| 111.4827786 | 145.0407 | 0.3015014
| 111.5337568 | 144.9143 | 0.3014764
| 111.5847143 | 145.0272 | 0.3014564
| 111.6355423 | 145.0766 | 0.3015564
| 111.6864179 | 145.0705 | 0.3014914
| 111.7372805 | 145.0343 | 0.3014864
| 111.7881721 | 145.0537 | 0.3014464
| 111.839004 | 144.9903 | 0.3014014
| 111.8890255 | 145.0391 | 0.3014664
| 111.9399006 | 144.9922 | 0.3015314
| 111.990674 | 145.0582 | 0.3014364
| 112.0415681 | 145.0268 | 0.3014314
| 112.0923934 | 145.0705 | 0.3015064
| 112.1433765 | 145.0964 | 0.3015064
| 112.1942313 | 144.9799 | 0.3014664
| 112.2452249 | 145.0213 | 0.3014814
| 112.2961839 | 145.0026 | 0.3015314
| 112.3470262 | 144.9719 | 0.3015264
| 112.3979328 | 145.0343 | 0.3014864
| 112.4486926 | 145.0408 | 0.3014564
| 112.499598 | 145.0673 | 0.3015014
| 112.5505471 | 145.0213 | 0.3014464
| 112.6013782 | 144.9968 | 0.3014614
| 112.6521974 | 145.1523 | 0.3014864
| 112.7029954 | 145.1067 | 0.3014864
| 112.7539463 | 145.0317 | 0.3014564
| 112.8039979 | 145.0401 | 0.3014214
| 112.8549127 | 145.141 | 0.3014864
| 112.9056913 | 145.066 | 0.3015064
| 112.9565938 | 145.1032 | 0.3013764
| 113.0074303 | 145.1556 | 0.3015064
| 113.0583743 | 145.1834 | 0.3013514
| 113.1093071 | 145.0977 | 0.3014664
| 113.1602003 | 145.0724 | 0.3014614
| 113.2109773 | 145.0912 | 0.3015214
| 113.2610271 | 145.0838 | 0.3014864
| 113.3117698 | 145.0411 | 0.3014864
| 113.3628168 | 145.056 | 0.3014414
| 113.4136283 | 145.1022 | 0.3015014
| 113.4645683 | 145.0721 | 0.3014914
| 113.5153832 | 145.0634 | 0.3014814
| 113.5663044 | 145.2316 | 0.3014814
| 113.6171525 | 145.1533 | 0.3014664
| 113.6679932 | 145.0589 | 0.3015464
| 113.7179954 | 145.1517 | 0.3014464
| 113.7687078 | 145.1042 | 0.3014814
| 113.8197079 | 145.1882 | 0.3014414
| 113.8704655 | 145.2015 | 0.3015064
| 113.9214714 | 145.0864 | 0.3015064
| 113.9722704 | 145.2507 | 0.3014664
| 114.0231658 | 145.2119 | 0.3014764
| 114.0731987 | 145.1051 | 0.3015114
| 114.1239719 | 145.1701 | 0.3014614
| 114.1749413 | 145.1633 | 0.3015014
| 114.2257432 | 145.1203 | 0.3015714
| 114.2766814 | 145.1834 | 0.3014114
| 114.3274965 | 145.1433 | 0.3015314
| 114.3784239 | 145.1672 | 0.3014864
| 114.4293269 | 145.1685 | 0.3015014
| 114.4801784 | 145.1452 | 0.3014314
| 114.5312342 | 145.2384 | 0.3014364
| 114.5818748 | 145.1565 | 0.3014664
| 114.6327345 | 145.143 | 0.3014614
| 114.6836566 | 145.1093 | 0.3014664
| 114.7345514 | 145.1879 | 0.3014764
| 114.7855197 | 145.174 | 0.3015014
| 114.8364676 | 145.2241 | 0.3014364
| 114.8873449 | 145.2028 | 0.3014664
| 114.9382449 | 145.2662 | 0.3014314
| 114.9891962 | 145.2199 | 0.3014764
| 115.0400273 | 145.1908 | 0.3014564
| 115.0909457 | 145.1624 | 0.3015214
| 115.1417991 | 145.1721 | 0.3015364
| 115.1926953 | 145.1695 | 0.3014814
| 115.2436616 | 145.1659 | 0.3015064
| 115.2945884 | 145.2199 | 0.3014364
| 115.3454212 | 145.1792 | 0.3014314
| 115.3962277 | 145.2529 | 0.3014114
| 115.4472509 | 145.2002 | 0.3014014
| 115.4982113 | 145.2212 | 0.3014364
| 115.5482335 | 145.1682 | 0.3013864
| 115.5989043 | 145.2588 | 0.3014464
| 115.649782 | 145.1753 | 0.3014664
| 115.7006254 | 145.0928 | 0.3014764
| 115.7516007 | 145.1455 | 0.3014564
| 115.8024529 | 145.2979 | 0.3015014
| 115.8532953 | 145.2859 | 0.3014614
| 115.9042471 | 145.1876 | 0.3015364
| 115.9551933 | 145.2083 | 0.3015664
| 116.0052067 | 145.1802 | 0.3015214
| 116.0559713 | 145.2306 | 0.3014814
| 116.1068543 | 145.1976 | 0.3014614
| 116.1576573 | 145.2296 | 0.3015114
| 116.2087118 | 145.2151 | 0.3015264
| 116.2595594 | 145.1472 | 0.3014664
| 116.3105815 | 145.1779 | 0.3014314
| 116.3616305 | 145.206 | 0.3013914
| 116.4123701 | 145.197 | 0.3015064
| 116.4632567 | 145.2814 | 0.3015014
| 116.5141913 | 145.2141 | 0.3014764
| 116.5649899 | 145.2481 | 0.3014214
| 116.6158932 | 145.1494 | 0.3014414
| 116.666798 | 145.2034 | 0.3014464
| 116.7175961 | 145.2646 | 0.3014664
| 116.7685328 | 145.2639 | 0.3013964
| 116.8193384 | 145.2135 | 0.3015214
| 116.8703423 | 145.2646 | 0.3014864
| 116.9211675 | 145.2426 | 0.3014614
| 116.972032 | 145.2626 | 0.3014014
| 117.022885 | 145.3357 | 0.3012865
| 117.073766 | 145.2342 | 0.3014814
| 117.1246933 | 145.2668 | 0.3014364
| 117.1755504 | 145.3322 | 0.3015014
| 117.2256936 | 145.3302 | 0.3014814
| 117.2764636 | 145.2562 | 0.3014564
| 117.3274044 | 145.2374 | 0.3014664
| 117.3782336 | 145.2212 | 0.3014764
| 117.4291918 | 145.2549 | 0.3014664
| 117.4799934 | 145.2232 | 0.3014614
| 117.5308772 | 145.2791 | 0.3015064
| 117.5817676 | 145.2801 | 0.3013714
| 117.6326183 | 145.315 | 0.3014364
| 117.6835433 | 145.2604 | 0.3014764
| 117.7344088 | 145.2096 | 0.3014314
| 117.785262 | 145.2452 | 0.3014314
| 117.8361689 | 145.263 | 0.3015364
| 117.8869933 | 145.2817 | 0.3015014
| 117.9378594 | 145.2238 | 0.3014664
| 117.9887461 | 145.2316 | 0.3014464
| 118.0396612 | 145.2765 | 0.3014014
| 118.0905157 | 145.2364 | 0.3014464
| 118.1414172 | 145.3034 | 0.3014314
| 118.1922497 | 145.3186 | 0.3014414
| 118.2431594 | 145.2474 | 0.3013764
| 118.2939434 | 145.3367 | 0.3014164
| 118.3447959 | 145.3787 | 0.3015014
| 118.3958162 | 145.3361 | 0.3014464
| 118.4467112 | 145.3351 | 0.3014664
| 118.4975845 | 145.3901 | 0.3014164
| 118.5484182 | 145.3128 | 0.3014914
| 118.5984384 | 145.3018 | 0.3014114
| 118.6492107 | 145.2856 | 0.3014814
| 118.7002141 | 145.3267 | 0.3014564
| 118.7509913 | 145.316 | 0.3015114
| 118.8018377 | 145.3015 | 0.3014564
| 118.8528624 | 145.4179 | 0.3013914
| 118.9035758 | 145.3878 | 0.3014564
| 118.9545137 | 145.3496 | 0.3014364
| 119.005378 | 145.3849 | 0.3013914
| 119.0561865 | 145.4037 | 0.3014764
| 119.1061929 | 145.4518 | 0.3014214
| 119.1570127 | 145.4079 | 0.3013664
| 119.207899 | 145.4457 | 0.3013264
| 119.2587889 | 145.4007 | 0.3014014
| 119.3095749 | 145.437 | 0.3013864
| 119.3604831 | 145.3697 | 0.3014914
| 119.4113751 | 145.3817 | 0.3014764
| 119.4622365 | 145.3726 | 0.3013264
| 119.5130565 | 145.3636 | 0.3015314
| 119.5639889 | 145.381 | 0.3013964
| 119.614896 | 145.3477 | 0.3014114
| 119.665761 | 145.3526 | 0.3014164
| 119.7166128 | 145.38 | 0.3014864
| 119.7674491 | 145.48 | 0.3013764
| 119.8184089 | 145.4104 | 0.3014164
| 119.8691864 | 145.3532 | 0.3013864
| 119.9200278 | 145.405 | 0.3013714
| 119.9709598 | 145.4451 | 0.3014014
| 120.0219607 | 145.3545 | 0.3014564
| 120.0727497 | 145.3781 | 0.3014164
| 120.1237207 | 145.4295 | 0.3014314
| 120.1737248 | 145.3865 | 0.3014314
| 120.2245873 | 145.4017 | 0.3013764
| 120.2754071 | 145.3703 | 0.3014564
| 120.3254703 | 145.3192 | 0.3014564
| 120.3763797 | 145.3678 | 0.3014414
| 120.4271865 | 145.4221 | 0.3013964
| 120.4779107 | 145.3969 | 0.3013764
| 120.5288543 | 145.3904 | 0.3014364
| 120.5798059 | 145.4622 | 0.3013115
| 120.6307934 | 145.3613 | 0.3014164
| 120.681606 | 145.4609 | 0.3014164
| 120.7325015 | 145.3933 | 0.3014164
| 120.783426 | 145.4276 | 0.3014614
| 120.8334371 | 145.3914 | 0.3015064
| 120.884265 | 145.3642 | 0.3013764
| 120.9352159 | 145.4001 | 0.3014314
| 120.9852346 | 145.3289 | 0.3015214
| 121.0359055 | 145.3445 | 0.3014864
| 121.0868363 | 145.4169 | 0.3014564
| 121.1378662 | 145.4347 | 0.3013664
| 121.188662 | 145.3813 | 0.3014864
| 121.2395246 | 145.4916 | 0.3014164
| 121.2904568 | 145.4625 | 0.3014014
| 121.3413648 | 145.3875 | 0.3014214
| 121.3922071 | 145.3813 | 0.3014564
| 121.4430136 | 145.3344 | 0.3015314
| 121.4938206 | 145.3597 | 0.3014314
| 121.5446756 | 145.4315 | 0.3015214
| 121.5956355 | 145.3859 | 0.3014464
| 121.6465161 | 145.4457 | 0.3013764
| 121.6974644 | 145.6242 | 0.3013564
| 121.7482666 | 145.3875 | 0.3014564
| 121.798297 | 145.3516 | 0.3014464
| 121.849017 | 145.4383 | 0.3014664
| 121.9000048 | 145.3823 | 0.3014914
| 121.9508623 | 145.4108 | 0.3014414
| 122.0017382 | 145.4279 | 0.3013714
| 122.0526389 | 145.3506 | 0.3013914
| 122.1034231 | 145.4318 | 0.3014664
| 122.1542972 | 145.4703 | 0.3013764
| 122.2052076 | 145.5207 | 0.3014364
| 122.2562348 | 145.4166 | 0.3014414
| 122.3069962 | 145.4221 | 0.3015264
| 122.3579074 | 145.4114 | 0.3013664
| 122.4089095 | 145.4396 | 0.3013964
| 122.4596885 | 145.4289 | 0.3014014
| 122.5105499 | 145.3994 | 0.3014864
| 122.5614871 | 145.4082 | 0.3014114
| 122.6115769 | 145.4438 | 0.3013964
| 122.6624829 | 145.4803 | 0.3013964
| 122.7133272 | 145.4528 | 0.3014164
| 122.7642018 | 145.4852 | 0.3015264
| 122.815002 | 145.3435 | 0.3015114
| 122.8660295 | 145.501 | 0.3014214
| 122.9167919 | 145.4519 | 0.3014664
| 122.9677312 | 145.4159 | 0.3014464
| 123.0185016 | 145.4108 | 0.3014314
| 123.0694394 | 145.4121 | 0.3013314
| 123.1203885 | 145.3076 | 0.3014214
| 123.1712644 | 145.4253 | 0.3013714
| 123.2222154 | 145.3593 | 0.3013564
| 123.2732123 | 145.3144 | 0.3014314
| 123.3240163 | 145.3949 | 0.3014414
| 123.3749254 | 145.5237 | 0.3014414
| 123.4257796 | 145.3894 | 0.3014764
| 123.4766089 | 145.4176 | 0.3014464
| 123.5274573 | 145.3713 | 0.3014814
| 123.5783734 | 145.4641 | 0.3013514
| 123.6292896 | 145.4082 | 0.3013964
| 123.6802762 | 145.3047 | 0.3013714
| 123.7311868 | 145.4049 | 0.3014864
| 123.7821566 | 145.457 | 0.3014464
| 123.8328591 | 145.4169 | 0.3014814
| 123.8838111 | 145.4253 | 0.3015064
| 123.9346121 | 145.4674 | 0.3014114
| 123.9855811 | 145.4172 | 0.3014314
| 124.0363665 | 145.4014 | 0.3015014
| 124.0871787 | 145.383 | 0.3013364
| 124.1382094 | 145.3991 | 0.3014814
| 124.1891808 | 145.4586 | 0.3013964
| 124.2399148 | 145.4137 | 0.3013864
| 124.2908295 | 145.426 | 0.3013514
| 124.3415964 | 145.404 | 0.3013714
| 124.3924467 | 145.4214 | 0.3014014
| 124.4433317 | 145.3254 | 0.3014464
| 124.4942557 | 145.382 | 0.3014414
| 124.5451788 | 145.4719 | 0.3014314
| 124.5952643 | 145.413 | 0.3014164
| 124.6459261 | 145.4596 | 0.3014564
| 124.6968698 | 145.3907 | 0.3013464
| 124.7477496 | 145.4001 | 0.3014564
| 124.7986173 | 145.4244 | 0.3013914
| 124.8495039 | 145.4305 | 0.3013964
| 124.9003806 | 145.4638 | 0.3014164
| 124.9512041 | 145.381 | 0.3015014
| 125.0021864 | 145.4205 | 0.3014314
| 125.053072 | 145.3768 | 0.3013964
| 125.1040051 | 145.3842 | 0.3014364
| 125.1547604 | 145.4341 | 0.3014564
| 125.2056566 | 145.3998 | 0.3015264
| 125.2564542 | 145.3432 | 0.3014414
| 125.3066378 | 145.361 | 0.3015064
| 125.3574155 | 145.3826 | 0.3014614
| 125.4074348 | 145.3328 | 0.3014364
| 125.4583092 | 145.4111 | 0.3014464
| 125.5092784 | 145.2979 | 0.3014764
| 125.5602553 | 145.3373 | 0.3014014
| 125.6111753 | 145.3208 | 0.3014114
| 125.6619262 | 145.3234 | 0.3015014
| 125.7128073 | 145.4085 | 0.3013764
| 125.7637153 | 145.404 | 0.3013464
| 125.8146074 | 145.3687 | 0.3013864
| 125.8654462 | 145.3267 | 0.3014214
| 125.9163255 | 145.3855 | 0.3014764
| 125.9672139 | 145.457 | 0.3014014
| 126.0180083 | 145.4803 | 0.3015064
| 126.0688725 | 145.4735 | 0.3014414
| 126.1188885 | 145.4735 | 0.3013514
| 126.1697221 | 145.436 | 0.3014314
| 126.2205323 | 145.4289 | 0.3014364
| 126.2713764 | 145.3868 | 0.3014114
| 126.3223119 | 145.4748 | 0.3013714
| 126.3732327 | 145.4806 | 0.3014214
| 126.4241148 | 145.4383 | 0.3014314
| 126.475037 | 145.4942 | 0.3015064
| 126.5258008 | 145.3461 | 0.3014564
| 126.5767769 | 145.4315 | 0.3014564
| 126.6276745 | 145.4489 | 0.3014314
| 126.6785196 | 145.5165 | 0.3014164
| 126.7294834 | 145.414 | 0.3014364
| 126.7802744 | 145.4256 | 0.3014314
| 126.8312122 | 145.3684 | 0.3014414
| 126.8820572 | 145.3862 | 0.3014564
| 126.9329002 | 145.3739 | 0.3013714
| 126.9837056 | 145.2985 | 0.3014464
| 127.0338176 | 145.3917 | 0.3014664
| 127.0847431 | 145.4156 | 0.3014164
| 127.1355588 | 145.3833 | 0.3013264
| 127.1863813 | 145.4609 | 0.3014414
| 127.2372555 | 145.4861 | 0.3014614
| 127.2882052 | 145.348 | 0.3014314
| 127.3389663 | 145.4493 | 0.3014164
| 127.3897864 | 145.4373 | 0.3013564
| 127.4408115 | 145.4489 | 0.3013514
| 127.491629 | 145.4774 | 0.3014014
| 127.5425178 | 145.4722 | 0.3014114
| 127.5933014 | 145.4438 | 0.3014664
| 127.6442284 | 145.4548 | 0.3014414
| 127.6949447 | 145.4366 | 0.3014014
| 127.746007 | 145.4014 | 0.3014564
| 127.7967991 | 145.4612 | 0.3014314
| 127.847679 | 145.4645 | 0.3014664
| 127.8985674 | 145.4273 | 0.3014664
| 127.9494438 | 145.5091 | 0.3014464
| 128.0004003 | 145.5253 | 0.3014414
| 128.0512553 | 145.5156 | 0.3014414
| 128.1012863 | 145.501 | 0.3013864
| 128.1520592 | 145.4978 | 0.3013664
| 128.2029282 | 145.5068 | 0.3014764
| 128.2529997 | 145.4903 | 0.3014414
| 128.3037463 | 145.4923 | 0.3013464
| 128.354622 | 145.4861 | 0.3014564
| 128.405466 | 145.5473 | 0.3014314
| 128.455987 | 145.5191 | 0.3013764
| 128.5064363 | 145.4793 | 0.3014164
| 128.557246 | 145.4583 | 0.3014014
| 128.6080163 | 145.415 | 0.3014214
| 128.6589284 | 145.4463 | 0.3014014
| 128.7097778 | 145.5285 | 0.3014414
| 128.7606618 | 145.4324 | 0.3014564
| 128.8116062 | 145.5473 | 0.3013264
| 128.8624259 | 145.5392 | 0.3013914
| 128.9132994 | 145.5346 | 0.3014364
| 128.9642454 | 145.4829 | 0.3013964
| 129.0151804 | 145.5149 | 0.3014114
| 129.0658756 | 145.6074 | 0.3014014
| 129.1168114 | 145.5088 | 0.3014214
| 129.1676423 | 145.5641 | 0.3013964
| 129.2186383 | 145.4434 | 0.3014214
| 129.2695216 | 145.6061 | 0.3014114
| 129.3204631 | 145.5945 | 0.3013115
| 129.3712976 | 145.6026 | 0.3013914
| 129.4221626 | 145.5596 | 0.3015014
| 129.4729993 | 145.5424 | 0.3014114
| 129.523815 | 145.6071 | 0.3012915
| 129.5738225 | 145.6048 | 0.3013864
| 129.6248334 | 145.6022 | 0.3013764
| 129.6755424 | 145.6116 | 0.3014214
| 129.7263773 | 145.633 | 0.3014164
| 129.7772455 | 145.6828 | 0.3013514
| 129.8281967 | 145.6035 | 0.3013964
| 129.8790156 | 145.7022 | 0.3014464
| 129.9299269 | 145.6356 | 0.3014114
| 129.9808518 | 145.7113 | 0.3014314
| 130.0316805 | 145.62 | 0.3014114
| 130.0819855 | 145.6139 | 0.3014114
| 130.131988 | 145.4942 | 0.3013714
| 130.1829693 | 145.665 | 0.3013714
| 130.232992 | 145.6453 | 0.3013664
| 130.2839467 | 145.6162 | 0.3014464
| 130.3339522 | 145.6534 | 0.3014214
| 130.3848855 | 145.6912 | 0.3013664
| 130.4349516 | 145.7193 | 0.3014464
| 130.4858712 | 145.7171 | 0.3013514
| 130.5368915 | 145.6388 | 0.3013064
| 130.586944 | 145.7381 | 0.3013764
| 130.6378604 | 145.709 | 0.3013564
| 130.6879353 | 145.73 | 0.3014364
| 130.7387676 | 145.7083 | 0.3014414
| 130.7896799 | 145.7067 | 0.3014014
| 130.8404914 | 145.6896 | 0.3014114
| 130.8906183 | 145.6912 | 0.3014314
| 130.9414772 | 145.7607 | 0.3014164
| 130.9923971 | 145.7455 | 0.3013914
| 131.0432269 | 145.6081 | 0.3014014
| 131.0942473 | 145.6246 | 0.3013564
| 131.1449136 | 145.7155 | 0.3014314
| 131.1958644 | 145.7349 | 0.3014214
| 131.246649 | 145.7093 | 0.3014314
| 131.2974856 | 145.794 | 0.3013764
| 131.3484148 | 145.8151 | 0.3013514
| 131.3993223 | 145.7119 | 0.3014114
| 131.4502261 | 145.7588 | 0.3014564
| 131.5002394 | 145.72 | 0.3013564
| 131.5509224 | 145.6559 | 0.3013714
| 131.6019336 | 145.7594 | 0.3013564
| 131.6527612 | 145.7669 | 0.3014314
| 131.7036086 | 145.7633 | 0.3013764
| 131.7544628 | 145.8232 | 0.3013914
| 131.805404 | 145.7895 | 0.3014464
| 131.8562792 | 145.8238 | 0.3014164
| 131.907193 | 145.7792 | 0.3013764
| 131.9578974 | 145.8364 | 0.3014164
| 132.0088576 | 145.8325 | 0.3012865
| 132.0596579 | 145.7911 | 0.3014314
| 132.10968 | 145.8212 | 0.3013914
| 132.1604896 | 145.7484 | 0.3013115
| 132.2114169 | 145.8409 | 0.3013115
| 132.2614378 | 145.7701 | 0.3013964
| 132.312295 | 145.8617 | 0.3012865
| 132.3632066 | 145.7973 | 0.3014114
| 132.4140292 | 145.7976 | 0.3013115
| 132.4649391 | 145.8135 | 0.3013664
| 132.5159098 | 145.7818 | 0.3013364
| 132.5668502 | 145.8215 | 0.3014414
| 132.6176403 | 145.8782 | 0.3013764
| 132.6685633 | 145.8872 | 0.3014214
| 132.7195222 | 145.7397 | 0.3014164
| 132.7704205 | 145.8228 | 0.3014014
| 132.8212516 | 145.8675 | 0.3013764
| 132.8722184 | 145.8552 | 0.3012915
| 132.9222187 | 145.8723 | 0.3013664
| 132.9730387 | 145.8791 | 0.3013264
| 133.0237743 | 145.8739 | 0.3014364
| 133.0746953 | 145.8933 | 0.3014014
| 133.1255381 | 145.8921 | 0.3014014
| 133.1765128 | 145.8772 | 0.3013064
| 133.227404 | 145.8164 | 0.3012465
| 133.2783713 | 145.9205 | 0.3012865
| 133.32924 | 145.8367 | 0.3012915
| 133.3800312 | 145.8759 | 0.3013314
| 133.4309102 | 145.8633 | 0.3013864
| 133.4817703 | 145.8672 | 0.3014214
| 133.532663 | 145.8435 | 0.3013564
| 133.5836393 | 145.9047 | 0.3013964
| 133.6345618 | 145.8536 | 0.3014364
| 133.6853148 | 145.8794 | 0.3014314
| 133.7362164 | 145.8099 | 0.3013214
| 133.7862508 | 145.8351 | 0.3013115
| 133.8369915 | 145.817 | 0.3013564
| 133.8878618 | 145.8659 | 0.3013514
| 133.9386576 | 145.9519 | 0.3013514
| 133.9896177 | 145.9386 | 0.3013115
| 134.0405134 | 145.8439 | 0.3013864
| 134.0913395 | 145.7944 | 0.3012665
| 134.1422197 | 145.8668 | 0.3013714
| 134.193091 | 145.8759 | 0.3013514
| 134.2439909 | 145.8536 | 0.3013364
| 134.2949436 | 145.9195 | 0.3013064
| 134.3458086 | 145.8507 | 0.3014314
| 134.3958967 | 145.8241 | 0.3013664
| 134.4466812 | 145.8348 | 0.3014014
| 134.4975389 | 145.9037 | 0.3013214
| 134.548512 | 145.9037 | 0.3013464
| 134.5994047 | 145.8701 | 0.3013115
| 134.650283 | 145.7837 | 0.3013764
| 134.701273 | 145.819 | 0.3013115
| 134.7519849 | 145.838 | 0.3013564
| 134.8029655 | 145.84 | 0.3015014
| 134.8537734 | 145.7999 | 0.3012915
| 134.9046747 | 145.751 | 0.3012764
| 134.9556581 | 145.8235 | 0.3013764
| 135.0064982 | 145.8804 | 0.3013964
| 135.057381 | 145.8067 | 0.3014364
| 135.1082631 | 145.8578 | 0.3013014
| 135.1592616 | 145.8067 | 0.3013564
| 135.2101136 | 145.8933 | 0.3014114
| 135.2610511 | 145.8979 | 0.3013115
| 135.3118634 | 145.8361 | 0.3013314
| 135.362866 | 145.8869 | 0.3013864
| 135.4137378 | 145.9147 | 0.3013314
| 135.4645124 | 145.8426 | 0.3013514
| 135.5154744 | 145.8969 | 0.3013364
| 135.5663899 | 145.9044 | 0.3013664
| 135.6172582 | 145.8503 | 0.3013514
| 135.6681095 | 145.905 | 0.3013714
| 135.7191042 | 145.8879 | 0.3013864
| 135.7698034 | 146.0153 | 0.3013064
| 135.8198654 | 146.0143 | 0.3013464
| 135.8706818 | 145.9878 | 0.3014364
| 135.9215967 | 145.9105 | 0.3014014
| 135.9723797 | 145.9749 | 0.3013115
| 136.0224257 | 145.9108 | 0.3014364
| 136.0732875 | 145.9516 | 0.3013364
| 136.1242674 | 145.9813 | 0.3013464
| 136.1750536 | 145.9037 | 0.3014014
| 136.2258789 | 145.9538 | 0.3013115
| 136.2767852 | 146.0667 | 0.3013014
| 136.3276582 | 146.0677 | 0.3012865
| 136.3784798 | 145.8529 | 0.3013914
| 136.4293869 | 145.9367 | 0.3013364
| 136.4803344 | 146.0027 | 0.3013064
| 136.5312933 | 146.0172 | 0.3013564
| 136.5821579 | 145.9535 | 0.3013064
| 136.6329646 | 146.0195 | 0.3013214
| 136.6838396 | 145.8992 | 0.3013214
| 136.7347684 | 145.9066 | 0.3013014
| 136.7856765 | 145.8325 | 0.3013314
| 136.8364804 | 145.9199 | 0.3013214
| 136.8872809 | 145.9593 | 0.3013064
| 136.9382331 | 145.9441 | 0.3013514
| 136.9892105 | 145.9425 | 0.3013115
| 137.0399815 | 145.8772 | 0.3013364
| 137.0899917 | 145.8807 | 0.3013115
| 137.1407734 | 146.0282 | 0.3012915
| 137.191785 | 146.002 | 0.3013064
| 137.2425825 | 145.9377 | 0.3013864
| 137.2934193 | 145.9674 | 0.3013214
| 137.3443774 | 146.0056 | 0.3013314
| 137.3952664 | 145.9231 | 0.3013664
| 137.446047 | 146.0049 | 0.3013014
| 137.4969888 | 145.862 | 0.3012815
| 137.5477106 | 145.8303 | 0.3013514
| 137.5977332 | 145.9461 | 0.3013214
| 137.6485826 | 145.9402 | 0.3013264
| 137.6994388 | 145.9939 | 0.3013264
| 137.7502576 | 146.002 | 0.3013214
| 137.8012588 | 145.8752 | 0.3013364
| 137.8520055 | 146.0078 | 0.3013914
| 137.90287 | 145.9946 | 0.3013764
| 137.9538138 | 145.9723 | 0.3013364
| 138.0046188 | 145.9713 | 0.3013564
| 138.0554579 | 145.9328 | 0.3013964
| 138.1063655 | 146.0121 | 0.3012865
| 138.157253 | 145.9758 | 0.3013664
| 138.2081082 | 146.0007 | 0.3012915
| 138.2589466 | 145.9768 | 0.3012865
| 138.3098068 | 145.9613 | 0.3013014
| 138.3606461 | 145.9888 | 0.3012915
| 138.4108083 | 145.9111 | 0.3013314
| 138.461614 | 146.0098 | 0.3013964
| 138.5124429 | 145.9774 | 0.3013014
| 138.5632493 | 146.0127 | 0.3013714
| 138.6142989 | 146.0635 | 0.3013264
| 138.6649798 | 146.113 | 0.3013464
| 138.7159351 | 146.0515 | 0.3013364
| 138.7668869 | 146.0729 | 0.3012665
| 138.8176954 | 146.0046 | 0.3013314
| 138.8684455 | 146.0839 | 0.3013364
| 138.9184877 | 146.0289 | 0.3012915
| 138.9693841 | 146.0829 | 0.3012764
| 139.0193862 | 146.0292 | 0.3012565
| 139.0702817 | 146.0454 | 0.3012764
| 139.1221523 | 146.0279 | 0.3013564
| 139.173046 | 146.0551 | 0.3013514
| 139.2239001 | 146.1117 | 0.3012665
| 139.2748223 | 146.124 | 0.3012915
| 139.3257331 | 146.0547 | 0.3012915
| 139.3766704 | 146.0059 | 0.3013514
| 139.4276122 | 146.0528 | 0.3013115
| 139.4784562 | 146.0438 | 0.3013115
| 139.5293782 | 146.0858 | 0.3012764
| 139.5802698 | 146.0347 | 0.3013314
| 139.6311634 | 146.0725 | 0.3013514
| 139.682147 | 146.048 | 0.3013314
| 139.7329822 | 146.07 | 0.3013064
| 139.7839255 | 146.1075 | 0.3012615
| 139.8347313 | 146.1515 | 0.3012764
| 139.885708 | 146.1531 | 0.3012665
| 139.936546 | 146.1346 | 0.3012764
| 139.9874152 | 146.1188 | 0.3013564
| 140.0374207 | 146.0706 | 0.3013214
| 140.0883532 | 146.0496 | 0.3013314
| 140.1392322 | 146.069 | 0.3013714
| 140.1900941 | 146.1081 | 0.3013214
| 140.2410273 | 146.1207 | 0.3013764
| 140.2919591 | 146.1084 | 0.3013115
| 140.3428623 | 146.1466 | 0.3013564
| 140.3937033 | 146.2382 | 0.3013714
| 140.4446871 | 146.1295 | 0.3013115
| 140.4954586 | 146.1314 | 0.3013064
| 140.5463431 | 146.1712 | 0.3012764
| 140.5972077 | 146.2207 | 0.3013514
| 140.6472561 | 146.1453 | 0.3013314
| 140.698026 | 146.231 | 0.3013514
| 140.7489584 | 146.1117 | 0.3012815
| 140.7996668 | 146.2255 | 0.3013014
| 140.8506887 | 146.2207 | 0.3013514
| 140.901639 | 146.1589 | 0.3013264
| 140.9524494 | 146.2087 | 0.3013115
| 141.0034039 | 146.2585 | 0.3013714
| 141.0542952 | 146.2291 | 0.3012665
| 141.1052858 | 146.2488 | 0.3012665
| 141.1560497 | 146.145 | 0.3013314
| 141.2069286 | 146.1175 | 0.3013314
| 141.2577458 | 146.143 | 0.3012915
| 141.3077996 | 146.0774 | 0.3013014
| 141.3585941 | 146.2077 | 0.3013464
| 141.4095186 | 146.1114 | 0.3012865
| 141.4604775 | 146.135 | 0.3013064
| 141.5113932 | 146.1638 | 0.3013464
| 141.5622349 | 146.2475 | 0.3013115
| 141.6122678 | 146.1984 | 0.3013214
| 141.6622746 | 146.2136 | 0.3012465
| 141.7130568 | 146.1961 | 0.3012915
| 141.7638 | 146.2446 | 0.3012815
| 141.8147432 | 146.2288 | 0.3012665
| 141.8656774 | 146.2297 | 0.3013264
| 141.9165762 | 146.2029 | 0.3013214
| 141.9674515 | 146.232 | 0.3013364
| 142.0183284 | 146.2718 | 0.3012565
| 142.069249 | 146.3022 | 0.3012815
| 142.1200443 | 146.2301 | 0.3013714
| 142.1709598 | 146.2611 | 0.3012615
| 142.2218528 | 146.2841 | 0.3012665
| 142.2726528 | 146.3879 | 0.3012915
| 142.3235193 | 146.3145 | 0.3012665
| 142.3495911 | 146.2331 | 0.3003512
| 142.3599633 | 146.1858 | 0.299344
| 142.3703896 | 146.1977 | 0.2983613
| 142.3805527 | 146.2144 | 0.29733
| 142.3914448 | 146.2691 | 0.2962258
| 142.4024221 | 146.2752 | 0.2952081
| 142.4124296 | 146.2586 | 0.2940823
| 142.4233166 | 146.2211 | 0.2930236
| 142.4334279 | 146.2152 | 0.2919875
| 142.4442852 | 146.2 | 0.2909718
| 142.4552743 | 146.1602 | 0.2898079
| 142.4662487 | 146.2071 | 0.2887004
| 142.4763382 | 146.107 | 0.2876965
| 142.4872935 | 146.1653 | 0.2866859
| 142.4982281 | 146.1724 | 0.2855625
| 142.5082695 | 146.1677 | 0.2845483
| 142.5192431 | 146.204 | 0.283461
| 142.5292493 | 146.1845 | 0.2824304
| 142.5402952 | 146.1534 | 0.2813908
| 142.5510806 | 146.1424 | 0.2802672
| 142.5621273 | 146.1537 | 0.2791876
| 142.5730765 | 146.1706 | 0.2781276
| 142.5841153 | 146.1524 | 0.2769488
| 142.5950405 | 146.114 | 0.2758712
| 142.6059924 | 146.0945 | 0.2747061
| 142.6168937 | 146.0722 | 0.2736259
| 142.6279812 | 146.0661 | 0.2725572
| 142.638004 | 145.9971 | 0.2715399
| 142.6480089 | 146.1108 | 0.2705544
| 142.6588268 | 146.0743 | 0.2694976
| 142.669797 | 146.0523 | 0.2683706
| 142.679824 | 146.0043 | 0.2673879
| 142.6898976 | 145.9699 | 0.2663705
| 142.7008323 | 145.924 | 0.2653221
| 142.7117634 | 145.9719 | 0.2642489
| 142.7227225 | 146.0301 | 0.263053
| 142.7327778 | 145.9261 | 0.2620925
| 142.7437016 | 145.9413 | 0.2610301
| 142.7537049 | 145.9606 | 0.2600548
| 142.7646591 | 145.9215 | 0.2589594
| 142.7756201 | 145.9671 | 0.2579033
| 142.7856279 | 145.9059 | 0.2568825
| 142.7965484 | 146.0006 | 0.2558104
| 142.8075406 | 145.8862 | 0.2545562
| 142.8184911 | 145.9489 | 0.2535962
| 142.8294476 | 145.9424 | 0.2525055
| 142.8403913 | 145.8994 | 0.2513462
| 142.8503916 | 145.9462 | 0.2503761
| 142.8613326 | 145.8492 | 0.249312
| 142.8713378 | 145.9011 | 0.2482165
| 142.8813609 | 145.8842 | 0.2472692
| 142.8923135 | 145.8464 | 0.2462189
| 142.9023628 | 145.8547 | 0.245199
| 142.9133107 | 145.8628 | 0.2440892
| 142.9242618 | 145.8825 | 0.2429541
| 142.9342737 | 145.8856 | 0.2419679
| 142.9453043 | 145.8368 | 0.2408949
| 142.956309 | 145.8452 | 0.2398144
| 142.9672689 | 145.7737 | 0.2387234
| 142.9772718 | 145.8005 | 0.2376981
| 142.9882861 | 145.7303 | 0.2367316
| 142.9992113 | 145.793 | 0.2355191
| 143.0092282 | 145.7227 | 0.2345424
| 143.020254 | 145.7298 | 0.2333999
| 143.0310537 | 145.7111 | 0.2323299
| 143.0420165 | 145.7276 | 0.2312486
| 143.0520241 | 145.6993 | 0.2302679
| 143.0630177 | 145.6667 | 0.2290685
| 143.0738477 | 145.7019 | 0.2281205
| 143.0839046 | 145.6905 | 0.2270598
| 143.0939348 | 145.7373 | 0.2260918
| 143.1049461 | 145.7392 | 0.2249257
| 143.1158575 | 145.6888 | 0.2239045
| 143.1258655 | 145.6637 | 0.2229287
| 143.1368236 | 145.6744 | 0.2218329
| 143.1478501 | 145.6185 | 0.2206203
| 143.1586993 | 145.58 | 0.2196203
| 143.1687946 | 145.6038 | 0.2185208
| 143.1797603 | 145.6213 | 0.2175042
| 143.190723 | 145.5589 | 0.216378
| 143.2016563 | 145.5475 | 0.2153446
| 143.2116745 | 145.5264 | 0.2142978
| 143.2226215 | 145.5397 | 0.2132081
| 143.2335794 | 145.5303 | 0.2120923
| 143.2444709 | 145.4843 | 0.2110482
| 143.2545384 | 145.556 | 0.2100564
| 143.2654207 | 145.46 | 0.2089882
| 143.2754504 | 145.5876 | 0.2079652
| 143.2856492 | 145.4643 | 0.2068354
| 143.2963875 | 145.4753 | 0.2058515
| 143.3064706 | 145.4454 | 0.2048832
| 143.3174445 | 145.4244 | 0.2037258
| 143.3283646 | 145.459 | 0.2026238
| 143.3392999 | 145.3998 | 0.2015853
| 143.3493043 | 145.4162 | 0.2005648
| 143.3593046 | 145.3475 | 0.1995748
| 143.3702491 | 145.3423 | 0.1985253
| 143.380289 | 145.3985 | 0.1974364
| 143.3913186 | 145.3552 | 0.1964184
| 143.4022827 | 145.2805 | 0.195242
| 143.4132686 | 145.2659 | 0.1941984
| 143.4232994 | 145.3166 | 0.1931653
| 143.4333126 | 145.2799 | 0.192159
| 143.4443013 | 145.2929 | 0.1910751
| 143.4550895 | 145.3155 | 0.1899713
| 143.4662398 | 145.2602 | 0.1889013
| 143.4769409 | 145.3627 | 0.1877712
| 143.488021 | 145.1865 | 0.1868231
| 143.4990066 | 145.2269 | 0.1856246
| 143.5099185 | 145.1499 | 0.1844934
| 143.5208952 | 145.2731 | 0.1834157
| 143.5318322 | 145.1755 | 0.182312
| 143.5419851 | 145.1831 | 0.1813317
| 143.5528232 | 145.1404 | 0.1802479
| 143.5628358 | 145.1513 | 0.1792717
| 143.5728572 | 145.0907 | 0.1782445
| 143.5838583 | 145.1829 | 0.1771744
| 143.5948238 | 145.158 | 0.1761578
| 143.6057462 | 145.1399 | 0.1749556
| 143.6157546 | 145.0625 | 0.1740198
| 143.6266625 | 145.1505 | 0.172814
| 143.636694 | 145.0831 | 0.1718708
| 143.6476964 | 145.0055 | 0.1708156
| 143.6577533 | 145.0742 | 0.1698099
| 143.6686767 | 145.0849 | 0.1687625
| 143.6795535 | 145.0335 | 0.1676499
| 143.689577 | 145.0454 | 0.1666125
| 143.699626 | 145.0504 | 0.1655527
| 143.7104485 | 144.9721 | 0.1645954
| 143.7204512 | 144.9529 | 0.1634851
| 143.7304891 | 144.9506 | 0.1624863
| 143.7415333 | 144.9842 | 0.1614519
| 143.7515459 | 144.9359 | 0.1604456
| 143.7623691 | 145.0119 | 0.1592733
| 143.7724022 | 144.9901 | 0.158355
| 143.7824757 | 144.9111 | 0.1573926
| 143.793367 | 144.8623 | 0.1562335
| 143.8042988 | 144.804 | 0.1552003
| 143.815306 | 144.8458 | 0.1540896
| 143.825329 | 144.7949 | 0.1530823
| 143.8362666 | 144.801 | 0.1519536
| 143.846274 | 144.8326 | 0.1509878
| 143.8563263 | 144.8606 | 0.1499026
| 143.8672099 | 144.7617 | 0.1488942
| 143.8772861 | 144.8081 | 0.1479316
| 143.8880769 | 144.7855 | 0.1468075
| 143.8990412 | 144.7538 | 0.1457411
| 143.9092234 | 144.7265 | 0.1446529
| 143.9192721 | 144.7345 | 0.143688
| 143.9302611 | 144.7112 | 0.1426241
| 143.9410648 | 144.6934 | 0.1415337
| 143.9519903 | 144.6624 | 0.1403962
| 143.9620342 | 144.6878 | 0.1394168
| 143.972042 | 144.5981 | 0.138436
| 143.9828692 | 144.6479 | 0.1373733
| 143.9929239 | 144.6924 | 0.1363678
| 144.0039081 | 144.7348 | 0.1352594
| 144.0148674 | 144.576 | 0.1341585
| 144.0248927 | 144.5956 | 0.133136
| 144.0358577 | 144.5319 | 0.1320195
| 144.0459047 | 144.5981 | 0.1310797
| 144.056702 | 144.5428 | 0.12998
| 144.0667389 | 144.6071 | 0.1289963
| 144.0776508 | 144.5533 | 0.1278801
| 144.0878995 | 144.5115 | 0.1268402
| 144.0988252 | 144.5594 | 0.1257427
| 144.1097208 | 144.5578 | 0.1246881
| 144.1206651 | 144.4096 | 0.1235937
| 144.130725 | 144.4568 | 0.1225727
| 144.1416626 | 144.4516 | 0.1215539
| 144.1516999 | 144.434 | 0.1204952
| 144.1626667 | 144.4657 | 0.1194235
| 144.1736436 | 144.4234 | 0.1182758
| 144.1845136 | 144.3904 | 0.1172238
| 144.1945761 | 144.4087 | 0.1162076
| 144.2053902 | 144.3834 | 0.1151062
| 144.2154886 | 144.2203 | 0.1142063
| 144.2254908 | 144.304 | 0.1130761
| 144.2364167 | 144.3477 | 0.1120935
| 144.2474419 | 144.3069 | 0.110841
| 144.2584415 | 144.2099 | 0.109896
| 144.2693964 | 144.1927 | 0.1087705
| 144.2804085 | 144.1902 | 0.1075794
| 144.2912679 | 144.1559 | 0.1066284
| 144.3013714 | 144.2324 | 0.105583
| 144.3123209 | 144.1774 | 0.1044431
| 144.323306 | 144.1888 | 0.1033746
| 144.3342689 | 144.1904 | 0.1023383
| 144.3443297 | 144.122 | 0.1013172
| 144.3552959 | 144.0884 | 0.1002456
| 144.3662027 | 144.1437 | 0.09906993
| 144.3762246 | 144.0938 | 0.09812771
| 144.3871088 | 144.1148 | 0.09702928
| 144.3980089 | 144.0708 | 0.09588931
| 144.4080971 | 144.0267 | 0.09494547
| 144.418987 | 143.9873 | 0.09379647
| 144.4299701 | 143.9798 | 0.09269319
| 144.4408715 | 143.929 | 0.09171799
| 144.4509156 | 143.9587 | 0.09075359
| 144.4618712 | 143.9335 | 0.08958805
| 144.4728572 | 143.871 | 0.08855443
| 144.4838458 | 143.8542 | 0.08733059
| 144.4947443 | 143.9047 | 0.08622074
| 144.5057241 | 143.9429 | 0.08517776
| 144.515904 | 143.8962 | 0.08411979
| 144.5267495 | 143.7995 | 0.08308023
| 144.5377291 | 143.8645 | 0.0818673
| 144.5477468 | 143.7977 | 0.08098547
| 144.5586936 | 143.7803 | 0.07991081
| 144.5696332 | 143.7573 | 0.07879683
| 144.5805423 | 143.8087 | 0.07772594
| 144.5916035 | 143.6813 | 0.0766248
| 144.6025413 | 143.7279 | 0.07561101
| 144.6126095 | 143.698 | 0.07449423
| 144.6235177 | 143.6362 | 0.0734234
| 144.6344875 | 143.6346 | 0.07235639
| 144.6454137 | 143.5732 | 0.07126377
| 144.6554175 | 143.511 | 0.0702984
| 144.6663947 | 143.609 | 0.0691357
| 144.6773617 | 143.5045 | 0.06810898
| 144.6883257 | 143.5656 | 0.06690759
| 144.6992637 | 143.5381 | 0.06581379
| 144.7093196 | 143.561 | 0.0648332
| 144.7202902 | 143.5409 | 0.06383112
| 144.7312679 | 143.4931 | 0.06275834
| 144.7422956 | 143.4203 | 0.06157558
| 144.7530737 | 143.4365 | 0.06048779
| 144.7632688 | 143.3846 | 0.05946828
| 144.7742433 | 143.3523 | 0.05839082
| 144.7852245 | 143.319 | 0.05739266
| 144.7960539 | 143.3083 | 0.05626473
| 144.8061 | 143.2597 | 0.05535009
| 144.8170345 | 143.2147 | 0.05414668
| 144.8279736 | 143.2221 | 0.05306278
| 144.8389464 | 143.1578 | 0.0519955
| 144.848972 | 143.1564 | 0.05096794
| 144.8599262 | 143.1748 | 0.0499375
| 144.8708676 | 143.2169 | 0.0487334
| 144.8818376 | 143.0839 | 0.04766637
| 144.8927482 | 143.016 | 0.04659032
| 144.9037509 | 143.0484 | 0.04553504
| 144.9147213 | 142.9698 | 0.04442299
| 144.9257446 | 142.9685 | 0.04334565
| 144.9365994 | 142.9083 | 0.04226017
| 144.9466963 | 142.883 | 0.0412405
| 144.9575945 | 142.7646 | 0.04019567
| 144.967595 | 142.7467 | 0.03904564
| 144.9775955 | 142.7178 | 0.03813059
| 144.9885476 | 142.7628 | 0.03705037
| 144.9995007 | 142.7081 | 0.03597004
| 145.0095096 | 142.6501 | 0.03490918
| 145.0203683 | 142.6339 | 0.03391829
| 145.0304113 | 142.6471 | 0.03277903
| 145.0404411 | 142.5583 | 0.03192099
| 145.0513272 | 142.5502 | 0.03085237
| 145.0614281 | 142.4932 | 0.02984228
| 145.0723176 | 142.4097 | 0.02874833
| 145.0823838 | 142.3592 | 0.02783168
| 145.0933227 | 142.3391 | 0.02664782
| 145.1042539 | 142.2078 | 0.02565969
| 145.1152457 | 142.1551 | 0.02457549
| 145.1253701 | 142.1036 | 0.02350308
| 145.1362657 | 142.067 | 0.02243852
| 145.1462673 | 142.0459 | 0.02139834
| 145.156283 | 141.9093 | 0.02040178
| 145.1672383 | 141.7828 | 0.01931626
| 145.1773 | 141.6973 | 0.01841505
| 145.1882796 | 141.5948 | 0.0173021
| 145.1992653 | 141.3839 | 0.01621352
| 145.2100202 | 141.305 | 0.01528798
| 145.2202289 | 141.1292 | 0.01422212
| 145.2310097 | 141.0044 | 0.01311904
| 145.2410397 | 140.7779 | 0.01219103
| 145.2521217 | 140.6042 | 0.01103784
| 145.2630707 | 140.3011 | 0.009992936
| 145.2739884 | 140.0524 | 0.008981131
| 145.284962 | 139.7978 | 0.00792876
| 145.2958615 | 139.4585 | 0.006888803
| 145.3068543 | 139.026 | 0.005854503
| 145.3169489 | 137.8586 | 0.005109968
| 145.3277525 | 136.9222 | 0.004144582
| 145.3378349 | 135.7589 | 0.003331283
| 145.3488378 | 134.9183 | 0.002375941
| 145.3597925 | 133.3595 | 0.001495406
| 145.3706666 | 132.4972 | 0.0005279768

## Test 13
Markers | TIME | DEPTH | LOAD
| s | nm | mN
Surface Index | 0 | 0 | 0
| 0.011024 | 2.464543 | -0.0003771916
| 0.0218616 | 3.350869 | -9.686859e-05
| 0.0318964 | 3.651155 | -3.069294e-05
| 0.041897 | 3.684974 | -2.991178e-05
| 0.0528391 | 4.239794 | 0.0001716975
| 0.0628445 | 4.644878 | 8.257293e-05
| 0.0729218 | 4.945187 | 0.0001592199
| 0.0838343 | 5.115793 | 0.0003304893
| 0.0938446 | 5.373734 | 0.0003513714
| 0.1038707 | 5.411119 | 0.0004923945
| 0.1138743 | 5.475331 | 0.0005931811
| 0.1246185 | 5.562172 | 0.0006725416
| 0.1356165 | 5.68977 | 0.0008847765
| 0.1456931 | 5.742997 | 0.000926414
| 0.1567332 | 5.740589 | 0.001034191
| 0.1676621 | 5.762738 | 0.00110571
| 0.1785559 | 5.904252 | 0.001251771
| 0.1894733 | 5.982044 | 0.001413088
| 0.2004448 | 5.936298 | 0.001565052
Surface Index Coarse | 0.2104452 | 6.024455 | 0.001665802
| 0.2313462 | 6.166751 | 0.002624573
| 0.2423169 | 6.411565 | 0.003746635
| 0.2533186 | 6.661558 | 0.004841801
| 0.2642226 | 6.915127 | 0.005877212
| 0.2752215 | 6.990801 | 0.006932121
| 0.2862002 | 7.160254 | 0.007990015
| 0.2972364 | 7.341999 | 0.009113623
| 0.3072638 | 7.39773 | 0.009996436
| 0.318197 | 7.553286 | 0.01117471
| 0.3290964 | 7.706591 | 0.01221967
| 0.3400741 | 7.869253 | 0.01317252
| 0.3501123 | 7.999042 | 0.01423631
| 0.360346 | 8.15243 | 0.01533462
| 0.3710707 | 8.319647 | 0.01623718
| 0.3819624 | 8.397907 | 0.0174413
| 0.3929214 | 8.555713 | 0.01844224
| 0.4038622 | 8.753318 | 0.01957629
| 0.4138653 | 8.798711 | 0.02051664
| 0.4239976 | 8.831126 | 0.02142993
| 0.4348967 | 8.964061 | 0.02261978
| 0.4458864 | 9.020627 | 0.02369876
| 0.4559891 | 9.113575 | 0.02465407
| 0.466886 | 9.200234 | 0.02574376
| 0.4778919 | 9.29498 | 0.02686434
| 0.4888919 | 9.349952 | 0.02791936
| 0.4988978 | 9.424773 | 0.02886496
| 0.5089023 | 9.479527 | 0.02988043
| 0.5196449 | 9.540024 | 0.03097965
| 0.5298988 | 9.682411 | 0.03198505
| 0.5408286 | 9.686618 | 0.03307306
| 0.5518526 | 9.802694 | 0.03417045
| 0.5628403 | 9.924939 | 0.03532418
| 0.5735525 | 10.00906 | 0.03631045
| 0.5846183 | 10.07889 | 0.03740705
| 0.594657 | 10.07642 | 0.03844088
| 0.6056008 | 10.13528 | 0.03949028
| 0.616518 | 10.264 | 0.04057202
| 0.6274545 | 10.35906 | 0.04163067
| 0.6375621 | 10.38536 | 0.04264644
| 0.6484726 | 10.52507 | 0.04370252
| 0.6593617 | 10.5461 | 0.04477144
| 0.6703898 | 10.60851 | 0.0459242
| 0.6804467 | 10.69592 | 0.04694988
| 0.6912821 | 10.7852 | 0.04793849
| 0.7013406 | 10.7646 | 0.04892932
| 0.7113742 | 10.90507 | 0.05001266
| 0.722216 | 11.01987 | 0.05094692
| 0.7322691 | 11.08434 | 0.0520122
| 0.7432387 | 11.11537 | 0.05307916
| 0.7542977 | 11.1406 | 0.05415509
| 0.7651917 | 11.25022 | 0.05526948
| 0.7762234 | 11.26315 | 0.05637763
| 0.787155 | 11.37859 | 0.05750079
| 0.7980686 | 11.43229 | 0.05851717
| 0.8081417 | 11.46828 | 0.05955948
| 0.8190739 | 11.55464 | 0.0606477
| 0.8299734 | 11.60315 | 0.06170765
| 0.8409519 | 11.65488 | 0.06274554
| 0.8509977 | 11.73034 | 0.06377511
| 0.861973 | 11.78823 | 0.06489263
| 0.8728644 | 11.79082 | 0.06596178
| 0.8829927 | 11.88146 | 0.06691465
| 0.8939008 | 11.9814 | 0.06803045
| 0.9039157 | 11.97665 | 0.06904692
| 0.9149117 | 12.04393 | 0.07016651
| 0.9258457 | 12.14353 | 0.07112997
| 0.9368442 | 12.16905 | 0.07231478
| 0.946859 | 12.21576 | 0.07335123
| 0.9568984 | 12.27051 | 0.07424522
| 0.9676592 | 12.36011 | 0.07533632
| 0.9778695 | 12.36019 | 0.07639232
| 0.9888448 | 12.43005 | 0.07747987
| 0.9998196 | 12.46819 | 0.07859233
| 1.0106939 | 12.59498 | 0.07964476
| 1.0216958 | 12.56457 | 0.08065002
| 1.0325956 | 12.66774 | 0.08174
| 1.0426029 | 12.75388 | 0.08281567
| 1.0534829 | 12.77328 | 0.08387371
| 1.0635958 | 12.82933 | 0.084855
| 1.0735963 | 12.7929 | 0.08587003
| 1.0844109 | 12.93812 | 0.08687154
| 1.0944731 | 12.99643 | 0.08787776
| 1.1054379 | 12.98479 | 0.08900921
| 1.1163465 | 13.05141 | 0.09016007
| 1.1263903 | 13.12945 | 0.0910495
| 1.137392 | 13.1537 | 0.09224463
| 1.1483147 | 13.14627 | 0.09335188
| 1.1583239 | 13.22205 | 0.09426785
| 1.1692915 | 13.28446 | 0.09540959
| 1.1802331 | 13.29383 | 0.09648873
| 1.1912334 | 13.30903 | 0.09751882
| 1.2021874 | 13.48786 | 0.09855924
| 1.2131632 | 13.56289 | 0.09968681
| 1.2240563 | 13.49337 | 0.1007461
| 1.2350066 | 13.55287 | 0.1018661
| 1.2450153 | 13.67329 | 0.102912
| 1.2560189 | 13.66875 | 0.1039424
| 1.2660813 | 13.71736 | 0.1049386
| 1.2768976 | 13.81635 | 0.1060353
| 1.2869723 | 13.86431 | 0.1070227
| 1.2979179 | 13.89827 | 0.1080973
| 1.3088965 | 13.90279 | 0.1092751
| 1.3198636 | 13.97264 | 0.1102719
| 1.3308517 | 13.95129 | 0.1113857
| 1.3408587 | 13.99021 | 0.1124814
| 1.3518948 | 14.0497 | 0.11352
| 1.3626901 | 14.12636 | 0.1144646
| 1.3738396 | 14.1354 | 0.1156795
| 1.3847078 | 14.15416 | 0.1167713
| 1.3958424 | 14.31099 | 0.1177898
| 1.4066454 | 14.37633 | 0.1188401
| 1.4166483 | 14.32987 | 0.1198954
| 1.4276323 | 14.39843 | 0.1209338
| 1.4384699 | 14.46958 | 0.1221425
| 1.4485043 | 14.46354 | 0.123036
| 1.4594794 | 14.59646 | 0.1241585
| 1.4695209 | 14.6137 | 0.1251627
| 1.4803957 | 14.63602 | 0.1263151
| 1.4903966 | 14.66621 | 0.1273352
| 1.5013642 | 14.78166 | 0.128332
| 1.5123642 | 14.77745 | 0.129397
| 1.5233418 | 14.88222 | 0.1305048
| 1.5342901 | 14.82758 | 0.1315996
| 1.5443318 | 14.96415 | 0.1325588
| 1.5552459 | 14.991 | 0.1337402
| 1.5662184 | 15.04242 | 0.1348124
| 1.5771885 | 14.98452 | 0.1358445
| 1.5881678 | 15.08316 | 0.1369224
| 1.5981683 | 15.14795 | 0.1379025
| 1.6090353 | 15.14667 | 0.1391091
| 1.6191179 | 15.18396 | 0.1400374
| 1.629967 | 15.29327 | 0.1410773
| 1.639972 | 15.31117 | 0.1420978
| 1.6509943 | 15.34545 | 0.1431801
| 1.6610628 | 15.33973 | 0.1442219
| 1.6718664 | 15.42091 | 0.1452423
| 1.6819679 | 15.49927 | 0.1462574
| 1.6929802 | 15.61535 | 0.1472787
| 1.7038642 | 15.62281 | 0.1484121
| 1.7138724 | 15.68468 | 0.1494729
| 1.7238762 | 15.72198 | 0.1504433
| 1.7338905 | 15.76447 | 0.1514497
| 1.7446901 | 15.7234 | 0.1524997
| 1.7549197 | 15.76004 | 0.1535226
| 1.7658389 | 15.84346 | 0.1545996
| 1.7768347 | 15.92203 | 0.1556741
| 1.7876378 | 15.98996 | 0.1566895
| 1.797642 | 16.04085 | 0.1578049
| 1.8085133 | 16.04474 | 0.158882
| 1.8185737 | 16.04258 | 0.159908
| 1.8286299 | 16.04527 | 0.1608337
| 1.839496 | 16.08635 | 0.1619203
| 1.850518 | 16.13516 | 0.1630175
| 1.8606014 | 16.17892 | 0.1639509
| 1.8715293 | 16.18864 | 0.1651336
| 1.8824654 | 16.26107 | 0.1662172
| 1.8924986 | 16.2906 | 0.1671756
| 1.9034569 | 16.37792 | 0.1682664
| 1.914383 | 16.32099 | 0.169389
| 1.9243925 | 16.37544 | 0.170335
| 1.935309 | 16.40972 | 0.1714916
| 1.9463162 | 16.50286 | 0.1724724
| 1.9572459 | 16.58175 | 0.1736853
| 1.9682248 | 16.59243 | 0.1747232
| 1.9791343 | 16.63932 | 0.1758591
| 1.9902205 | 16.68813 | 0.1768728
| 2.0011258 | 16.59726 | 0.1779733
| 2.0120517 | 16.78159 | 0.1790659
| 2.0221043 | 16.82181 | 0.1800262
| 2.0330419 | 16.81437 | 0.1811949
| 2.0440223 | 16.85318 | 0.182233
| 2.0549113 | 16.86095 | 0.1833469
| 2.0649503 | 16.98233 | 0.1842908
| 2.0749955 | 17.00927 | 0.1853703
| 2.0850594 | 17.03427 | 0.1862517
| 2.0959371 | 17.10769 | 0.1874544
| 2.106971 | 17.10735 | 0.1884679
| 2.1179032 | 17.18367 | 0.189666
| 2.1279315 | 17.22421 | 0.190554
| 2.138861 | 17.29568 | 0.1916919
| 2.1488726 | 17.29514 | 0.1926381
| 2.1588858 | 17.2862 | 0.1937043
| 2.1688916 | 17.33901 | 0.19465
| 2.1789104 | 17.35174 | 0.1956718
| 2.1898864 | 17.45553 | 0.1967394
| 2.2008438 | 17.54932 | 0.1978002
| 2.2109119 | 17.4912 | 0.198807
| 2.2217128 | 17.53457 | 0.1999371
| 2.2327182 | 17.61669 | 0.2010076
| 2.2436356 | 17.66358 | 0.2020994
| 2.2546138 | 17.69075 | 0.2030972
| 2.2655055 | 17.75286 | 0.2042314
| 2.2755606 | 17.75748 | 0.2052519
| 2.2865187 | 17.78431 | 0.2063777
| 2.2974523 | 17.85352 | 0.207491
| 2.3074946 | 17.84781 | 0.2084303
| 2.3184393 | 17.84813 | 0.2095447
| 2.3293884 | 17.85816 | 0.2106846
| 2.340385 | 18.00724 | 0.2117393
| 2.3513116 | 18.06027 | 0.212807
| 2.3623677 | 18.16954 | 0.2138676
| 2.3731982 | 18.2087 | 0.2148857
| 2.3842441 | 18.26269 | 0.2160103
| 2.3951666 | 18.29115 | 0.2171225
| 2.4052129 | 18.20038 | 0.2181371
| 2.4161682 | 18.26281 | 0.2192477
| 2.4271433 | 18.27088 | 0.2203152
| 2.4381149 | 18.4374 | 0.2214723
| 2.4490279 | 18.36563 | 0.2225186
| 2.4590399 | 18.37057 | 0.2234849
| 2.469997 | 18.46566 | 0.2245406
| 2.4809277 | 18.42912 | 0.2256787
| 2.4919384 | 18.48796 | 0.2267647
| 2.5029534 | 18.53227 | 0.2278412
| 2.5139169 | 18.57364 | 0.2289526
| 2.5248829 | 18.5759 | 0.2300692
| 2.5358825 | 18.67357 | 0.2311142
| 2.546871 | 18.67744 | 0.232268
| 2.5568824 | 18.74221 | 0.2331892
| 2.5668839 | 18.7585 | 0.2342693
| 2.5778431 | 18.83612 | 0.2353302
| 2.5887127 | 18.87105 | 0.2363422
| 2.5997133 | 18.92214 | 0.2375772
| 2.6106553 | 18.94023 | 0.2385914
| 2.6216687 | 18.96255 | 0.2396378
| 2.6326318 | 19.06895 | 0.2407741
| 2.6434742 | 19.01172 | 0.2418633
| 2.653606 | 19.0933 | 0.2427965
| 2.6645341 | 19.20229 | 0.2439244
| 2.6745523 | 19.17199 | 0.2450111
| 2.6853875 | 19.24349 | 0.2460747
| 2.6954743 | 19.26783 | 0.2470483
| 2.7056181 | 19.3284 | 0.2479778
| 2.7156407 | 19.34726 | 0.24901
| 2.7265715 | 19.35923 | 0.2501481
| 2.7374751 | 19.3851 | 0.2511585
| 2.7475158 | 19.35547 | 0.2521826
| 2.7584713 | 19.39102 | 0.2532731
| 2.7684722 | 19.4859 | 0.2543382
| 2.7794174 | 19.56222 | 0.2553777
| 2.7904145 | 19.55834 | 0.2564274
| 2.8013454 | 19.58225 | 0.2575355
| 2.8123115 | 19.62915 | 0.2586571
| 2.8223171 | 19.62246 | 0.2596677
| 2.8332417 | 19.67228 | 0.2607401
| 2.8442185 | 19.73048 | 0.2618778
| 2.8552175 | 19.69005 | 0.2628777
| 2.8662151 | 19.78285 | 0.2639875
| 2.8771921 | 19.80613 | 0.2650652
| 2.8881334 | 19.88214 | 0.2662143
| 2.8990042 | 19.93646 | 0.2672464
| 2.9090541 | 19.95662 | 0.2683314
| 2.9200397 | 19.95402 | 0.26939
| 2.9309945 | 19.97181 | 0.2704605
| 2.9418942 | 20.08371 | 0.2715704
| 2.9519497 | 20.11291 | 0.272551
| 2.9628925 | 20.13296 | 0.2735853
| 2.9738825 | 20.19926 | 0.2746543
| 2.9838859 | 20.19321 | 0.2757296
| 2.9948358 | 20.17026 | 0.2768896
| 3.0048922 | 20.21918 | 0.2778452
| 3.0159279 | 20.28579 | 0.2788638
| 3.0266976 | 20.29811 | 0.2799708
| 3.0368207 | 20.30822 | 0.2809931
| 3.046903 | 20.40761 | 0.2819264
| 3.057707 | 20.46163 | 0.2830617
| 3.0687349 | 20.52824 | 0.2840746
| 3.0788615 | 20.49663 | 0.2851772
| 3.0896165 | 20.53159 | 0.2861627
| 3.0996173 | 20.58668 | 0.2872378
| 3.1096538 | 20.56932 | 0.2882764
| 3.1205492 | 20.66924 | 0.289261
| 3.1315998 | 20.64789 | 0.290436
| 3.1425923 | 20.68766 | 0.2914703
| 3.1534753 | 20.70319 | 0.2925586
| 3.16351 | 20.73854 | 0.2935771
| 3.1744453 | 20.76442 | 0.2946706
| 3.1854424 | 20.78737 | 0.2958003
| 3.1963778 | 20.82165 | 0.2968689
| 3.2073353 | 20.80354 | 0.2979646
| 3.2173588 | 20.89775 | 0.298877
| 3.2282179 | 20.96697 | 0.3001228
| 3.2382649 | 20.95802 | 0.3010126
| 3.2492361 | 21.05276 | 0.3022247
| 3.260188 | 21.10257 | 0.3032099
| 3.2711961 | 21.12293 | 0.3043307
| 3.2821894 | 21.17176 | 0.3053001
| 3.2931394 | 21.24096 | 0.3064551
| 3.3040667 | 21.26457 | 0.3075828
| 3.315017 | 21.29433 | 0.3087028
| 3.3250623 | 21.35943 | 0.3096224
| 3.3360421 | 21.35101 | 0.3107803
| 3.3469925 | 21.41439 | 0.3118354
| 3.3570491 | 21.43391 | 0.312816
| 3.367971 | 21.48598 | 0.3139082
| 3.3789035 | 21.46043 | 0.3150515
| 3.3889411 | 21.55561 | 0.3160602
| 3.3999433 | 21.57791 | 0.3171504
| 3.4108223 | 21.61026 | 0.3181284
| 3.4208661 | 21.65175 | 0.3192877
| 3.4308799 | 21.63926 | 0.3201841
| 3.4416326 | 21.65965 | 0.3213044
| 3.4518582 | 21.78133 | 0.322257
| 3.4626087 | 21.81337 | 0.323342
| 3.4726831 | 21.85228 | 0.3243445
| 3.4836343 | 21.79148 | 0.3254146
| 3.4945043 | 21.82544 | 0.3264866
| 3.5045769 | 21.87503 | 0.3274839
| 3.5146595 | 21.90423 | 0.3285421
| 3.5247014 | 21.86941 | 0.3295713
| 3.5356159 | 21.99488 | 0.3306327
| 3.5465447 | 21.94799 | 0.3316357
| 3.5574904 | 21.94994 | 0.3327802
| 3.5675081 | 22.03704 | 0.333777
| 3.5784921 | 22.06421 | 0.3348504
| 3.5894159 | 22.09492 | 0.3359478
| 3.6003608 | 22.15022 | 0.3370872
| 3.6113434 | 22.25047 | 0.3381905
| 3.6222841 | 22.19938 | 0.3392346
| 3.6322912 | 22.19366 | 0.3402353
| 3.6433264 | 22.23602 | 0.3412988
| 3.6542223 | 22.27288 | 0.3424034
| 3.6652745 | 22.33885 | 0.3435286
| 3.6761972 | 22.48696 | 0.3446059
| 3.687123 | 22.41388 | 0.3456735
| 3.6971339 | 22.45216 | 0.3467146
| 3.7081387 | 22.48674 | 0.3477551
| 3.7190479 | 22.51779 | 0.348861
| 3.7300132 | 22.57211 | 0.3498976
| 3.740949 | 22.57374 | 0.3509961
| 3.7511012 | 22.60325 | 0.3520563
| 3.7619078 | 22.77078 | 0.353107
| 3.7719803 | 22.71592 | 0.3540993
| 3.7828809 | 22.71882 | 0.3552543
| 3.7939656 | 22.72496 | 0.3562478
| 3.8048824 | 22.81357 | 0.3573845
| 3.8149309 | 22.82888 | 0.3584143
| 3.8258564 | 22.78295 | 0.3594619
| 3.836871 | 22.88513 | 0.3605883
| 3.8468897 | 22.91435 | 0.3615402
| 3.8578561 | 22.91111 | 0.3626119
| 3.8678809 | 23.00436 | 0.3636394
| 3.8786109 | 23.01731 | 0.3647124
| 3.8886134 | 23.04976 | 0.3656826
| 3.8988081 | 23.03982 | 0.3667521
| 3.9088994 | 23.00306 | 0.3677112
| 3.9195955 | 23.08943 | 0.3688308
| 3.9296002 | 23.11735 | 0.3697663
| 3.9396454 | 23.14915 | 0.3708358
| 3.9505566 | 23.23937 | 0.3719469
| 3.9605618 | 23.23528 | 0.3728425
| 3.9714872 | 23.30545 | 0.374005
| 3.9814907 | 23.25706 | 0.3750253
| 3.9914919 | 23.27626 | 0.3759755
| 4.0024975 | 23.31925 | 0.377056
| 4.0134123 | 23.40106 | 0.3781275
| 4.0244067 | 23.44277 | 0.379247
| 4.0353603 | 23.52072 | 0.3803773
| 4.0453677 | 23.58356 | 0.381363
| 4.0563321 | 23.55476 | 0.3824145
| 4.0672488 | 23.64403 | 0.3835212
| 4.0772579 | 23.61083 | 0.3845321
| 4.0882403 | 23.65414 | 0.3855903
| 4.0992508 | 23.70977 | 0.3866414
| 4.110179 | 23.66708 | 0.3877942
| 4.1210558 | 23.64284 | 0.3888869
| 4.1320385 | 23.75828 | 0.3899502
| 4.1420403 | 23.81952 | 0.3909603
| 4.1521027 | 23.85195 | 0.3919066
| 4.1629624 | 23.80797 | 0.3930775
| 4.1738909 | 23.81413 | 0.3941554
| 4.1848798 | 23.89819 | 0.3951294
| 4.1958568 | 23.96579 | 0.396277
| 4.2059094 | 23.96945 | 0.3973323
| 4.2168593 | 24.00696 | 0.3984522
| 4.2268794 | 24.02097 | 0.3993843
| 4.2378409 | 24.06107 | 0.4004954
| 4.2478688 | 24.02269 | 0.4015232
| 4.2578906 | 23.98334 | 0.4025054
| 4.2688856 | 24.05189 | 0.4035849
| 4.2798358 | 24.10008 | 0.4046949
| 4.2908039 | 24.07647 | 0.4057517
| 4.3015892 | 24.13729 | 0.4068603
| 4.312637 | 24.22911 | 0.4078951
| 4.3236382 | 24.33453 | 0.4091401
| 4.3345114 | 24.34004 | 0.4101225
| 4.3445412 | 24.43036 | 0.4111455
| 4.3545622 | 24.44599 | 0.4121026
| 4.3655983 | 24.4214 | 0.4132012
| 4.3764962 | 24.49546 | 0.414276
| 4.3874449 | 24.45763 | 0.4153709
| 4.3984401 | 24.54072 | 0.4165304
| 4.4093257 | 24.53524 | 0.4175789
| 4.4204073 | 24.62867 | 0.4186671
| 4.4313875 | 24.55978 | 0.4197252
| 4.4422132 | 24.68624 | 0.4208927
| 4.4522502 | 24.69315 | 0.4218514
| 4.463285 | 24.72255 | 0.422835
| 4.4741572 | 24.70866 | 0.4240371
| 4.4842502 | 24.65734 | 0.4249765
| 4.4952221 | 24.72946 | 0.4261486
| 4.506052 | 24.7893 | 0.4271616
| 4.516058 | 24.86636 | 0.4282772
| 4.5261401 | 24.84027 | 0.4292254
| 4.5370068 | 24.86161 | 0.4302621
| 4.5479898 | 24.83607 | 0.4313954
| 4.5580309 | 24.87304 | 0.4323995
| 4.568053 | 24.92845 | 0.4334467
| 4.5780674 | 25.02977 | 0.4343832
| 4.5889108 | 24.97966 | 0.4354325
| 4.5990232 | 25.015 | 0.4364588
| 4.6090669 | 25.03969 | 0.4375381
| 4.6200132 | 25.19136 | 0.4385228
| 4.63006 | 25.1795 | 0.4395874
| 4.6409708 | 25.24677 | 0.4406635
| 4.6519026 | 25.23836 | 0.4416567
| 4.6619126 | 25.26046 | 0.4426677
| 4.6729024 | 25.29312 | 0.4437417
| 4.6838764 | 25.25172 | 0.4448841
| 4.6949084 | 25.25914 | 0.4459623
| 4.7049177 | 25.29094 | 0.4470232
| 4.7156732 | 25.28773 | 0.4480388
| 4.7258306 | 25.44564 | 0.4490445
| 4.7358583 | 25.42634 | 0.4500773
| 4.7467102 | 25.5172 | 0.4511175
| 4.7577327 | 25.54662 | 0.4522247
| 4.7687207 | 25.53466 | 0.4533435
| 4.7796325 | 25.58383 | 0.4544797
| 4.7906684 | 25.61517 | 0.4555833
| 4.8016165 | 25.59124 | 0.4565781
| 4.8125297 | 25.64008 | 0.4576545
| 4.8235104 | 25.70927 | 0.4587675
| 4.8343659 | 25.73224 | 0.4598831
| 4.8444655 | 25.83031 | 0.4607831
| 4.8554346 | 25.82902 | 0.4620149
| 4.8663864 | 25.95028 | 0.4630152
| 4.8773208 | 25.87657 | 0.4642185
| 4.8873567 | 25.93649 | 0.4652071
| 4.8982503 | 25.94878 | 0.4662515
| 4.9092382 | 26.03543 | 0.4673553
| 4.9202435 | 26.03931 | 0.4683909
| 4.9311547 | 26.09786 | 0.469517
| 4.9421241 | 26.12792 | 0.4706439
| 4.9521492 | 26.1568 | 0.4715215
| 4.9621896 | 26.13751 | 0.4726005
| 4.9731401 | 26.16273 | 0.4737005
| 4.9832221 | 26.1389 | 0.4746987
| 4.9940636 | 26.21556 | 0.4757679
| 5.0050858 | 26.28733 | 0.4769151
| 5.0160651 | 26.28182 | 0.4778931
| 5.0270978 | 26.309 | 0.4790213
| 5.0379414 | 26.34199 | 0.4801007
| 5.048885 | 26.40601 | 0.48127
| 5.0589914 | 26.4336 | 0.4822207
| 5.0699069 | 26.48663 | 0.4832573
| 5.0799223 | 26.50226 | 0.4843238
| 5.0908924 | 26.50226 | 0.4854308
| 5.1019053 | 26.51615 | 0.4865671
| 5.1128077 | 26.48965 | 0.4875424
| 5.1228799 | 26.54602 | 0.4886045
| 5.1339014 | 26.49912 | 0.4897667
| 5.1446196 | 26.54087 | 0.4907785
| 5.1548663 | 26.63795 | 0.4917632
| 5.1655317 | 26.63507 | 0.4928248
| 5.1756095 | 26.74028 | 0.4938275
| 5.1865719 | 26.70793 | 0.4949637
| 5.1975872 | 26.7645 | 0.4959753
| 5.207615 | 26.82187 | 0.4970481
| 5.2185445 | 26.81247 | 0.4980361
| 5.2293756 | 26.83642 | 0.4991991
| 5.2393779 | 26.84009 | 0.5001644
| 5.2494373 | 26.89614 | 0.5012203
| 5.26038 | 26.86478 | 0.5022796
| 5.2712594 | 26.86608 | 0.5033475
| 5.2823123 | 26.92492 | 0.5044978
| 5.2932798 | 26.94205 | 0.5055696
| 5.3041539 | 27.01612 | 0.506682
| 5.3142287 | 27.0133 | 0.5076744
| 5.3242606 | 27.1725 | 0.5086227
| 5.3351706 | 27.15473 | 0.5097486
| 5.3451775 | 27.18136 | 0.5106494
| 5.3561571 | 27.19364 | 0.5118473
| 5.3671364 | 27.31069 | 0.5129302
| 5.378086 | 27.24666 | 0.5140352
| 5.3890867 | 27.31005 | 0.5151053
| 5.3999402 | 27.25604 | 0.5161257
| 5.4100924 | 27.35283 | 0.5172308
| 5.4208745 | 27.3176 | 0.5182191
| 5.4309153 | 27.34681 | 0.5193381
| 5.4409555 | 27.40771 | 0.5202072
| 5.4518759 | 27.43876 | 0.5213242
| 5.461925 | 27.53393 | 0.5223491
| 5.4728798 | 27.54783 | 0.5233597
| 5.4828842 | 27.52141 | 0.5244501
| 5.4939107 | 27.6139 | 0.5255327
| 5.5048962 | 27.60096 | 0.5265363
| 5.5158606 | 27.60194 | 0.5277277
| 5.5267077 | 27.64075 | 0.5287574
| 5.5368067 | 27.60075 | 0.5297424
| 5.5476881 | 27.62372 | 0.5309305
| 5.5576997 | 27.6594 | 0.5319216
| 5.5686217 | 27.67233 | 0.5329289
| 5.5796566 | 27.63125 | 0.5340823
| 5.5897245 | 27.69053 | 0.5350691
| 5.6005822 | 27.76266 | 0.5361849
| 5.6106134 | 27.86431 | 0.537133
| 5.6215784 | 27.86559 | 0.5381945
| 5.6325382 | 28.00141 | 0.5393205
| 5.6434867 | 27.98944 | 0.5403904
| 5.653516 | 27.92003 | 0.5414782
| 5.6644876 | 27.92358 | 0.5425604
| 5.675403 | 28.02188 | 0.543577
| 5.6863811 | 27.97338 | 0.5446548
| 5.6973288 | 28.04419 | 0.5457046
| 5.7073546 | 28.05206 | 0.5467722
| 5.7182117 | 28.10058 | 0.5478679
| 5.7282662 | 28.09357 | 0.5488783
| 5.7392318 | 28.12428 | 0.5499899
| 5.7502114 | 28.17214 | 0.5510828
| 5.7611723 | 28.15725 | 0.5521889
| 5.772195 | 28.25459 | 0.5533012
| 5.7830308 | 28.27821 | 0.5543548
| 5.7930679 | 28.28412 | 0.5553335
| 5.8031321 | 28.34115 | 0.5563099
| 5.8131483 | 28.33383 | 0.5573565
| 5.8240372 | 28.33772 | 0.5583755
| 5.8350138 | 28.39236 | 0.5594531
| 5.8459002 | 28.42858 | 0.5605917
| 5.8559636 | 28.50758 | 0.5615281
| 5.8668745 | 28.4953 | 0.5626892
| 5.8769099 | 28.48733 | 0.5636977
| 5.8878752 | 28.49929 | 0.5647443
| 5.8988775 | 28.52548 | 0.5658895
| 5.9098104 | 28.58498 | 0.5669178
| 5.9198729 | 28.62907 | 0.568009
| 5.9308803 | 28.6326 | 0.5690648
| 5.9416572 | 28.66368 | 0.5701524
| 5.951781 | 28.68381 | 0.5711298
| 5.9625853 | 28.70841 | 0.5721853
| 5.9726294 | 28.74635 | 0.5733296
| 5.9835595 | 28.70432 | 0.5743327
| 5.9936092 | 28.83408 | 0.5753826
| 6.0045595 | 28.82956 | 0.5764127
| 6.0146211 | 28.85813 | 0.5774338
| 6.0254871 | 28.88044 | 0.5785504
| 6.0355635 | 28.93359 | 0.5794681
| 6.0464868 | 29.01604 | 0.5805355
| 6.0574652 | 28.90479 | 0.5816133
| 6.0683392 | 28.95039 | 0.5827907
| 6.078356 | 29.04138 | 0.5837324
| 6.0893562 | 29.06692 | 0.5847874
| 6.1003569 | 29.12351 | 0.5859475
| 6.1112819 | 29.08276 | 0.587
| 6.1222795 | 29.15971 | 0.5881097
| 6.1322871 | 29.17438 | 0.5891105
| 6.1432121 | 29.20704 | 0.590113
| 6.154084 | 29.2533 | 0.5913202
| 6.1640907 | 29.27636 | 0.5922908
| 6.1741604 | 29.29167 | 0.5932329
| 6.185057 | 29.34923 | 0.5943975
| 6.1960826 | 29.2784 | 0.5954151
| 6.2069362 | 29.29879 | 0.5965154
| 6.21809 | 29.32173 | 0.5976758
| 6.2280949 | 29.38457 | 0.5986713
| 6.239027 | 29.39137 | 0.5997395
| 6.2499873 | 29.41529 | 0.6008655
| 6.2609647 | 29.42013 | 0.6019133
| 6.2709692 | 29.46293 | 0.6029487
| 6.2818801 | 29.50336 | 0.6040598
| 6.2928548 | 29.53052 | 0.6050823
| 6.3038562 | 29.62364 | 0.6062024
| 6.3148544 | 29.65533 | 0.6072773
| 6.325915 | 29.66276 | 0.6084083
| 6.3359171 | 29.66481 | 0.6094285
| 6.3468541 | 29.73013 | 0.6104772
| 6.3576293 | 29.69005 | 0.6115898
| 6.367688 | 29.68757 | 0.6125856
| 6.3785334 | 29.74643 | 0.6136452
| 6.3885345 | 29.80249 | 0.6146803
| 6.3985383 | 29.87213 | 0.6155657
| 6.4086045 | 29.8842 | 0.6166073
| 6.4194946 | 29.85349 | 0.6177113
| 6.4295075 | 29.95675 | 0.6186426
| 6.4395078 | 29.9533 | 0.6197726
| 6.4504602 | 29.99243 | 0.6207829
| 6.4613782 | 29.97012 | 0.6219197
| 6.4714042 | 29.9573 | 0.6228273
| 6.4823798 | 30.11575 | 0.6239099
| 6.4933516 | 30.07371 | 0.625092
| 6.5043402 | 30.1762 | 0.6261359
| 6.5143423 | 30.13233 | 0.6271661
| 6.5253393 | 30.14721 | 0.6282408
| 6.5361835 | 30.14593 | 0.6293552
| 6.5472859 | 30.25715 | 0.6303305
| 6.5581111 | 30.24519 | 0.631498
| 6.568168 | 30.22816 | 0.6325237
| 6.5791562 | 30.28507 | 0.6336275
| 6.5900633 | 30.31353 | 0.6347182
| 6.6001103 | 30.26093 | 0.6357179
| 6.6110883 | 30.334 | 0.6367507
| 6.6220357 | 30.44395 | 0.6379104
| 6.6329344 | 30.41421 | 0.6390003
| 6.6430133 | 30.42142 | 0.6399083
| 6.6538515 | 30.43695 | 0.6410421
| 6.6648516 | 30.55821 | 0.6420821
| 6.6749104 | 30.61038 | 0.643083
| 6.6858921 | 30.63236 | 0.6442761
| 6.6968568 | 30.64076 | 0.6452576
| 6.7079062 | 30.61423 | 0.6464625
| 6.7188667 | 30.63623 | 0.6474186
| 6.7288732 | 30.62986 | 0.6484493
| 6.7396867 | 30.7133 | 0.6495406
| 6.7498009 | 30.72634 | 0.650642
| 6.7606256 | 30.8224 | 0.6516595
| 6.7706445 | 30.8183 | 0.6527014
| 6.7815233 | 30.84774 | 0.6537293
| 6.7915801 | 30.83006 | 0.6547749
| 6.8016127 | 30.87802 | 0.6557832
| 6.8125486 | 30.85442 | 0.6568718
| 6.8235822 | 30.91714 | 0.6579951
| 6.8344915 | 30.86799 | 0.6591211
| 6.8454858 | 30.94462 | 0.6601105
| 6.8564045 | 30.8903 | 0.6611974
| 6.8674718 | 30.9472 | 0.6622492
| 6.8783048 | 31.01318 | 0.6634724
| 6.8893529 | 31.07008 | 0.6644723
| 6.9002365 | 31.10533 | 0.6656406
| 6.9102887 | 31.15361 | 0.6664759
| 6.9212364 | 31.17139 | 0.6676556
| 6.9321255 | 31.22411 | 0.6688145
| 6.9422103 | 31.17732 | 0.669843
| 6.9523351 | 31.24954 | 0.6707905
| 6.9630618 | 31.32136 | 0.6718332
| 6.9730645 | 31.34086 | 0.6727985
| 6.9840066 | 31.34926 | 0.6738927
| 6.9940224 | 31.34873 | 0.6749942
| 7.0040279 | 31.41675 | 0.6758648
| 7.0150289 | 31.34947 | 0.6770149
| 7.0260871 | 31.48139 | 0.6781407
| 7.0370366 | 31.42417 | 0.6791907
| 7.0479402 | 31.49142 | 0.680376
| 7.0589305 | 31.53668 | 0.6813401
| 7.0690135 | 31.56329 | 0.6823484
| 7.0798771 | 31.66193 | 0.6834347
| 7.0899069 | 31.62195 | 0.6844277
| 7.1008746 | 31.68437 | 0.6855595
| 7.1108765 | 31.58617 | 0.6865297
| 7.1209024 | 31.65386 | 0.6875323
| 7.1317107 | 31.71079 | 0.6885931
| 7.1418312 | 31.68275 | 0.6897001
| 7.1518523 | 31.74461 | 0.6906073
| 7.1627104 | 31.71973 | 0.691818
| 7.1737493 | 31.82385 | 0.692792
| 7.1848295 | 31.81898 | 0.693955
| 7.195585 | 31.90663 | 0.6950305
| 7.2066902 | 31.90951 | 0.696156
| 7.2175805 | 31.9603 | 0.6971251
| 7.2286373 | 31.98972 | 0.6983307
| 7.238643 | 31.93549 | 0.6992114
| 7.2495153 | 31.96524 | 0.7003686
| 7.2604879 | 32.04317 | 0.7015108
| 7.2705111 | 32.02356 | 0.7025381
| 7.2814585 | 32.06527 | 0.7036029
| 7.2923992 | 32.04133 | 0.704632
| 7.3024066 | 32.07992 | 0.7056777
| 7.3132826 | 32.03728 | 0.7067503
| 7.3233248 | 32.20001 | 0.7077345
| 7.3333737 | 32.17037 | 0.7086944
| 7.3443075 | 32.2748 | 0.7098128
| 7.3552216 | 32.26156 | 0.7108693
| 7.3652286 | 32.29952 | 0.711825
| 7.376236 | 32.34026 | 0.7129357
| 7.3862383 | 32.32613 | 0.7139459
| 7.3972271 | 32.40406 | 0.7150798
| 7.4081105 | 32.39112 | 0.7161931
| 7.4181345 | 32.34757 | 0.7172255
| 7.4290023 | 32.38705 | 0.7182723
| 7.4391059 | 32.38164 | 0.7192677
| 7.4499918 | 32.39459 | 0.7204012
| 7.4610332 | 32.44276 | 0.7214504
| 7.4718777 | 32.52199 | 0.7225199
| 7.4819337 | 32.60747 | 0.7235055
| 7.4919885 | 32.57975 | 0.7245309
| 7.5019972 | 32.52263 | 0.7255518
| 7.5128561 | 32.6258 | 0.7265327
| 7.523848 | 32.72506 | 0.7276719
| 7.533871 | 32.74426 | 0.7287142
| 7.5438869 | 32.63993 | 0.7297907
| 7.5548519 | 32.66545 | 0.7307673
| 7.5656571 | 32.72272 | 0.7319428
| 7.5758819 | 32.79264 | 0.7329353
| 7.5867138 | 32.91263 | 0.7339135
| 7.5976819 | 32.90745 | 0.7350253
| 7.6077987 | 32.87811 | 0.736042
| 7.6178973 | 32.89762 | 0.7369669
| 7.6286278 | 32.88083 | 0.7382099
| 7.6396338 | 32.97556 | 0.7392055
| 7.6506722 | 33.00854 | 0.7403094
| 7.6614706 | 33.08519 | 0.7414142
| 7.6725405 | 33.07419 | 0.7425562
| 7.6834994 | 33.09003 | 0.7436071
| 7.6944762 | 33.06092 | 0.7446748
| 7.7044909 | 33.10758 | 0.7457112
| 7.7154729 | 33.0164 | 0.7467944
| 7.7263814 | 33.09595 | 0.7478953
| 7.7374284 | 33.1189 | 0.74898
| 7.7483474 | 33.17355 | 0.7500319
| 7.7593337 | 33.23142 | 0.7511605
| 7.7702741 | 33.19974 | 0.7522446
| 7.7802814 | 33.22636 | 0.7533103
| 7.7911711 | 33.30625 | 0.7543892
| 7.8012012 | 33.3513 | 0.7553573
| 7.8121142 | 33.35907 | 0.7564835
| 7.8221565 | 33.37113 | 0.7574328
| 7.8321641 | 33.38742 | 0.7584086
| 7.8431532 | 33.41133 | 0.7594825
| 7.8540844 | 33.43365 | 0.7606456
| 7.8650143 | 33.45175 | 0.7616486
| 7.8750398 | 33.49002 | 0.7626762
| 7.8860328 | 33.51427 | 0.7637355
| 7.8968787 | 33.55082 | 0.7648151
| 7.9079614 | 33.5964 | 0.7659683
| 7.9188559 | 33.57668 | 0.7671077
| 7.9288867 | 33.63499 | 0.7679709
| 7.9398726 | 33.60717 | 0.7691145
| 7.9508553 | 33.63789 | 0.7701778
| 7.9608676 | 33.71981 | 0.771259
| 7.9718929 | 33.76118 | 0.7723815
| 7.9828539 | 33.80031 | 0.7734126
| 7.9928874 | 33.81174 | 0.774371
| 8.0036526 | 33.80011 | 0.7754225
| 8.0148443 | 33.82563 | 0.7765767
| 8.025704 | 33.87414 | 0.7777826
| 8.0365899 | 33.83436 | 0.7787712
| 8.0466902 | 33.80828 | 0.7797463
| 8.0576421 | 33.9871 | 0.7809114
| 8.0676508 | 34.00047 | 0.7818673
| 8.0795953 | 34.02266 | 0.7829968
| 8.0905072 | 33.97512 | 0.7841529
| 8.1005342 | 34.07161 | 0.7851357
| 8.1115015 | 34.08905 | 0.7862374
| 8.1223829 | 34.12981 | 0.7873505
| 8.1323953 | 34.09564 | 0.7883268
| 8.1425087 | 34.15006 | 0.7893331
| 8.1525584 | 34.17765 | 0.7902881
| 8.1633744 | 34.21583 | 0.7914197
| 8.1744326 | 34.26303 | 0.7925005
| 8.1853291 | 34.29666 | 0.7935502
| 8.195374 | 34.3 | 0.7946446
| 8.2062534 | 34.29385 | 0.7956826
| 8.2172358 | 34.28804 | 0.7968108
| 8.2272917 | 34.32823 | 0.7977964
| 8.2382304 | 34.37157 | 0.7989253
| 8.2491839 | 34.34797 | 0.7999107
| 8.2592067 | 34.43926 | 0.8009779
| 8.2701864 | 34.44475 | 0.8021109
| 8.2810284 | 34.53337 | 0.8031401
| 8.2911281 | 34.4856 | 0.8041951
| 8.3020819 | 34.49919 | 0.8052754
| 8.3121092 | 34.55426 | 0.8061882
| 8.3230571 | 34.56074 | 0.807293
| 8.3339697 | 34.59534 | 0.8084542
| 8.3449728 | 34.50737 | 0.8095396
| 8.3559073 | 34.64933 | 0.810578
| 8.3669273 | 34.66581 | 0.811605
| 8.3778849 | 34.67453 | 0.8127208
| 8.3888671 | 34.64414 | 0.813844
| 8.3988819 | 34.66235 | 0.8148355
| 8.4088848 | 34.69157 | 0.8158907
| 8.4196867 | 34.7417 | 0.816921
| 8.4297276 | 34.78223 | 0.8178951
| 8.4398572 | 34.8415 | 0.818983
| 8.4508298 | 34.76972 | 0.8200703
| 8.4616558 | 34.78105 | 0.8211329
| 8.4716843 | 34.82188 | 0.8220708
| 8.4826072 | 34.83484 | 0.8231931
| 8.4935203 | 34.83483 | 0.8243893
| 8.5045385 | 34.90629 | 0.8254561
| 8.5155299 | 35.01332 | 0.8264853
| 8.5265039 | 34.96708 | 0.8276627
| 8.5375069 | 35.00942 | 0.828703
| 8.5484569 | 35.07992 | 0.829768
| 8.5584599 | 35.06806 | 0.8306933
| 8.5694321 | 35.03153 | 0.8318306
| 8.5802767 | 35.15765 | 0.83291
| 8.590352 | 35.10601 | 0.8339275
| 8.6012685 | 35.19171 | 0.8350542
| 8.6112729 | 35.2041 | 0.8360596
| 8.6221803 | 35.15755 | 0.8371454
| 8.6323055 | 35.22232 | 0.8381829
| 8.6432185 | 35.26046 | 0.8391842
| 8.6532279 | 35.26316 | 0.8402251
| 8.6642136 | 35.29194 | 0.8413087
| 8.6751773 | 35.31684 | 0.8424001
| 8.6852049 | 35.36933 | 0.8433678
| 8.6961339 | 35.3703 | 0.8445657
| 8.7070068 | 35.37224 | 0.845633
| 8.7170551 | 35.33096 | 0.8466328
| 8.7280248 | 35.41213 | 0.8475949
| 8.7390171 | 35.44511 | 0.8487641
| 8.7498802 | 35.49136 | 0.8498354
| 8.7599353 | 35.53446 | 0.8507859
| 8.770917 | 35.4782 | 0.851994
| 8.7818776 | 35.55742 | 0.8530751
| 8.7928555 | 35.52411 | 0.8541429
| 8.8038989 | 35.538 | 0.8552223
| 8.8147209 | 35.5862 | 0.8563395
| 8.8248331 | 35.60052 | 0.8573707
| 8.8356831 | 35.65032 | 0.8583707
| 8.8466619 | 35.60667 | 0.8595535
| 8.856698 | 35.72156 | 0.8605022
| 8.8676521 | 35.70217 | 0.8616076
| 8.8786293 | 35.80208 | 0.8626603
| 8.889527 | 35.88391 | 0.8637751
| 8.9005832 | 35.83279 | 0.8648907
| 8.9105861 | 35.84068 | 0.865891
| 8.921421 | 35.90438 | 0.8668645
| 8.9314217 | 35.8964 | 0.8679146
| 8.941474 | 35.92659 | 0.8689648
| 8.9524556 | 35.92334 | 0.870013
| 8.9634064 | 35.99319 | 0.871158
| 8.9743315 | 36.01421 | 0.8722006
| 8.9853543 | 36.11249 | 0.8732879
| 8.9962487 | 36.11057 | 0.8743673
| 9.0062819 | 36.05602 | 0.8754256
| 9.0172973 | 36.1152 | 0.8764822
| 9.0282489 | 36.16434 | 0.8775773
| 9.0391533 | 36.15981 | 0.8787027
| 9.0491827 | 36.21684 | 0.8796207
| 9.0601793 | 36.21165 | 0.8808103
| 9.0711582 | 36.22233 | 0.8817683
| 9.0819909 | 36.29638 | 0.8829315
| 9.0930831 | 36.2857 | 0.8841207
| 9.1039582 | 36.34359 | 0.8850783
| 9.1140209 | 36.35533 | 0.8861445
| 9.1249807 | 36.29227 | 0.8872305
| 9.1349915 | 36.30597 | 0.8882316
| 9.1459359 | 36.4324 | 0.889301
| 9.1568718 | 36.48867 | 0.8904196
| 9.1678996 | 36.55269 | 0.8914325
| 9.1788547 | 36.56303 | 0.8925829
| 9.1888951 | 36.56831 | 0.893572
| 9.1989247 | 36.5875 | 0.8946499
| 9.2098954 | 36.53607 | 0.895697
| 9.2208733 | 36.64537 | 0.8968198
| 9.231608 | 36.57103 | 0.8979132
| 9.2417128 | 36.62674 | 0.8988687
| 9.2527012 | 36.68365 | 0.8999926
| 9.2636457 | 36.73086 | 0.9009521
| 9.2745579 | 36.68074 | 0.9020633
| 9.2845589 | 36.69282 | 0.9031633
| 9.294653 | 36.72882 | 0.9041278
| 9.3046644 | 36.80265 | 0.9050839
| 9.3154819 | 36.7962 | 0.9062157
| 9.3254934 | 36.80342 | 0.9071119
| 9.3365057 | 36.82637 | 0.9082881
| 9.3474118 | 36.83932 | 0.9093637
| 9.3574204 | 36.88469 | 0.9104195
| 9.3683988 | 36.94063 | 0.9114474
| 9.3793727 | 36.93481 | 0.9125598
| 9.390354 | 36.94321 | 0.9137179
| 9.4012788 | 36.95712 | 0.9146554
| 9.4122526 | 37.08387 | 0.9158178
| 9.4222533 | 37.04066 | 0.9168178
| 9.4332587 | 37.13249 | 0.9179783
| 9.4441708 | 37.04324 | 0.9190696
| 9.4551733 | 37.14411 | 0.9201298
| 9.4661769 | 37.13668 | 0.9212702
| 9.4771699 | 37.19585 | 0.9222795
| 9.4879683 | 37.14024 | 0.9234543
| 9.4979834 | 37.10996 | 0.9243909
| 9.5080289 | 37.14531 | 0.9253804
| 9.5189542 | 37.19123 | 0.9264879
| 9.5298742 | 37.14337 | 0.927495
| 9.5399505 | 37.28414 | 0.9285676
| 9.5509159 | 37.21366 | 0.9296641
| 9.5618833 | 37.21202 | 0.9307659
| 9.5719401 | 37.25513 | 0.9317715
| 9.5828805 | 37.35925 | 0.9329205
| 9.5939045 | 37.35505 | 0.933903
| 9.6049194 | 37.4071 | 0.9349995
| 9.6158459 | 37.41227 | 0.9361271
| 9.6267965 | 37.54195 | 0.9372222
| 9.637611 | 37.49119 | 0.9382437
| 9.6476567 | 37.50487 | 0.9392982
| 9.6586289 | 37.54206 | 0.9403505
| 9.6686543 | 37.58614 | 0.941438
| 9.6795567 | 37.58292 | 0.9424782
| 9.6895823 | 37.5953 | 0.9435108
| 9.6996267 | 37.59413 | 0.9445102
| 9.7104877 | 37.61547 | 0.9455364
| 9.7204889 | 37.63434 | 0.9465714
| 9.7305537 | 37.77252 | 0.9475879
| 9.7414998 | 37.7059 | 0.9486525
| 9.7524059 | 37.71335 | 0.9498081
| 9.7634344 | 37.78448 | 0.950821
| 9.7743823 | 37.81196 | 0.9519258
| 9.7844076 | 37.81563 | 0.9528284
| 9.7953995 | 37.85798 | 0.9539326
| 9.806297 | 37.89938 | 0.9551423
| 9.816301 | 37.95059 | 0.9560827
| 9.8263039 | 37.90995 | 0.957108
| 9.8372255 | 37.87244 | 0.9582101
| 9.848238 | 37.88407 | 0.9592814
| 9.8583084 | 37.91264 | 0.9603384
| 9.8692233 | 38.03131 | 0.9614449
| 9.8801864 | 38.04166 | 0.9624762
| 9.8911503 | 38.04456 | 0.9635077
| 9.9011557 | 38.06505 | 0.9645382
| 9.912033 | 38.07735 | 0.9655959
| 9.9220785 | 38.1405 | 0.9665955
| 9.9321268 | 38.1503 | 0.9676253
| 9.9431081 | 38.12217 | 0.9687234
| 9.9540556 | 38.16194 | 0.9698432
| 9.9651039 | 38.26735 | 0.970908
| 9.9759921 | 38.22337 | 0.9720868
| 9.986957 | 38.23372 | 0.9731133
| 9.9969732 | 38.31693 | 0.974065
| 10.0079035 | 38.38677 | 0.975228
| 10.0179055 | 38.45575 | 0.9761432
| 10.0288717 | 38.43216 | 0.9772298
| 10.0398495 | 38.3733 | 0.9783926
| 10.0508947 | 38.42502 | 0.9794221
| 10.0618742 | 38.53302 | 0.980575
| 10.072672 | 38.556 | 0.9814949
| 10.082846 | 38.49368 | 0.9827222
| 10.0936808 | 38.51665 | 0.9837757
| 10.1046523 | 38.54866 | 0.9848629
| 10.1146626 | 38.6115 | 0.9857939
| 10.1255736 | 38.60534 | 0.98695
| 10.1356089 | 38.65267 | 0.9878886
| 10.1465754 | 38.66786 | 0.9889902
| 10.1575197 | 38.71895 | 0.9900746
| 10.1675811 | 38.65729 | 0.9911208
| 10.1784535 | 38.66636 | 0.9921031
| 10.1894525 | 38.74168 | 0.9933529
| 10.2004159 | 38.69868 | 0.9942593
| 10.2112704 | 38.75722 | 0.9954347
| 10.2212758 | 38.80358 | 0.9965252
| 10.2313387 | 38.80853 | 0.9975465
| 10.2414257 | 38.76304 | 0.9985202
| 10.2522232 | 38.73361 | 0.9994301
| 10.2622276 | 38.8275 | 1.000575
| 10.272306 | 38.84734 | 1.001578
| 10.2832294 | 38.869 | 1.002621
| 10.2932544 | 38.94768 | 1.003633
| 10.3041556 | 38.94123 | 1.004658
| 10.3151793 | 38.9328 | 1.005836
| 10.326057 | 38.9936 | 1.006978
| 10.3360928 | 39.04609 | 1.007882
| 10.3470991 | 39.06031 | 1.009013
| 10.3579779 | 39.05482 | 1.010011
| 10.3679801 | 39.1015 | 1.011121
| 10.3780162 | 39.17145 | 1.012074
| 10.388877 | 39.09645 | 1.01316
| 10.3988808 | 39.1622 | 1.014131
| 10.4089164 | 39.2412 | 1.015194
| 10.4190053 | 39.20573 | 1.016118
| 10.4298694 | 39.22998 | 1.017215
| 10.4399044 | 39.28798 | 1.018188
| 10.4508683 | 39.3423 | 1.01928
| 10.4619014 | 39.36621 | 1.020448
| 10.4728809 | 39.4102 | 1.021566
| 10.4829039 | 39.41385 | 1.022443
| 10.4938244 | 39.37764 | 1.02351
| 10.5047169 | 39.41839 | 1.024689
| 10.5156625 | 39.45979 | 1.025854
| 10.5266011 | 39.44651 | 1.026833
| 10.536649 | 39.49222 | 1.027768
| 10.5466571 | 39.49491 | 1.028908
| 10.5576338 | 39.50656 | 1.029906
| 10.5686219 | 39.47712 | 1.03108
| 10.5795181 | 39.48715 | 1.03216
| 10.5904993 | 39.49588 | 1.033248
| 10.6005048 | 39.52994 | 1.034333
| 10.6114371 | 39.57456 | 1.035341
| 10.6224294 | 39.55385 | 1.036426
| 10.6334004 | 39.59588 | 1.037648
| 10.6442789 | 39.58782 | 1.038691
| 10.6543472 | 39.60409 | 1.039667
| 10.6652265 | 39.63709 | 1.04071
| 10.6752751 | 39.62942 | 1.041745
| 10.6862711 | 39.66531 | 1.042815
| 10.6972241 | 39.71446 | 1.04385
| 10.7072365 | 39.71262 | 1.044856
| 10.718077 | 39.76762 | 1.04593
| 10.7281242 | 39.78195 | 1.046885
| 10.7391728 | 39.81072 | 1.048065
| 10.7500557 | 39.85146 | 1.049173
| 10.7609488 | 39.90192 | 1.050193
| 10.7710548 | 39.85965 | 1.051248
| 10.7819222 | 39.88682 | 1.05231
| 10.7919333 | 39.87496 | 1.053291
| 10.8028937 | 39.94579 | 1.054457
| 10.8129688 | 39.91839 | 1.05544
| 10.8239059 | 40.02284 | 1.056523
| 10.8339488 | 40.03103 | 1.057603
| 10.8448655 | 40.03103 | 1.058619
| 10.8558989 | 40.06271 | 1.059738
| 10.8668327 | 40.04525 | 1.060881
| 10.877899 | 40.03813 | 1.061918
| 10.8888254 | 40.12188 | 1.062955
| 10.8998501 | 40.17586 | 1.064018
| 10.9106795 | 40.20659 | 1.065166
| 10.9216764 | 40.21694 | 1.066315
| 10.9326256 | 40.23958 | 1.06729
| 10.9435734 | 40.29194 | 1.06842
| 10.9535837 | 40.23159 | 1.069446
| 10.9645212 | 40.27815 | 1.07046
| 10.9745326 | 40.32871 | 1.071516
| 10.9854006 | 40.34036 | 1.072668
| 10.9964579 | 40.35264 | 1.073629
| 11.0073473 | 40.41924 | 1.074698
| 11.0173672 | 40.52218 | 1.07577
| 11.02835 | 40.39348 | 1.076828
| 11.039269 | 40.49955 | 1.07803
| 11.0493008 | 40.52843 | 1.078983
| 11.0601836 | 40.52941 | 1.080076
| 11.0702144 | 74.57943 | 1.07328
| 11.0811988 | 90.96542 | 1.074333
| 11.0921806 | 91.03849 | 1.075461
| 11.102258 | 91.0651 | 1.076449
| 11.1130955 | 91.03246 | 1.077543
| 11.1241236 | 91.08126 | 1.078706
| 11.1351113 | 91.12296 | 1.079689
| 11.1459967 | 91.21867 | 1.080868
| 11.156056 | 91.19324 | 1.081864
| 11.1660822 | 91.24087 | 1.082801
| 11.1769265 | 91.16846 | 1.083881
| 11.187979 | 91.18138 | 1.084991
| 11.1989099 | 91.19948 | 1.086104
| 11.2099634 | 91.23051 | 1.08719
| 11.2209129 | 91.28579 | 1.088215
| 11.2318795 | 91.25669 | 1.089331
| 11.2428543 | 91.23858 | 1.090519
| 11.253853 | 91.30193 | 1.091623
| 11.263878 | 91.30205 | 1.092601
| 11.2748464 | 91.34666 | 1.093618
| 11.2849611 | 91.38328 | 1.094584
| 11.2958612 | 91.28081 | 1.095759
| 11.3066441 | 91.37135 | 1.096888
| 11.3166494 | 91.45326 | 1.097778
| 11.3276371 | 91.43967 | 1.098932
| 11.3385957 | 91.39634 | 1.099963
| 11.3495943 | 91.40701 | 1.101128
| 11.3605501 | 91.42899 | 1.102203
| 11.3715451 | 91.50334 | 1.103303
| 11.3824483 | 91.44159 | 1.104308
| 11.392478 | 91.52188 | 1.105436
| 11.4033718 | 91.49375 | 1.1064
| 11.4134168 | 91.55562 | 1.10745
| 11.4234244 | 91.51629 | 1.108531
| 11.4342831 | 91.55735 | 1.109562
| 11.4443839 | 91.59236 | 1.110552
| 11.455287 | 91.57782 | 1.111687
| 11.4653164 | 91.57599 | 1.1127
| 11.4761341 | 91.53237 | 1.113717
| 11.4861534 | 91.58484 | 1.114784
| 11.4961806 | 91.63312 | 1.115731
| 11.5062118 | 91.59184 | 1.116709
| 11.5170604 | 91.64844 | 1.117929
| 11.5271511 | 91.6217 | 1.118818
| 11.5380496 | 91.70674 | 1.119948
| 11.5490244 | 91.68733 | 1.121016
| 11.5599541 | 91.66987 | 1.122124
| 11.5709647 | 91.66113 | 1.123275
| 11.5819539 | 91.71383 | 1.124274
| 11.5928929 | 91.73677 | 1.125388
| 11.6029024 | 91.75952 | 1.126394
| 11.6129064 | 91.77644 | 1.127359
| 11.6229126 | 91.80403 | 1.12842
| 11.6338581 | 91.81501 | 1.129454
| 11.6448983 | 91.87223 | 1.130533
| 11.6556697 | 91.86449 | 1.13168
| 11.6666763 | 91.91784 | 1.132816
| 11.6776 | 91.87709 | 1.133798
| 11.6876703 | 91.9354 | 1.134925
| 11.697702 | 91.90866 | 1.135834
| 11.7086869 | 91.97655 | 1.136932
| 11.7196004 | 91.97073 | 1.138018
| 11.7296032 | 91.96308 | 1.139074
| 11.7405261 | 91.8842 | 1.140186
| 11.7505294 | 91.95027 | 1.141091
| 11.761365 | 91.93153 | 1.142225
| 11.7713701 | 92.00793 | 1.14314
| 11.7824317 | 92.00629 | 1.144351
| 11.7933073 | 92.12915 | 1.145284
| 11.8033695 | 92.07786 | 1.1464
| 11.8142202 | 92.15837 | 1.14749
| 11.8242351 | 92.19049 | 1.148487
| 11.8352528 | 92.18627 | 1.149549
| 11.8462102 | 92.23929 | 1.150609
| 11.8562229 | 92.19543 | 1.151636
| 11.8672029 | 92.24876 | 1.152649
| 11.8772471 | 92.25146 | 1.153763
| 11.8881283 | 92.18972 | 1.154871
| 11.8990784 | 92.18778 | 1.156011
| 11.9090994 | 92.23541 | 1.156988
| 11.9200762 | 92.23508 | 1.158026
| 11.9301135 | 92.22582 | 1.15905
| 11.9410333 | 92.30761 | 1.160162
| 11.9510764 | 92.33519 | 1.161156
| 11.9620476 | 92.29962 | 1.162358
| 11.9729523 | 92.30157 | 1.163354
| 11.9829545 | 92.33434 | 1.164269
| 11.9938781 | 92.29619 | 1.165316
| 12.0038877 | 92.40009 | 1.166422
| 12.0138963 | 92.41829 | 1.167438
| 12.0248635 | 92.37658 | 1.16842
| 12.0348928 | 92.38251 | 1.169508
| 12.0458937 | 92.40288 | 1.170653
| 12.0566721 | 92.37508 | 1.171661
| 12.0668185 | 92.46829 | 1.172605
| 12.0776227 | 92.41496 | 1.173761
| 12.0876605 | 92.42121 | 1.174759
| 12.0986218 | 92.45483 | 1.175881
| 12.1095449 | 92.50753 | 1.176903
| 12.1195937 | 92.50375 | 1.177938
| 12.1305505 | 92.55871 | 1.179048
| 12.1414764 | 92.55289 | 1.180121
| 12.1524854 | 92.55257 | 1.181267
| 12.1633681 | 92.54804 | 1.18225
| 12.173455 | 92.56107 | 1.183294
| 12.1843674 | 92.58145 | 1.18437
| 12.1943692 | 92.57249 | 1.18537
| 12.2053217 | 92.58415 | 1.186476
| 12.216298 | 92.62228 | 1.187528
| 12.2263079 | 92.59911 | 1.188624
| 12.2373077 | 92.63144 | 1.189764
| 12.2482455 | 92.65795 | 1.190858
| 12.2591976 | 92.55514 | 1.191938
| 12.2700924 | 92.66668 | 1.192938
| 12.2810724 | 92.60945 | 1.194056
| 12.2912072 | 92.64576 | 1.195054
| 12.3020772 | 92.62378 | 1.196151
| 12.3120957 | 92.69372 | 1.197133
| 12.3229941 | 92.7406 | 1.198183
| 12.3339756 | 92.65169 | 1.199391
| 12.3439991 | 92.7462 | 1.200403
| 12.3548679 | 92.69545 | 1.201365
| 12.3649332 | 92.76926 | 1.202417
| 12.3759287 | 92.77216 | 1.203551
| 12.3868461 | 92.77184 | 1.204568
| 12.3968743 | 92.87056 | 1.205676
| 12.4078811 | 92.83143 | 1.206677
| 12.4178898 | 92.87163 | 1.207687
| 12.4288547 | 92.86096 | 1.208819
| 12.4398406 | 92.93951 | 1.209838
| 12.4505974 | 92.95602 | 1.210918
| 12.4606326 | 92.99071 | 1.211922
| 12.4716222 | 93.03079 | 1.213046
| 12.4826004 | 92.98586 | 1.214208
| 12.4935339 | 92.99878 | 1.215332
| 12.5045049 | 93.00493 | 1.216319
| 12.5145303 | 92.96559 | 1.217341
| 12.5254956 | 93.04609 | 1.218438
| 12.5355225 | 93.03164 | 1.219461
| 12.5464243 | 93.07724 | 1.220456
| 12.5564265 | 93.04017 | 1.221551
| 12.5673929 | 93.13487 | 1.222603
| 12.578362 | 93.13876 | 1.223715
| 12.5893393 | 93.09674 | 1.224837
| 12.6002667 | 93.09964 | 1.22586
| 12.6112966 | 93.13551 | 1.227013
| 12.6222165 | 93.15879 | 1.228175
| 12.6331216 | 93.14586 | 1.229111
| 12.6431995 | 93.18509 | 1.230198
| 12.6541474 | 93.18734 | 1.231258
| 12.6651228 | 93.22613 | 1.232396
| 12.675125 | 93.3019 | 1.233391
| 12.686074 | 93.34521 | 1.234496
| 12.6970188 | 93.39985 | 1.23551
| 12.7070196 | 93.37248 | 1.23657
| 12.7179696 | 93.34046 | 1.23768
| 12.7280096 | 93.32119 | 1.238634
| 12.7388889 | 93.38295 | 1.239777
| 12.7489014 | 93.38789 | 1.240814
| 12.7599005 | 93.40374 | 1.241744
| 12.7708592 | 93.51364 | 1.242879
| 12.7808659 | 93.4643 | 1.243905
| 12.7908893 | 93.6089 | 1.244907
| 12.8016621 | 93.5973 | 1.245975
| 12.8118443 | 93.67076 | 1.246963
| 12.822842 | 93.61967 | 1.248048
| 12.8337516 | 93.63908 | 1.249169
| 12.8446503 | 93.62971 | 1.250323
| 12.8546732 | 93.68154 | 1.251186
| 12.864709 | 93.68327 | 1.252244
| 12.8755153 | 93.70493 | 1.253345
| 12.8855777 | 93.7309 | 1.254321
| 12.8965465 | 93.78424 | 1.255448
| 12.9074288 | 93.75968 | 1.256521
| 12.9174365 | 93.8626 | 1.257452
| 12.9274516 | 93.79611 | 1.258509
| 12.9383396 | 93.81293 | 1.259657
| 12.9483684 | 93.83405 | 1.26065
| 12.9583785 | 93.86325 | 1.261591
| 12.9692972 | 93.88492 | 1.262698
| 12.979334 | 93.91154 | 1.263707
| 12.9902685 | 93.87403 | 1.264795
| 13.0003573 | 93.85086 | 1.265769
| 13.0112218 | 93.81175 | 1.266866
| 13.0212792 | 93.91594 | 1.267831
| 13.0321995 | 93.94795 | 1.268904
| 13.043176 | 93.92435 | 1.270061
| 13.0540531 | 93.95895 | 1.271149
| 13.0641545 | 94.01628 | 1.272139
| 13.0751281 | 94.04665 | 1.273236
| 13.0860762 | 94.02305 | 1.274306
| 13.0969589 | 94.11488 | 1.275355
| 13.1069985 | 94.06617 | 1.276433
| 13.1179579 | 93.99632 | 1.277604
| 13.1288859 | 94.13632 | 1.278557
| 13.1389213 | 94.07047 | 1.279626
| 13.1489517 | 94.12941 | 1.280604
| 13.159871 | 94.11777 | 1.281711
| 13.1709264 | 94.19341 | 1.282731
| 13.1818927 | 94.14427 | 1.283888
| 13.1928985 | 94.25969 | 1.284948
| 13.2029228 | 94.18058 | 1.286001
| 13.2138903 | 94.20127 | 1.287163
| 13.2246812 | 94.16992 | 1.288187
| 13.2347086 | 94.31067 | 1.289224
| 13.2456369 | 94.24665 | 1.290222
| 13.256654 | 94.31129 | 1.291329
| 13.2676222 | 94.31453 | 1.292471
| 13.2786101 | 94.30741 | 1.29356
| 13.2895241 | 94.26443 | 1.294671
| 13.2995737 | 94.22346 | 1.295691
| 13.3104295 | 94.31464 | 1.296747
| 13.3213744 | 94.33339 | 1.297776
| 13.3325036 | 94.356 | 1.298894
| 13.3433647 | 94.40159 | 1.300005
| 13.3534236 | 94.5116 | 1.301001
| 13.3642928 | 94.45795 | 1.302083
| 13.3743764 | 94.50137 | 1.303166
| 13.3852497 | 94.55826 | 1.304139
| 13.3952939 | 94.53575 | 1.305183
| 13.406232 | 94.52832 | 1.306307
| 13.4172659 | 94.59684 | 1.307395
| 13.4282077 | 94.56936 | 1.308529
| 13.4392019 | 94.65146 | 1.309539
| 13.4500505 | 94.58909 | 1.310709
| 13.4611162 | 94.62075 | 1.3118
| 13.472088 | 94.58552 | 1.312862
| 13.4830105 | 94.6993 | 1.313925
| 13.494055 | 94.66243 | 1.315024
| 13.5049201 | 94.6825 | 1.316086
| 13.5149594 | 94.7437 | 1.31714
| 13.5250537 | 94.76642 | 1.318079
| 13.5360242 | 94.76384 | 1.319171
| 13.5469234 | 94.88896 | 1.320241
| 13.557967 | 94.82138 | 1.321405
| 13.5679865 | 94.80856 | 1.322377
| 13.5789125 | 94.81179 | 1.32349
| 13.5889154 | 94.78376 | 1.32455
| 13.5999064 | 94.81123 | 1.325629
| 13.6109059 | 94.87073 | 1.326679
| 13.621845 | 94.90305 | 1.327793
| 13.6318631 | 94.78742 | 1.3288
| 13.6426992 | 94.85468 | 1.329904
| 13.6537073 | 94.96555 | 1.330919
| 13.6646394 | 95.00758 | 1.332143
| 13.6756183 | 94.99141 | 1.333126
| 13.6866006 | 95.03504 | 1.334144
| 13.6975962 | 95.07804 | 1.335263
| 13.7084708 | 95.01469 | 1.336456
| 13.7184756 | 95.03872 | 1.337371
| 13.7294231 | 95.11889 | 1.338401
| 13.7394268 | 95.16297 | 1.339566
| 13.7504306 | 95.2357 | 1.340637
| 13.7613443 | 95.38958 | 1.341618
| 13.7713524 | 95.50413 | 1.342594
| 13.7813535 | 95.62127 | 1.343664
| 13.7922288 | 95.68399 | 1.344612
| 13.8022921 | 95.80567 | 1.345648
| 13.8132785 | 95.91978 | 1.346782
| 13.8242205 | 95.85448 | 1.347876
| 13.8342514 | 95.85554 | 1.349039
| 13.8452022 | 95.92956 | 1.349949
| 13.8561394 | 95.96933 | 1.351053
| 13.8670344 | 96.04887 | 1.352112
| 13.8770808 | 96.03928 | 1.353082
| 13.8880022 | 96.145 | 1.354194
| 13.8980428 | 96.18292 | 1.355263
| 13.9090191 | 96.13573 | 1.356226
| 13.9199627 | 96.17548 | 1.35736
| 13.9309029 | 96.22009 | 1.358484
| 13.9418656 | 96.39305 | 1.359535
| 13.9518937 | 96.53282 | 1.360468
| 13.9628608 | 96.57679 | 1.36159
| 13.9728945 | 96.65641 | 1.362523
| 13.9836749 | 96.87724 | 1.363561
| 13.9938242 | 96.99015 | 1.364646
| 14.0038412 | 97.07787 | 1.365618
| 14.0147147 | 97.24274 | 1.366725
| 14.0256484 | 97.24986 | 1.367754
| 14.0366194 | 97.38596 | 1.368891
| 14.0476223 | 97.58413 | 1.369971
| 14.0585518 | 97.48746 | 1.371064
| 14.0695 | 97.54856 | 1.372169
| 14.0796093 | 97.6492 | 1.373135
| 14.0904265 | 97.64177 | 1.374212
| 14.1005349 | 97.75277 | 1.375208
| 14.1114661 | 97.82939 | 1.376301
| 14.1224278 | 97.91311 | 1.377302
| 14.1324747 | 97.98724 | 1.378387
| 14.143388 | 97.97917 | 1.379463
| 14.154337 | 98.07874 | 1.380553
| 14.1643463 | 98.12475 | 1.381529
| 14.1753753 | 98.21074 | 1.382612
| 14.1862407 | 98.18941 | 1.383733
| 14.1962923 | 98.28133 | 1.384668
| 14.2072232 | 98.29005 | 1.385786
| 14.2182093 | 98.34695 | 1.386855
| 14.2290748 | 98.37702 | 1.387872
| 14.239104 | 98.39329 | 1.388975
| 14.2501162 | 98.43628 | 1.390131
| 14.2610005 | 98.45892 | 1.391139
| 14.2710808 | 98.43542 | 1.392102
| 14.2819853 | 98.4781 | 1.393188
| 14.2920792 | 98.49663 | 1.394222
| 14.302949 | 98.50343 | 1.395354
| 14.3139503 | 98.4934 | 1.396429
| 14.3239606 | 98.52487 | 1.39745
| 14.3349131 | 98.50095 | 1.398585
| 14.3458669 | 98.52906 | 1.399576
| 14.3568724 | 98.55039 | 1.400716
| 14.3669017 | 98.57701 | 1.401629
| 14.3778945 | 98.47969 | 1.402784
| 14.3879249 | 98.54737 | 1.403852
| 14.3986701 | 98.61205 | 1.404841
| 14.4089104 | 98.55588 | 1.405885
| 14.4196905 | 98.735 | 1.406928
| 14.4307038 | 98.60212 | 1.408075
| 14.4407109 | 98.68855 | 1.40902
| 14.4516746 | 98.73768 | 1.410137
| 14.4627115 | 98.78068 | 1.411275
| 14.47355 | 98.7102 | 1.412344
| 14.4835701 | 98.806 | 1.413331
| 14.4936492 | 98.7366 | 1.414339
| 14.5046189 | 98.82033 | 1.415436
| 14.5155548 | 98.88337 | 1.416495
| 14.5264201 | 98.9364 | 1.417581
| 14.5374489 | 98.89177 | 1.418654
| 14.548368 | 98.90664 | 1.419811
| 14.5584414 | 98.99112 | 1.420678
| 14.5693874 | 99.02992 | 1.421923
| 14.5794082 | 99.04619 | 1.42287
| 14.590343 | 99.06785 | 1.424023
| 14.6012948 | 99.15998 | 1.425074
| 14.6113184 | 99.16882 | 1.426091
| 14.6222458 | 99.21375 | 1.427119
| 14.6332009 | 99.24027 | 1.428249
| 14.6432191 | 99.23941 | 1.429186
| 14.6542094 | 99.31116 | 1.430365
| 14.6642103 | 99.33746 | 1.43127
| 14.6750706 | 99.36398 | 1.432366
| 14.6850734 | 99.39933 | 1.433312
| 14.696049 | 99.48919 | 1.434524
| 14.7061061 | 99.42173 | 1.435475
| 14.7169464 | 99.38877 | 1.436604
| 14.726964 | 99.34944 | 1.437701
| 14.7379805 | 99.43317 | 1.438682
| 14.7489504 | 99.43865 | 1.439754
| 14.7599256 | 99.47163 | 1.440887
| 14.7699491 | 99.50891 | 1.441854
| 14.780884 | 99.60137 | 1.442968
| 14.7908887 | 99.59016 | 1.443938
| 14.8019172 | 99.54943 | 1.445071
| 14.8126633 | 99.53198 | 1.446101
| 14.8238196 | 99.60438 | 1.447166
| 14.834635 | 99.63316 | 1.448283
| 14.8446427 | 99.65332 | 1.449284
| 14.8556415 | 99.74286 | 1.450418
| 14.8666563 | 99.72733 | 1.451425
| 14.877594 | 99.79264 | 1.452524
| 14.8884687 | 99.83726 | 1.453606
| 14.8985261 | 99.91592 | 1.454612
| 14.9094951 | 99.9476 | 1.455689
| 14.92047 | 99.99706 | 1.456876
| 14.931369 | 99.93919 | 1.457906
| 14.9413978 | 99.90633 | 1.458884
| 14.9514223 | 100.0228 | 1.459996
| 14.9623006 | 100.0623 | 1.461014
| 14.9723742 | 100.1503 | 1.461952
| 14.9833206 | 100.212 | 1.463096
| 14.9942941 | 100.2046 | 1.464174
| 15.0052378 | 100.2874 | 1.465243
| 15.0161924 | 100.245 | 1.466334
| 15.0272263 | 100.308 | 1.467372
| 15.0380925 | 100.3071 | 1.468539
| 15.0490383 | 100.2987 | 1.469713
| 15.0590456 | 100.4074 | 1.470634
| 15.0690489 | 100.4806 | 1.471609
| 15.0799553 | 100.5213 | 1.47261
| 15.0910326 | 100.5307 | 1.473778
| 15.1019035 | 100.6277 | 1.47482
| 15.1128629 | 100.5323 | 1.475986
| 15.1228882 | 100.5799 | 1.476973
| 15.1329022 | 100.7766 | 1.47785
| 15.1438973 | 100.8752 | 1.479039
| 15.1539193 | 100.9781 | 1.479956
| 15.1639277 | 100.996 | 1.481042
| 15.1748847 | 101.06 | 1.482123
| 15.1857136 | 101.1382 | 1.483121
| 15.1958435 | 101.1377 | 1.484189
| 15.2058484 | 101.2086 | 1.485269
| 15.2158718 | 101.3125 | 1.486087
| 15.2266455 | 101.511 | 1.487149
| 15.2367428 | 101.5877 | 1.488134
| 15.2477098 | 101.8596 | 1.489296
| 15.2586224 | 102.0092 | 1.490317
| 15.2696051 | 102.0765 | 1.491365
| 15.2805824 | 102.154 | 1.492493
| 15.2914653 | 102.1796 | 1.493616
| 15.3015035 | 102.3084 | 1.494545
| 15.3124452 | 102.4833 | 1.495679
| 15.3234217 | 102.696 | 1.496687
| 15.3343002 | 102.8431 | 1.497765
| 15.3453571 | 103.0512 | 1.498885
| 15.3563345 | 103.1738 | 1.499908
| 15.3672905 | 103.2278 | 1.500984
| 15.3781802 | 103.3128 | 1.502033
| 15.3882396 | 103.4208 | 1.503104
| 15.399215 | 103.4254 | 1.504081
| 15.4102191 | 103.4926 | 1.505182
| 15.4211934 | 103.5983 | 1.506349
| 15.4320689 | 103.6782 | 1.507437
| 15.4431071 | 103.8088 | 1.508501
| 15.4531245 | 103.9165 | 1.509417
| 15.463138 | 103.9991 | 1.510464
| 15.4740969 | 104.0036 | 1.511485
| 15.4850783 | 104.1109 | 1.512758
| 15.4960471 | 104.1846 | 1.513695
| 15.5069895 | 104.2593 | 1.514819
| 15.5179791 | 104.2852 | 1.515923
| 15.5288537 | 104.302 | 1.517065
| 15.5388962 | 104.4491 | 1.51797
| 15.5489257 | 104.5449 | 1.518918
| 15.559868 | 104.618 | 1.520012
| 15.5708378 | 104.6675 | 1.521164
| 15.5808606 | 104.6908 | 1.522181
| 15.5908607 | 104.7207 | 1.523116
| 15.6019254 | 104.7876 | 1.524262
| 15.6126365 | 104.8448 | 1.525264
| 15.6237412 | 104.8267 | 1.526429
| 15.6346687 | 104.9347 | 1.527472
| 15.6447069 | 104.9429 | 1.528411
| 15.6556449 | 105.0098 | 1.529614
| 15.6666098 | 104.9784 | 1.530646
| 15.6775221 | 104.9927 | 1.531767
| 15.6886284 | 105.0525 | 1.532888
| 15.6995894 | 105.1194 | 1.533984
| 15.7104476 | 105.2341 | 1.53496
| 15.7204702 | 105.3377 | 1.535972
| 15.7313943 | 105.3513 | 1.537029
| 15.7414191 | 105.4286 | 1.538052
| 15.75236 | 105.5162 | 1.539106
| 15.763292 | 105.652 | 1.540184
| 15.7743268 | 105.7529 | 1.541333
| 15.7843398 | 105.8037 | 1.542344
| 15.7943676 | 105.8672 | 1.543317
| 15.8052987 | 105.8501 | 1.5444
| 15.8162381 | 105.8763 | 1.545489
| 15.8271993 | 105.9186 | 1.54662
| 15.8372174 | 106.0002 | 1.547547
| 15.8481628 | 106.0626 | 1.548671
| 15.8591152 | 106.0671 | 1.549712
| 15.8701186 | 106.2168 | 1.550837
| 15.8809775 | 106.2859 | 1.551903
| 15.8910345 | 106.2518 | 1.552909
| 15.9019658 | 106.3691 | 1.554042
| 15.9119961 | 106.3492 | 1.55487
| 15.9229691 | 106.4219 | 1.556097
| 15.933909 | 106.5021 | 1.557191
| 15.9439176 | 106.4301 | 1.558117
| 15.9549076 | 106.4909 | 1.559251
| 15.9658789 | 106.4815 | 1.560373
| 15.9767044 | 106.4776 | 1.561451
| 15.9868675 | 106.5291 | 1.562352
| 15.9976988 | 106.5321 | 1.56358
| 16.0078157 | 106.5438 | 1.564502
| 16.0186962 | 106.5794 | 1.565565
| 16.029615 | 106.6408 | 1.566672
| 16.0406181 | 106.6873 | 1.567752
| 16.0506374 | 106.7081 | 1.568804
| 16.0615815 | 106.7696 | 1.569848
| 16.0725357 | 106.7537 | 1.570889
| 16.0835662 | 106.8407 | 1.572002
| 16.094493 | 106.8332 | 1.57307
| 16.1044935 | 106.8114 | 1.57413
| 16.1153656 | 106.9756 | 1.575117
| 16.1253975 | 106.9346 | 1.576285
| 16.1363836 | 106.9398 | 1.577349
| 16.14736 | 106.9556 | 1.578446
| 16.1583126 | 107.0678 | 1.579506
| 16.1693113 | 107.1047 | 1.580596
| 16.1801688 | 107.0665 | 1.581672
| 16.1911913 | 107.0781 | 1.582859
| 16.2012199 | 107.1316 | 1.583787
| 16.212161 | 107.0744 | 1.584851
| 16.2221656 | 107.1039 | 1.585842
| 16.2330645 | 107.1673 | 1.586952
| 16.2430911 | 107.1978 | 1.587934
| 16.2540988 | 107.2278 | 1.589055
| 16.2649866 | 107.4347 | 1.590144
| 16.2750306 | 107.4313 | 1.591083
| 16.2850456 | 107.529 | 1.59216
| 16.2960018 | 107.5646 | 1.593166
| 16.3069955 | 107.561 | 1.59431
| 16.3170339 | 107.6526 | 1.595239
| 16.3280374 | 107.6759 | 1.596394
| 16.3389658 | 107.6355 | 1.597507
| 16.3499503 | 107.7476 | 1.598555
| 16.3599686 | 107.7917 | 1.599557
| 16.3709045 | 107.8311 | 1.600646
| 16.3819172 | 107.8922 | 1.601692
| 16.3919229 | 107.8988 | 1.602663
| 16.4019381 | 107.9765 | 1.603739
| 16.4128628 | 107.9962 | 1.604777
| 16.4239287 | 108.026 | 1.605928
| 16.4348861 | 108.0893 | 1.606974
| 16.4457627 | 108.079 | 1.608022
| 16.4566277 | 108.0832 | 1.609173
| 16.4666886 | 108.2197 | 1.610139
| 16.4776412 | 108.2417 | 1.61123
| 16.4885017 | 108.2145 | 1.612296
| 16.4985925 | 108.3359 | 1.613315
| 16.5095401 | 108.3401 | 1.614409
| 16.5195719 | 108.3932 | 1.615413
| 16.5304476 | 108.4229 | 1.616455
| 16.541408 | 108.5409 | 1.617541
| 16.5514179 | 108.5016 | 1.618562
| 16.5614386 | 108.514 | 1.619564
| 16.5723977 | 108.5618 | 1.62066
| 16.5832894 | 108.6343 | 1.621779
| 16.5943687 | 108.7574 | 1.622912
| 16.6051762 | 108.9123 | 1.623923
| 16.6152778 | 108.9647 | 1.624948
| 16.6261787 | 109.0271 | 1.625863
| 16.6362123 | 109.077 | 1.626942
| 16.6471941 | 109.1595 | 1.628065
| 16.6581668 | 109.0996 | 1.629217
| 16.6690745 | 109.1514 | 1.630273
| 16.6790957 | 109.2966 | 1.631105
| 16.6900947 | 109.3073 | 1.632345
| 16.7010317 | 109.2837 | 1.633394
| 16.7120674 | 109.304 | 1.634552
| 16.7230108 | 109.3684 | 1.635572
| 16.7330156 | 109.352 | 1.636622
| 16.7443498 | 109.3141 | 1.637751
| 16.7549358 | 109.4215 | 1.638739
| 16.7658931 | 109.4693 | 1.639775
| 16.7769072 | 109.511 | 1.640956
| 16.7878823 | 109.5249 | 1.641999
| 16.7987392 | 109.4919 | 1.643144
| 16.8096575 | 109.6054 | 1.644276
| 16.8197371 | 109.6294 | 1.645194
| 16.8297426 | 109.7065 | 1.646295
| 16.8407258 | 109.7058 | 1.647248
| 16.8516962 | 109.6732 | 1.64844
| 16.8617206 | 109.7499 | 1.649428
| 16.8726608 | 109.7366 | 1.650537
| 16.8826617 | 109.7377 | 1.651542
| 16.8936238 | 109.7639 | 1.652563
| 16.9036663 | 109.7181 | 1.653642
| 16.9145831 | 109.732 | 1.654684
| 16.9255 | 109.7123 | 1.655756
| 16.9355127 | 109.7615 | 1.656702
| 16.9465227 | 109.8388 | 1.657918
| 16.9574639 | 109.8504 | 1.659022
| 16.9684452 | 109.9118 | 1.66007
| 16.9793467 | 109.9015 | 1.66118
| 16.9893638 | 109.9278 | 1.662147
| 17.0003808 | 110.007 | 1.663174
| 17.0112528 | 110.0403 | 1.664331
| 17.0222143 | 110.0031 | 1.665352
| 17.0323515 | 110.15 | 1.666416
| 17.0432931 | 110.1387 | 1.66751
| 17.0542467 | 110.201 | 1.668555
| 17.0651926 | 110.2457 | 1.66964
| 17.0752024 | 110.3056 | 1.670731
| 17.0862302 | 110.3301 | 1.671734
| 17.0970672 | 110.3398 | 1.672807
| 17.1071896 | 110.4369 | 1.673885
| 17.118116 | 110.4191 | 1.674922
| 17.1290399 | 110.4366 | 1.67604
| 17.1400454 | 110.4479 | 1.67706
| 17.1509344 | 110.55 | 1.678189
| 17.1609399 | 110.5094 | 1.679205
| 17.1709775 | 110.4989 | 1.680253
| 17.1819241 | 110.4662 | 1.681283
| 17.1919689 | 110.5546 | 1.682308
| 17.2029448 | 110.4595 | 1.683425
| 17.2139045 | 110.582 | 1.684511
| 17.2239715 | 110.5372 | 1.685548
| 17.2349073 | 110.6238 | 1.686621
| 17.2449129 | 110.6058 | 1.687612
| 17.2549338 | 110.6942 | 1.688534
| 17.2658795 | 110.6564 | 1.689674
| 17.2768583 | 110.701 | 1.690881
| 17.2868671 | 110.7179 | 1.691752
| 17.2978123 | 110.7519 | 1.692837
| 17.3087088 | 110.7884 | 1.694057
| 17.319571 | 110.7464 | 1.695003
| 17.3295908 | 110.7943 | 1.696115
| 17.3396155 | 110.7828 | 1.697047
| 17.3505672 | 110.8966 | 1.698167
| 17.3615545 | 110.9486 | 1.699211
| 17.3724441 | 110.9224 | 1.700265
| 17.3824882 | 111.0839 | 1.701225
| 17.3934435 | 111.0936 | 1.702345
| 17.4043635 | 111.0767 | 1.703437
| 17.4143677 | 111.1438 | 1.704413
| 17.4253884 | 111.1227 | 1.70555
| 17.4363091 | 111.316 | 1.706497
| 17.446367 | 111.2282 | 1.707657
| 17.4571874 | 111.3482 | 1.708705
| 17.4672217 | 111.3661 | 1.709753
| 17.4772869 | 111.4273 | 1.710685
| 17.4882073 | 111.5343 | 1.711802
| 17.4991914 | 111.5925 | 1.712785
| 17.5101036 | 111.6435 | 1.713906
| 17.5201236 | 111.7067 | 1.714923
| 17.5310893 | 111.8237 | 1.716
| 17.5421447 | 111.865 | 1.717035
| 17.5530195 | 111.8815 | 1.718223
| 17.5640186 | 111.9911 | 1.719203
| 17.5749975 | 111.963 | 1.720341
| 17.5859827 | 112.0147 | 1.721449
| 17.5969197 | 112.0878 | 1.722533
| 17.6069803 | 112.1897 | 1.723494
| 17.6178994 | 112.2834 | 1.724656
| 17.6288596 | 112.3901 | 1.725712
| 17.638868 | 112.3899 | 1.726713
| 17.6489191 | 112.5002 | 1.727678
| 17.6598091 | 112.5924 | 1.728752
| 17.6709155 | 112.6845 | 1.729853
| 17.68186 | 112.7514 | 1.731007
| 17.6926223 | 112.7485 | 1.732048
| 17.702707 | 112.8223 | 1.732942
| 17.7136714 | 112.8601 | 1.734253
| 17.72369 | 112.9171 | 1.7351
| 17.7345651 | 112.9265 | 1.736178
| 17.74467 | 112.8859 | 1.737198
| 17.7555432 | 112.9948 | 1.73837
| 17.7664206 | 113.1309 | 1.739303
| 17.7774632 | 113.2289 | 1.740412
| 17.7883953 | 113.2486 | 1.741551
| 17.7984493 | 113.431 | 1.742496
| 17.8094195 | 113.4077 | 1.743653
| 17.8203757 | 113.4782 | 1.744664
| 17.83045 | 113.53 | 1.745631
| 17.8413377 | 113.5575 | 1.74669
| 17.8522841 | 113.6538 | 1.7478
| 17.8632498 | 113.6846 | 1.748901
| 17.8742746 | 113.7188 | 1.749979
| 17.8852154 | 113.8138 | 1.751083
| 17.8962199 | 113.7931 | 1.752268
| 17.9071377 | 113.8698 | 1.75327
| 17.918105 | 113.9522 | 1.754317
| 17.929007 | 113.9635 | 1.755487
| 17.939094 | 114.0111 | 1.756421
| 17.9500009 | 114.0926 | 1.757496
| 17.960018 | 114.2741 | 1.758508
| 17.970966 | 114.3151 | 1.759633
| 17.9819443 | 114.4829 | 1.760676
| 17.9929118 | 114.4082 | 1.761757
| 18.0038999 | 114.4557 | 1.762831
| 18.0139034 | 114.5121 | 1.763837
| 18.0239757 | 114.5749 | 1.764819
| 18.0349643 | 114.5639 | 1.766033
| 18.0459354 | 114.5736 | 1.766995
| 18.0568883 | 114.6163 | 1.768105
| 18.0668921 | 114.7043 | 1.769061
| 18.077732 | 114.8168 | 1.770155
| 18.0887338 | 114.7615 | 1.771245
| 18.0996927 | 114.8924 | 1.772366
| 18.1106642 | 115.0211 | 1.773553
| 18.1215051 | 115.0845 | 1.774467
| 18.1315387 | 115.1134 | 1.775445
| 18.1425997 | 115.2708 | 1.776641
| 18.1534416 | 115.2992 | 1.777676
| 18.1634869 | 115.322 | 1.778705
| 18.1734911 | 115.3263 | 1.77969
| 18.184441 | 115.4498 | 1.780775
| 18.195359 | 115.4565 | 1.781887
| 18.2063565 | 115.5429 | 1.782972
| 18.2173328 | 115.5642 | 1.78409
| 18.2283343 | 115.5402 | 1.78508
| 18.2385177 | 115.6005 | 1.786138
| 18.2492396 | 115.6299 | 1.787175
| 18.2592479 | 115.6665 | 1.788306
| 18.2701459 | 115.6316 | 1.789346
| 18.2811909 | 115.6627 | 1.790475
| 18.2920925 | 115.6853 | 1.791431
| 18.3030428 | 115.8543 | 1.792586
| 18.3141245 | 115.7961 | 1.793704
| 18.3251098 | 115.8378 | 1.794762
| 18.3360063 | 115.897 | 1.795862
| 18.3470388 | 115.9439 | 1.79697
| 18.3570465 | 115.942 | 1.797986
| 18.3680196 | 115.9789 | 1.799083
| 18.3789396 | 116.0338 | 1.800115
| 18.3889607 | 116.0553 | 1.801093
| 18.3999463 | 116.0388 | 1.802236
| 18.4099466 | 116.1123 | 1.803276
| 18.4208752 | 116.1941 | 1.804284
| 18.4318976 | 116.2687 | 1.805406
| 18.4419225 | 116.3626 | 1.806409
| 18.4528177 | 116.3542 | 1.807523
| 18.462923 | 116.5227 | 1.808484
| 18.4738916 | 116.5366 | 1.809526
| 18.4848642 | 116.7457 | 1.810578
| 18.4958378 | 116.7128 | 1.8117
| 18.5066073 | 116.7726 | 1.812817
| 18.5166161 | 116.7462 | 1.813808
| 18.5276667 | 116.7746 | 1.814898
| 18.5377038 | 116.8006 | 1.815852
| 18.5485946 | 116.872 | 1.816976
| 18.5595839 | 116.8859 | 1.81807
| 18.5705078 | 117.0159 | 1.819097
| 18.5815075 | 117.0285 | 1.820242
| 18.592466 | 117.0469 | 1.821313
| 18.6033614 | 116.9981 | 1.822408
| 18.613369 | 117.1359 | 1.823364
| 18.6233902 | 117.2562 | 1.824321
| 18.6343545 | 117.3584 | 1.825462
| 18.6452921 | 117.3442 | 1.826551
| 18.6561874 | 117.4192 | 1.827665
| 18.6662848 | 117.4254 | 1.828655
| 18.6762888 | 117.5316 | 1.829666
| 18.6871295 | 117.5943 | 1.83075
| 18.6971427 | 117.6493 | 1.831641
| 18.7072062 | 117.6918 | 1.832627
| 18.7181327 | 117.6886 | 1.83379
| 18.7281666 | 117.669 | 1.834828
| 18.738196 | 117.8113 | 1.835691
| 18.7491641 | 117.7673 | 1.836848
| 18.7600329 | 117.8737 | 1.837955
| 18.7701027 | 117.9174 | 1.838917
| 18.781066 | 117.9517 | 1.839973
| 18.7920371 | 117.9992 | 1.84109
| 18.8029696 | 118.0011 | 1.842169
| 18.8139659 | 118.0671 | 1.843368
| 18.824896 | 118.1046 | 1.844406
| 18.8359282 | 118.0829 | 1.84552
| 18.8459532 | 118.1609 | 1.846497
| 18.8569572 | 118.2159 | 1.847567
| 18.8679163 | 118.212 | 1.848698
| 18.8788824 | 118.2288 | 1.849815
| 18.8898966 | 118.2091 | 1.850936
| 18.900825 | 118.2895 | 1.851964
| 18.9109175 | 118.3262 | 1.852999
| 18.9216582 | 118.353 | 1.854038
| 18.9318292 | 118.2952 | 1.855095
| 18.9419126 | 118.3994 | 1.855968
| 18.952684 | 118.329 | 1.857175
| 18.9636711 | 118.4353 | 1.858159
| 18.9736974 | 118.4134 | 1.859261
| 18.9845109 | 118.482 | 1.860198
| 18.9945623 | 118.4556 | 1.861348
| 19.0045702 | 118.4861 | 1.862314
| 19.0155432 | 118.4043 | 1.863401
| 19.0265372 | 118.4893 | 1.864471
| 19.0374852 | 118.5831 | 1.865655
| 19.0483601 | 118.5446 | 1.866648
| 19.0593604 | 118.5081 | 1.867738
| 19.0704505 | 118.6202 | 1.868867
| 19.0804749 | 118.7335 | 1.869799
| 19.0913631 | 118.7144 | 1.871048
| 19.1023934 | 118.7845 | 1.872011
| 19.1133089 | 118.8043 | 1.873153
| 19.1242848 | 118.8272 | 1.874225
| 19.1352929 | 118.7855 | 1.875281
| 19.1462698 | 118.7945 | 1.876419
| 19.1562975 | 118.8583 | 1.877382
| 19.1672356 | 118.9097 | 1.878495
| 19.177248 | 118.9105 | 1.879492
| 19.1881935 | 118.9725 | 1.880556
| 19.1981998 | 119.0263 | 1.881597
| 19.2091347 | 119.0877 | 1.882785
| 19.2191379 | 119.0778 | 1.883641
| 19.2299888 | 118.9825 | 1.884826
| 19.2409477 | 119.1118 | 1.885852
| 19.2519419 | 119.1835 | 1.886996
| 19.2620396 | 119.202 | 1.887956
| 19.2729325 | 119.2046 | 1.88897
| 19.2829465 | 119.2067 | 1.889987
| 19.2939102 | 119.2668 | 1.891058
| 19.3039443 | 119.2407 | 1.892171
| 19.3139469 | 119.2492 | 1.893207
| 19.324857 | 119.269 | 1.894198
| 19.3348771 | 119.2917 | 1.895245
| 19.3448948 | 119.3086 | 1.896216
| 19.3549173 | 119.3123 | 1.897184
| 19.3658639 | 119.353 | 1.898243
| 19.376605 | 119.3928 | 1.899322
| 19.3866435 | 119.4999 | 1.900376
| 19.396674 | 119.5116 | 1.901379
| 19.407645 | 119.5381 | 1.902342
| 19.4185992 | 119.5446 | 1.903537
| 19.4286069 | 119.5809 | 1.904528
| 19.4395383 | 119.5628 | 1.905601
| 19.4504079 | 119.6779 | 1.906658
| 19.4604421 | 119.764 | 1.907706
| 19.4714032 | 119.859 | 1.908737
| 19.4814635 | 119.8546 | 1.909718
| 19.4924402 | 119.9474 | 1.910946
| 19.503389 | 119.9315 | 1.911996
| 19.514287 | 120.036 | 1.913021
| 19.5253704 | 119.9994 | 1.914134
| 19.536235 | 120.1555 | 1.915221
| 19.5462832 | 120.1072 | 1.91621
| 19.5572837 | 120.0619 | 1.917285
| 19.56827 | 120.132 | 1.918384
| 19.579131 | 120.1598 | 1.919415
| 19.5892137 | 120.2605 | 1.920443
| 19.5992187 | 120.2683 | 1.921454
| 19.610209 | 120.3883 | 1.922648
| 19.6211344 | 120.4409 | 1.923695
| 19.6311951 | 120.3732 | 1.924732
| 19.6420887 | 120.4356 | 1.925756
| 19.6530703 | 120.4304 | 1.926789
| 19.6640173 | 120.4378 | 1.927939
| 19.6740213 | 120.5737 | 1.928894
| 19.6840765 | 120.6065 | 1.929895
| 19.6949839 | 120.5984 | 1.930981
| 19.7059622 | 120.6191 | 1.932083
| 19.7168832 | 120.6714 | 1.933155
| 19.7269113 | 120.8509 | 1.934158
| 19.7378772 | 120.999 | 1.935235
| 19.7478808 | 121.0013 | 1.93621
| 19.7589123 | 121.1025 | 1.937223
| 19.7698727 | 121.1184 | 1.938469
| 19.7798743 | 121.091 | 1.939455
| 19.789876 | 121.137 | 1.94039
| 19.8009635 | 121.0979 | 1.941509
| 19.8116069 | 121.2175 | 1.942548
| 19.821661 | 121.2357 | 1.943578
| 19.8326423 | 121.3375 | 1.944651
| 19.843607 | 121.2826 | 1.945783
| 19.8545809 | 121.3346 | 1.94683
| 19.8655745 | 121.344 | 1.947925
| 19.8755916 | 121.3722 | 1.949036
| 19.8855977 | 121.4296 | 1.949887
| 19.8964357 | 121.425 | 1.951021
| 19.9065091 | 121.4678 | 1.952038
| 19.9174114 | 121.5073 | 1.953043
| 19.9284894 | 121.5551 | 1.954151
| 19.9394397 | 121.7005 | 1.955291
| 19.9502634 | 121.7109 | 1.956309
| 19.9602874 | 121.7388 | 1.957341
| 19.9703675 | 121.7809 | 1.958414
| 19.9813126 | 121.8023 | 1.959434
| 19.9922832 | 121.8811 | 1.960511
| 20.0032402 | 121.8669 | 1.961681
| 20.0142846 | 121.8701 | 1.962741
| 20.0252576 | 121.8792 | 1.963773
| 20.036179 | 121.8675 | 1.9649
| 20.0471885 | 122.0285 | 1.965906
| 20.0580866 | 122.0369 | 1.967111
| 20.0689876 | 122.1229 | 1.968136
| 20.0799844 | 122.1035 | 1.969341
| 20.0900383 | 122.2093 | 1.970306
| 20.1010219 | 122.1431 | 1.971399
| 20.1119967 | 122.2458 | 1.972432
| 20.1230006 | 122.1808 | 1.973587
| 20.1339154 | 122.3024 | 1.974654
| 20.143916 | 122.2126 | 1.975669
| 20.1539203 | 122.2415 | 1.976669
| 20.1639473 | 122.3082 | 1.977537
| 20.1749037 | 122.2714 | 1.978703
| 20.184917 | 122.3921 | 1.979694
| 20.1958814 | 122.3665 | 1.980825
| 20.2059135 | 122.312 | 1.981854
| 20.2167034 | 122.3931 | 1.982883
| 20.2267275 | 122.3667 | 1.98389
| 20.2375845 | 122.3758 | 1.984996
| 20.2486659 | 122.4576 | 1.986084
| 20.2595327 | 122.4737 | 1.987186
| 20.2696187 | 122.436 | 1.988194
| 20.280548 | 122.4916 | 1.989212
| 20.291512 | 122.4848 | 1.990324
| 20.302469 | 122.5029 | 1.991504
| 20.3134823 | 122.608 | 1.992476
| 20.3244051 | 122.586 | 1.993698
| 20.3354165 | 122.6956 | 1.994719
| 20.3463538 | 122.6875 | 1.995788
| 20.3563583 | 122.6989 | 1.996803
| 20.366361 | 122.8028 | 1.997779
| 20.3773213 | 122.786 | 1.998885
| 20.3882821 | 122.7546 | 1.999956
| 20.3992916 | 122.8526 | 2.001107
| 20.4102559 | 122.9534 | 2.002173
| 20.4212089 | 122.9317 | 2.003248
| 20.4312138 | 122.9597 | 2.004324
| 20.4421328 | 122.9991 | 2.005346
| 20.4531309 | 123.0195 | 2.006441
| 20.4640673 | 123.0906 | 2.007464
| 20.4749451 | 123.0789 | 2.008622
| 20.4850081 | 123.0713 | 2.009598
| 20.4950689 | 123.0834 | 2.010619
| 20.5060407 | 123.1839 | 2.011627
| 20.5169152 | 123.2343 | 2.012714
| 20.5269354 | 123.2887 | 2.013801
| 20.537913 | 123.3333 | 2.014854
| 20.5479233 | 123.3784 | 2.01588
| 20.5580076 | 123.3791 | 2.016898
| 20.5689071 | 123.4654 | 2.017858
| 20.5792098 | 123.5188 | 2.018939
| 20.589211 | 123.5723 | 2.020009
| 20.6001973 | 123.6473 | 2.021097
| 20.611211 | 123.6974 | 2.022064
| 20.622189 | 123.7287 | 2.023206
| 20.6321909 | 123.7793 | 2.024187
| 20.6431967 | 123.8446 | 2.025307
| 20.6541885 | 123.8727 | 2.026346
| 20.665155 | 123.9134 | 2.027468
| 20.6751892 | 124.0208 | 2.028516
| 20.686192 | 124.0686 | 2.029587
| 20.6971832 | 124.1048 | 2.030661
| 20.708157 | 124.1433 | 2.031743
| 20.7191368 | 124.3033 | 2.032811
| 20.7295915 | 124.2949 | 2.033837
| 20.7405222 | 124.3845 | 2.035045
| 20.7515059 | 124.4844 | 2.036003
| 20.7624792 | 124.591 | 2.037041
| 20.7734516 | 124.6017 | 2.038273
| 20.7844484 | 124.6589 | 2.039347
| 20.7944672 | 124.7363 | 2.040259
| 20.805276 | 124.734 | 2.041305
| 20.8163322 | 124.8222 | 2.042466
| 20.8273248 | 124.8504 | 2.043585
| 20.8382834 | 124.8293 | 2.044686
| 20.8492599 | 124.8377 | 2.045704
| 20.8601947 | 124.9742 | 2.046852
| 20.8702001 | 124.9701 | 2.047863
| 20.8811969 | 125.0838 | 2.048887
| 20.8921522 | 124.9662 | 2.050038
| 20.9030883 | 124.9953 | 2.051057
| 20.9141199 | 124.9995 | 2.052255
| 20.925061 | 125.0993 | 2.053304
| 20.9350837 | 124.963 | 2.054276
| 20.9459878 | 125.0856 | 2.055377
| 20.9570105 | 125.0519 | 2.056479
| 20.9679096 | 125.1605 | 2.057564
| 20.9779853 | 125.1461 | 2.058521
| 20.9889386 | 125.2592 | 2.059727
| 20.9999103 | 125.3219 | 2.060769
| 21.0109098 | 125.4192 | 2.061884
| 21.0218786 | 125.4751 | 2.062916
| 21.0327054 | 125.521 | 2.063888
| 21.0429103 | 125.5241 | 2.064999
| 21.0539143 | 125.5602 | 2.066184
| 21.0649103 | 125.7047 | 2.067174
| 21.0757089 | 125.6857 | 2.068234
| 21.0866834 | 125.6996 | 2.069391
| 21.0976577 | 125.6847 | 2.070499
| 21.107694 | 125.7349 | 2.071502
| 21.1185719 | 125.7734 | 2.072485
| 21.1295295 | 125.7333 | 2.073701
| 21.1395395 | 125.7098 | 2.074657
| 21.1495597 | 125.7901 | 2.075614
| 21.1604834 | 125.887 | 2.076721
| 21.1704865 | 125.9809 | 2.077751
| 21.1814345 | 126.1228 | 2.078751
| 21.1924722 | 126.1522 | 2.079875
| 21.2033016 | 126.2001 | 2.080853
| 21.2133464 | 126.2794 | 2.081933
| 21.2243031 | 126.2629 | 2.082983
| 21.2352817 | 126.2852 | 2.084071
| 21.246208 | 126.333 | 2.085274
| 21.2562606 | 126.3166 | 2.086259
| 21.2672898 | 126.389 | 2.087302
| 21.2781307 | 126.5161 | 2.088441
| 21.2881848 | 126.4825 | 2.089426
| 21.2990393 | 126.521 | 2.090487
| 21.3100416 | 126.5572 | 2.091512
| 21.321005 | 126.5352 | 2.092698
| 21.3311192 | 126.5796 | 2.093595
| 21.3419331 | 126.579 | 2.094721
| 21.3529138 | 126.6465 | 2.095769
| 21.3629796 | 126.7194 | 2.096786
| 21.3739712 | 126.7284 | 2.097915
| 21.3849099 | 126.7339 | 2.098974
| 21.3949104 | 126.8012 | 2.099884
| 21.4058739 | 126.8488 | 2.101095
| 21.4158751 | 126.8269 | 2.102091
| 21.4259094 | 126.8839 | 2.103134
| 21.4359145 | 126.9616 | 2.10402
| 21.4468788 | 126.9994 | 2.105186
| 21.4577244 | 127.0676 | 2.106181
| 21.4686202 | 127.0592 | 2.1074
| 21.4786628 | 127.0344 | 2.108304
| 21.4895637 | 127.1472 | 2.109429
| 21.4996084 | 127.1231 | 2.110404
| 21.5096094 | 127.2794 | 2.111419
| 21.5204877 | 127.2276 | 2.112522
| 21.530503 | 127.3357 | 2.113413
| 21.5415351 | 127.314 | 2.114587
| 21.5525 | 127.4129 | 2.115703
| 21.5634119 | 127.4766 | 2.116804
| 21.5734965 | 127.4835 | 2.117768
| 21.5844557 | 127.5915 | 2.118879
| 21.5954373 | 127.6105 | 2.119892
| 21.6063532 | 127.7705 | 2.120988
| 21.617333 | 127.7343 | 2.122191
| 21.6273575 | 127.8343 | 2.123124
| 21.6383287 | 127.7823 | 2.124206
| 21.6493064 | 127.8259 | 2.125279
| 21.6602792 | 127.8634 | 2.126331
| 21.6712835 | 127.9044 | 2.127457
| 21.6813108 | 127.8852 | 2.128484
| 21.6922861 | 128.0416 | 2.129567
| 21.7031666 | 127.977 | 2.130705
| 21.7141574 | 128.0442 | 2.131679
| 21.7250699 | 128.0733 | 2.13288
| 21.7351083 | 128.1633 | 2.133854
| 21.7460584 | 128.3042 | 2.134979
| 21.7560962 | 128.4016 | 2.135883
| 21.7670651 | 128.4352 | 2.136915
| 21.7780185 | 128.5574 | 2.13791
| 21.7888869 | 128.5011 | 2.139082
| 21.7989036 | 128.5607 | 2.140169
| 21.8089471 | 128.6656 | 2.141113
| 21.8198908 | 128.7098 | 2.142202
| 21.8299066 | 128.6566 | 2.143194
| 21.8408752 | 128.826 | 2.144301
| 21.8519085 | 128.7701 | 2.145449
| 21.8628761 | 128.8211 | 2.146436
| 21.8729105 | 128.7928 | 2.147504
| 21.883829 | 128.9224 | 2.148501
| 21.8947308 | 128.9182 | 2.149701
| 21.9057257 | 128.8704 | 2.150741
| 21.916594 | 128.8797 | 2.151783
| 21.927572 | 129.0404 | 2.15299
| 21.9375906 | 129.0929 | 2.153912
| 21.9475926 | 129.0704 | 2.154953
| 21.9585625 | 129.1609 | 2.155985
| 21.9695217 | 129.2504 | 2.157061
| 21.9804836 | 129.3057 | 2.158127
| 21.991449 | 129.349 | 2.159288
| 22.0024361 | 129.4098 | 2.160397
| 22.0134094 | 129.4463 | 2.161329
| 22.0242827 | 129.4999 | 2.162547
| 22.0343248 | 129.4263 | 2.163596
| 22.0452798 | 129.6002 | 2.164541
| 22.0562842 | 129.544 | 2.165767
| 22.0662882 | 129.547 | 2.166712
| 22.0771856 | 129.526 | 2.167777
| 22.0872655 | 129.6363 | 2.16881
| 22.0982592 | 129.6493 | 2.169934
| 22.1090814 | 129.5998 | 2.170937
| 22.1191506 | 129.6727 | 2.171998
| 22.1300813 | 129.8016 | 2.173082
| 22.141028 | 129.8171 | 2.174186
| 22.1511193 | 129.8848 | 2.175115
| 22.1620318 | 129.9036 | 2.176257
| 22.1730092 | 129.9753 | 2.177304
| 22.1830654 | 129.9583 | 2.1783
| 22.1938915 | 130.1561 | 2.179403
| 22.2039305 | 130.1359 | 2.180401
| 22.2139355 | 130.1302 | 2.181317
| 22.2239364 | 130.2104 | 2.182367
| 22.2348684 | 130.1513 | 2.18357
| 22.2448762 | 130.186 | 2.184456
| 22.2559445 | 130.2913 | 2.185568
| 22.2669106 | 130.3301 | 2.18665
| 22.2769446 | 130.3564 | 2.187613
| 22.2876852 | 130.4098 | 2.188777
| 22.2987643 | 130.4078 | 2.189815
| 22.3096995 | 130.4941 | 2.190883
| 22.3206589 | 130.4207 | 2.192039
| 22.3315612 | 130.4831 | 2.193115
| 22.3416834 | 130.427 | 2.194132
| 22.3526022 | 130.4483 | 2.195154
| 22.3635594 | 130.4493 | 2.196279
| 22.3735875 | 130.483 | 2.197242
| 22.3836115 | 130.4948 | 2.198285
| 22.3945422 | 130.5019 | 2.199368
| 22.4054755 | 130.5242 | 2.200426
| 22.4164833 | 130.561 | 2.201487
| 22.4273811 | 130.6525 | 2.202697
| 22.4374414 | 130.6875 | 2.203598
| 22.4483801 | 130.778 | 2.204757
| 22.4593818 | 130.6781 | 2.205822
| 22.4702041 | 130.726 | 2.206964
| 22.4802145 | 130.7552 | 2.207945
| 22.4902518 | 130.8548 | 2.208884
| 22.5012264 | 130.7863 | 2.210036
| 22.5121191 | 130.9809 | 2.211021
| 22.5230828 | 130.9796 | 2.212167
| 22.533193 | 130.9535 | 2.213133
| 22.5439556 | 131.0091 | 2.214224
| 22.5539745 | 131.0332 | 2.215266
| 22.5640838 | 131.1241 | 2.216287
| 22.5749402 | 131.212 | 2.217308
| 22.5859335 | 131.1726 | 2.218362
| 22.5959843 | 131.2551 | 2.219422
| 22.6069324 | 131.2703 | 2.220482
| 22.6179096 | 131.3139 | 2.22154
| 22.6289092 | 131.3453 | 2.22265
| 22.6399088 | 131.471 | 2.223829
| 22.6499098 | 131.496 | 2.224775
| 22.6606583 | 131.4737 | 2.22581
| 22.6718557 | 131.5332 | 2.226879
| 22.6826566 | 131.518 | 2.228074
| 22.6926984 | 131.6202 | 2.228974
| 22.7027 | 131.5673 | 2.230104
| 22.7136884 | 131.6578 | 2.231108
| 22.7246308 | 131.6242 | 2.232182
| 22.7355682 | 131.6624 | 2.233236
| 22.7466409 | 131.6627 | 2.234323
| 22.757548 | 131.6708 | 2.235474
| 22.7684814 | 131.7228 | 2.236672
| 22.778534 | 131.7265 | 2.237552
| 22.7893495 | 131.7763 | 2.238674
| 22.7994345 | 131.8947 | 2.239647
| 22.8103803 | 131.8723 | 2.240757
| 22.8213809 | 131.9001 | 2.241812
| 22.8323865 | 131.8458 | 2.242932
| 22.8433024 | 131.9473 | 2.244079
| 22.8533159 | 131.9465 | 2.245045
| 22.8641352 | 131.8592 | 2.246107
| 22.8742268 | 131.8926 | 2.247126
| 22.8842373 | 131.9981 | 2.248147
| 22.895054 | 132.022 | 2.249159
| 22.906126 | 132.0123 | 2.250286
| 22.916132 | 132.0586 | 2.251312
| 22.9270786 | 132.0842 | 2.252402
| 22.9379574 | 132.091 | 2.253465
| 22.9490266 | 132.1388 | 2.254511
| 22.9590309 | 132.1466 | 2.255582
| 22.9699513 | 132.1774 | 2.256629
| 22.9799547 | 132.16 | 2.257674
| 22.990935 | 132.1477 | 2.258717
| 23.0018752 | 132.2079 | 2.259861
| 23.0129064 | 132.1781 | 2.260944
| 23.0238909 | 132.2428 | 2.262003
| 23.0339163 | 132.2752 | 2.263
| 23.0449335 | 132.2609 | 2.264162
| 23.0558075 | 132.3039 | 2.265165
| 23.0666556 | 132.2897 | 2.266274
| 23.0777296 | 132.4733 | 2.267367
| 23.0885563 | 132.5118 | 2.268439
| 23.0986583 | 132.5662 | 2.26947
| 23.1096114 | 132.5439 | 2.2705
| 23.1205681 | 132.5933 | 2.271641
| 23.1305925 | 132.5715 | 2.272673
| 23.1416109 | 132.6167 | 2.27383
| 23.1525647 | 132.6274 | 2.274885
| 23.1635149 | 132.6652 | 2.27591
| 23.1744837 | 132.7104 | 2.276947
| 23.1854353 | 132.7428 | 2.278022
| 23.1954468 | 132.8046 | 2.279089
| 23.2054529 | 132.8441 | 2.280109
| 23.216407 | 132.8968 | 2.281155
| 23.2272795 | 132.8871 | 2.282277
| 23.2373774 | 133.1028 | 2.283282
| 23.2483217 | 133.086 | 2.284411
| 23.2583556 | 133.1485 | 2.285404
| 23.2692759 | 133.1637 | 2.286417
| 23.2802364 | 133.2474 | 2.287548
| 23.2911574 | 133.2646 | 2.288675
| 23.301207 | 133.3215 | 2.28964
| 23.3121803 | 133.3293 | 2.290687
| 23.3231596 | 133.4373 | 2.291775
| 23.3340984 | 133.4673 | 2.292924
| 23.3441552 | 133.5001 | 2.293869
| 23.3549797 | 133.5156 | 2.294932
| 23.3649997 | 133.582 | 2.296019
| 23.3750254 | 133.594 | 2.296971
| 23.3860341 | 133.6571 | 2.298032
| 23.3960653 | 133.6303 | 2.298966
| 23.4069924 | 133.7082 | 2.300123
| 23.4179551 | 133.8114 | 2.301239
| 23.4279601 | 133.7882 | 2.30225
| 23.4389063 | 133.7762 | 2.30332
| 23.449907 | 133.7613 | 2.304375
| 23.4599084 | 133.8752 | 2.305325
| 23.4699086 | 133.832 | 2.30636
| 23.4808726 | 133.9309 | 2.307421
| 23.4908788 | 133.9973 | 2.308472
| 23.5018767 | 134.0952 | 2.309482
| 23.5126591 | 134.1648 | 2.31057
| 23.5226922 | 134.2906 | 2.311513
| 23.5337574 | 134.3478 | 2.312745
| 23.5445448 | 134.3672 | 2.313744
| 23.5546361 | 134.473 | 2.314693
| 23.5656079 | 134.4902 | 2.315855
| 23.576578 | 134.5457 | 2.316957
| 23.5874761 | 134.6456 | 2.318027
| 23.5984105 | 134.6084 | 2.319065
| 23.6085332 | 134.6518 | 2.320097
| 23.6185634 | 134.8326 | 2.321086
| 23.629432 | 134.8873 | 2.322177
| 23.6404333 | 134.8772 | 2.323233
| 23.6514375 | 134.9131 | 2.324313
| 23.6623797 | 135.0175 | 2.325472
| 23.6733281 | 135.0582 | 2.326547
| 23.6842591 | 135.1177 | 2.32758
| 23.6952516 | 135.0999 | 2.328689
| 23.705275 | 135.1543 | 2.329737
| 23.7152752 | 135.2094 | 2.330727
| 23.7262158 | 135.1942 | 2.331856
| 23.7371099 | 135.1958 | 2.3329
| 23.7471706 | 135.15 | 2.333836
| 23.7580831 | 135.2464 | 2.334978
| 23.7690562 | 135.2764 | 2.33606
| 23.7790842 | 135.2985 | 2.337093
| 23.789137 | 135.2436 | 2.338053
| 23.800017 | 135.4214 | 2.339116
| 23.8109863 | 135.4622 | 2.340223
| 23.8219036 | 135.5646 | 2.341315
| 23.8319068 | 135.6142 | 2.34236
| 23.8429355 | 135.6995 | 2.343368
| 23.853908 | 135.672 | 2.344545
| 23.8648725 | 135.7102 | 2.345512
| 23.8748734 | 135.8722 | 2.346542
| 23.8849058 | 136.0398 | 2.347515
| 23.895908 | 136.1516 | 2.348655
| 23.9067245 | 136.2337 | 2.349612
| 23.9177539 | 136.3084 | 2.3508
| 23.9286279 | 136.2996 | 2.351827
| 23.9387016 | 136.3948 | 2.35283
| 23.9496321 | 136.3916 | 2.353953
| 23.9605423 | 136.5008 | 2.355104
| 23.9706126 | 136.5287 | 2.356031
| 23.9815119 | 136.7685 | 2.357096
| 23.991531 | 136.8104 | 2.358088
| 24.0024938 | 137.0757 | 2.359124
| 24.0125129 | 137.2481 | 2.360126
| 24.0233826 | 137.3955 | 2.361183
| 24.034434 | 137.4553 | 2.362253
| 24.0453883 | 137.5452 | 2.363343
| 24.0554151 | 137.6119 | 2.364341
| 24.0663298 | 137.5963 | 2.365423
| 24.0773008 | 137.6616 | 2.366575
| 24.0882683 | 137.6982 | 2.367586
| 24.0992807 | 137.8161 | 2.368663
| 24.1093137 | 137.8182 | 2.369651
| 24.1201708 | 137.9759 | 2.370792
| 24.1312119 | 137.932 | 2.371861
| 24.1412314 | 137.9692 | 2.372858
| 24.1521552 | 138.084 | 2.37398
| 24.1621629 | 138.1743 | 2.374926
| 24.1730789 | 138.1927 | 2.375973
| 24.1831127 | 138.2575 | 2.377066
| 24.193965 | 138.2462 | 2.378006
| 24.2050285 | 138.369 | 2.379232
| 24.2150313 | 138.3503 | 2.380153
| 24.2260694 | 138.4715 | 2.381282
| 24.2369668 | 138.3655 | 2.382416
| 24.2469845 | 138.3679 | 2.383408
| 24.2579962 | 138.4636 | 2.384419
| 24.2689655 | 138.4364 | 2.385516
| 24.2799428 | 138.5166 | 2.386599
| 24.2908698 | 138.5107 | 2.387707
| 24.3008779 | 138.5374 | 2.388718
| 24.3109001 | 138.5588 | 2.38976
| 24.3209259 | 138.663 | 2.390792
| 24.3318889 | 138.6252 | 2.391854
| 24.341891 | 138.5891 | 2.392854
| 24.352893 | 138.5997 | 2.394024
| 24.3636581 | 138.7006 | 2.394956
| 24.3736969 | 138.7608 | 2.395905
| 24.3846921 | 138.8235 | 2.397009
| 24.3955995 | 138.8248 | 2.398165
| 24.4056539 | 138.8802 | 2.3991
| 24.4165595 | 138.8999 | 2.400246
| 24.4266024 | 138.9617 | 2.40128
| 24.4376209 | 138.987 | 2.402322
| 24.4485861 | 139.0742 | 2.403398
| 24.4586175 | 138.999 | 2.404407
| 24.4695779 | 139.094 | 2.405458
| 24.4805034 | 139.1668 | 2.40659
| 24.4914691 | 139.138 | 2.407687
| 24.5023929 | 139.1917 | 2.408759
| 24.5134268 | 139.2369 | 2.409843
| 24.5243508 | 139.2582 | 2.41098
| 24.5354411 | 139.3293 | 2.412079
| 24.5463513 | 139.3917 | 2.4132
| 24.5563586 | 139.3533 | 2.414181
| 24.5672827 | 139.3685 | 2.415273
| 24.5782559 | 139.3743 | 2.41634
| 24.5882756 | 139.3722 | 2.417297
| 24.5991905 | 139.3024 | 2.418439
| 24.6092282 | 139.4289 | 2.419433
| 24.6201922 | 139.4732 | 2.420464
| 24.6310543 | 139.5452 | 2.42165
| 24.6411601 | 139.5738 | 2.422606
| 24.6520221 | 139.6611 | 2.423697
| 24.6630534 | 139.5728 | 2.424865
| 24.6730546 | 139.6482 | 2.425755
| 24.6840058 | 139.6463 | 2.42689
| 24.6949309 | 139.6641 | 2.427933
| 24.7059517 | 139.6634 | 2.429035
| 24.7159826 | 139.7272 | 2.430043
| 24.7269056 | 139.7718 | 2.431135
| 24.7369141 | 139.79 | 2.432146
| 24.7479071 | 139.78 | 2.433221
| 24.7589394 | 139.8323 | 2.434304
| 24.7696759 | 139.8178 | 2.435412
| 24.780906 | 139.9315 | 2.436546
| 24.7916519 | 139.874 | 2.437565
| 24.8027047 | 139.9787 | 2.43865
| 24.8136811 | 139.884 | 2.439788
| 24.8245762 | 139.9661 | 2.440898
| 24.8355836 | 140.0136 | 2.442003
| 24.8456901 | 140.0089 | 2.442989
| 24.8566273 | 139.9339 | 2.444028
| 24.8675835 | 139.9808 | 2.445168
| 24.8785627 | 140.0286 | 2.446216
| 24.8894054 | 140.1091 | 2.447336
| 24.9004882 | 140.0832 | 2.448399
| 24.9114063 | 140.2167 | 2.449566
| 24.9214333 | 140.1867 | 2.450563
| 24.9314473 | 140.2396 | 2.451525
| 24.9423594 | 140.3272 | 2.452586
| 24.9532724 | 140.332 | 2.453712
| 24.964266 | 140.2835 | 2.454847
| 24.9752377 | 140.3759 | 2.455824
| 24.9852403 | 140.3745 | 2.456909
| 24.996225 | 140.4071 | 2.457923
| 25.0071831 | 140.4152 | 2.459128
| 25.0181569 | 140.505 | 2.460101
| 25.0281861 | 140.5488 | 2.461139
| 25.0391477 | 140.6276 | 2.4622
| 25.0500572 | 140.7184 | 2.463246
| 25.0600717 | 140.7512 | 2.464282
| 25.0710279 | 140.8656 | 2.465358
| 25.0820279 | 140.9519 | 2.466453
| 25.0920281 | 140.953 | 2.467468
| 25.1028836 | 141.091 | 2.468513
| 25.1129032 | 141.1438 | 2.4695
| 25.122905 | 141.1669 | 2.470491
| 25.1339402 | 141.2267 | 2.471604
| 25.1449053 | 141.312 | 2.472666
| 25.1549362 | 141.441 | 2.473614
| 25.1659303 | 141.4398 | 2.474768
| 25.1768938 | 141.4818 | 2.475914
| 25.1877064 | 141.5548 | 2.476931
| 25.1978886 | 141.615 | 2.477944
| 25.2086763 | 141.584 | 2.479063
| 25.2196013 | 141.616 | 2.48007
| 25.230655 | 141.754 | 2.481181
| 25.2416349 | 141.7295 | 2.482269
| 25.2525011 | 141.7763 | 2.48336
| 25.263576 | 141.8119 | 2.484553
| 25.2745041 | 141.819 | 2.485571
| 25.2854326 | 141.8798 | 2.486619
| 25.2954763 | 141.9606 | 2.487663
| 25.3054856 | 141.9798 | 2.488639
| 25.3163694 | 141.9563 | 2.489787
| 25.3264255 | 142.0304 | 2.490778
| 25.3364453 | 142.1452 | 2.49173
| 25.3473921 | 142.1627 | 2.492805
| 25.3573987 | 142.1592 | 2.493805
| 25.3683894 | 142.1725 | 2.494924
| 25.3792747 | 142.264 | 2.496058
| 25.3893406 | 142.257 | 2.496979
| 25.4002196 | 142.3753 | 2.498047
| 25.4102853 | 142.3075 | 2.499034
| 25.4211819 | 142.3304 | 2.500168
| 25.4320747 | 142.3414 | 2.501253
| 25.4421867 | 142.455 | 2.502214
| 25.4531569 | 142.5623 | 2.503266
| 25.464132 | 142.6712 | 2.504409
| 25.4741769 | 142.6176 | 2.505368
| 25.4851305 | 142.659 | 2.506598
| 25.4960536 | 142.8051 | 2.507501
| 25.5070274 | 142.8135 | 2.508658
| 25.5179923 | 142.9169 | 2.50976
| 25.5288752 | 142.9868 | 2.510828
| 25.5389614 | 142.9403 | 2.511767
| 25.5499358 | 143.0134 | 2.512899
| 25.5608995 | 143.0256 | 2.51398
| 25.5709359 | 142.9895 | 2.514989
| 25.5818664 | 143.1343 | 2.516037
| 25.5918966 | 143.1212 | 2.517095
| 25.6019073 | 143.1588 | 2.518076
| 25.6128834 | 143.1989 | 2.519159
| 25.6237356 | 143.269 | 2.520314
| 25.6346646 | 143.3178 | 2.521307
| 25.6446901 | 143.3933 | 2.522379
| 25.6556515 | 143.4841 | 2.523391
| 25.6666016 | 143.4485 | 2.524506
| 25.6775304 | 143.551 | 2.525559
| 25.6885919 | 143.5904 | 2.526685
| 25.6994492 | 143.6014 | 2.52779
| 25.7095265 | 143.6115 | 2.528758
| 25.7204888 | 143.7246 | 2.529909
| 25.7313442 | 143.81 | 2.530895
| 25.7414371 | 143.7991 | 2.532004
| 25.7524066 | 143.8537 | 2.533016
| 25.7633242 | 143.9345 | 2.534118
| 25.7733757 | 144.03 | 2.535188
| 25.7842814 | 144.0423 | 2.536274
| 25.7943218 | 144.0905 | 2.537218
| 25.805275 | 144.1513 | 2.538308
| 25.8162303 | 144.1607 | 2.539359
| 25.8272305 | 144.1652 | 2.540509
| 25.8380942 | 144.1927 | 2.541475
| 25.8481027 | 144.1585 | 2.542616
| 25.8590918 | 144.2122 | 2.54362
| 25.8690972 | 144.1748 | 2.54462
| 25.8800456 | 144.093 | 2.54581
| 25.8909626 | 144.2365 | 2.546767
| 25.9020105 | 144.3063 | 2.547997
| 25.9128713 | 144.3845 | 2.548993
| 25.9229638 | 144.4803 | 2.550037
| 25.9338998 | 144.553 | 2.551061
| 25.9448709 | 144.5366 | 2.552193
| 25.9549357 | 144.59 | 2.553139
| 25.9649357 | 144.6431 | 2.554179
| 25.9757 | 144.6357 | 2.555261
| 25.9857491 | 144.6907 | 2.556236
| 25.9958386 | 144.6579 | 2.5572
| 26.0069312 | 144.7319 | 2.558339
| 26.0176309 | 144.805 | 2.559424
| 26.0286072 | 144.8366 | 2.560441
| 26.0387009 | 144.9437 | 2.561541
| 26.0495971 | 144.8991 | 2.562595
| 26.0596078 | 145.0602 | 2.563626
| 26.0705873 | 144.9917 | 2.564659
| 26.0806804 | 145.0525 | 2.565714
| 26.0916362 | 145.0499 | 2.566779
| 26.1026267 | 145.1023 | 2.567923
| 26.113498 | 145.177 | 2.568941
| 26.1245274 | 145.2219 | 2.569944
| 26.1353992 | 145.2678 | 2.571141
| 26.1454478 | 145.3228 | 2.572121
| 26.1564515 | 145.3141 | 2.573226
| 26.1674326 | 145.361 | 2.574249
| 26.1774862 | 145.4409 | 2.575209
| 26.1884118 | 145.5198 | 2.576442
| 26.1993477 | 145.5563 | 2.577541
| 26.2103206 | 145.6652 | 2.578518
| 26.2213145 | 145.6927 | 2.579612
| 26.2323024 | 145.671 | 2.580646
| 26.2432423 | 145.7292 | 2.58185
| 26.2532752 | 145.7458 | 2.582763
| 26.2632767 | 145.7659 | 2.583843
| 26.2741753 | 145.7705 | 2.584888
| 26.284194 | 145.7505 | 2.585815
| 26.2951182 | 145.7244 | 2.587008
| 26.305148 | 145.8279 | 2.587976
| 26.316057 | 145.8098 | 2.589132
| 26.3270275 | 145.8195 | 2.590259
| 26.3380752 | 145.7888 | 2.591363
| 26.3490305 | 145.931 | 2.592499
| 26.3599758 | 145.9733 | 2.593463
| 26.3710105 | 146.0312 | 2.594522
| 26.3819265 | 146.0768 | 2.595664
| 26.3929009 | 146.1026 | 2.596711
| 26.4029213 | 146.1489 | 2.597743
| 26.4139177 | 146.1506 | 2.598828
| 26.4239586 | 146.1461 | 2.599822
| 26.434887 | 146.2289 | 2.60087
| 26.4458957 | 146.2353 | 2.601991
| 26.4566429 | 146.28 | 2.603115
| 26.4667124 | 146.2636 | 2.604092
| 26.4767127 | 146.3733 | 2.605092
| 26.4876831 | 146.5268 | 2.606139
| 26.4986305 | 146.6134 | 2.607254
| 26.5095935 | 146.6321 | 2.60838
| 26.5205805 | 146.6748 | 2.609419
| 26.5315583 | 146.709 | 2.610492
| 26.5425477 | 146.7068 | 2.611526
| 26.5534386 | 146.765 | 2.61269
| 26.5645024 | 146.7853 | 2.613796
| 26.5754514 | 146.818 | 2.614896
| 26.5863726 | 146.8803 | 2.616013
| 26.5973217 | 146.8639 | 2.617088
| 26.6073225 | 146.9131 | 2.618058
| 26.6173732 | 146.9397 | 2.619088
| 26.6283188 | 146.9119 | 2.620118
| 26.6393283 | 146.9814 | 2.621234
| 26.6501608 | 147.0431 | 2.622322
| 26.6602138 | 147.1017 | 2.623287
| 26.6702231 | 147.0857 | 2.624323
| 26.6802593 | 147.0981 | 2.625332
| 26.6911797 | 147.1899 | 2.626329
| 26.7021058 | 147.1475 | 2.627447
| 26.7130389 | 147.2018 | 2.62862
| 26.723115 | 147.1971 | 2.629598
| 26.734073 | 147.1502 | 2.630713
| 26.744976 | 147.2142 | 2.631829
| 26.7550522 | 147.1991 | 2.632696
| 26.765953 | 147.3859 | 2.633791
| 26.7768945 | 147.407 | 2.634886
| 26.7869279 | 147.4345 | 2.635889
| 26.7979008 | 147.4429 | 2.637001
| 26.8088641 | 147.514 | 2.638083
| 26.8188711 | 147.5096 | 2.639048
| 26.8288947 | 147.5162 | 2.640126
| 26.8398675 | 147.5317 | 2.641168
| 26.849903 | 147.5334 | 2.642107
| 26.8599356 | 147.6247 | 2.64319
| 26.8708571 | 147.6431 | 2.644267
| 26.881904 | 147.711 | 2.645382
| 26.8926748 | 147.7827 | 2.646469
| 26.9026929 | 147.7618 | 2.647376
| 26.9136719 | 147.8051 | 2.648648
| 26.9246163 | 147.8672 | 2.649703
| 26.9355275 | 147.9551 | 2.650764
| 26.9465359 | 147.9412 | 2.651835
| 26.9575533 | 147.9997 | 2.652887
| 26.9685049 | 148.0152 | 2.653942
| 26.9794734 | 147.9887 | 2.655123
| 26.9894804 | 148.0043 | 2.656039
| 26.9995488 | 148.049 | 2.657116
| 27.0103854 | 148.06 | 2.658145
| 27.0213221 | 148.1156 | 2.659278
| 27.0313986 | 148.1228 | 2.660286
| 27.0422504 | 148.172 | 2.661331
| 27.0523313 | 148.1126 | 2.662269
| 27.0633517 | 148.1921 | 2.663451
| 27.0742734 | 148.1627 | 2.664534
| 27.0852705 | 148.1669 | 2.665663
| 27.0962748 | 148.1944 | 2.666689
| 27.1071455 | 148.2041 | 2.667801
| 27.1171707 | 148.3283 | 2.668758
| 27.1282011 | 148.3383 | 2.669911
| 27.1390353 | 148.3897 | 2.67103
| 27.149101 | 148.4499 | 2.671991
| 27.159151 | 148.5405 | 2.672896
| 27.1691544 | 148.5894 | 2.673937
| 27.1791587 | 148.681 | 2.674862
| 27.1900969 | 148.6901 | 2.676076
| 27.2010721 | 148.7712 | 2.677089
| 27.2120084 | 148.7437 | 2.678227
| 27.222019 | 148.7852 | 2.679218
| 27.2329607 | 148.801 | 2.680252
| 27.2439 | 148.8902 | 2.681366
| 27.2539034 | 148.8545 | 2.682367
| 27.2639266 | 148.9835 | 2.683414
| 27.2739637 | 148.9762 | 2.684418
| 27.2848992 | 149.0182 | 2.685391
| 27.2959023 | 149.0395 | 2.686517
| 27.306935 | 149.1045 | 2.687535
| 27.317903 | 149.0825 | 2.688677
| 27.3286782 | 149.1575 | 2.689834
| 27.3386969 | 149.1369 | 2.690731
| 27.3487345 | 149.2246 | 2.691845
| 27.3596025 | 149.2308 | 2.692917
| 27.3696244 | 149.2681 | 2.693889
| 27.3796757 | 149.2947 | 2.694914
| 27.390648 | 149.3532 | 2.695996
| 27.4015804 | 149.3561 | 2.697049
| 27.4116194 | 149.4551 | 2.698068
| 27.4225166 | 149.4822 | 2.699118
| 27.4326003 | 149.5156 | 2.700136
| 27.4435538 | 149.5247 | 2.701232
| 27.4544633 | 149.5366 | 2.702383
| 27.4654462 | 149.5321 | 2.703386
| 27.475459 | 149.6266 | 2.704392
| 27.4854774 | 149.7078 | 2.705384
| 27.4963264 | 149.6894 | 2.706459
| 27.5063831 | 149.7144 | 2.707475
| 27.5172936 | 149.7483 | 2.708586
| 27.5282279 | 149.7387 | 2.709634
| 27.5383063 | 149.7772 | 2.710717
| 27.5491785 | 149.7462 | 2.711734
| 27.5592905 | 149.8306 | 2.712791
| 27.5702264 | 149.8271 | 2.713889
| 27.5811902 | 149.9273 | 2.714896
| 27.5921037 | 149.9729 | 2.715992
| 27.6021968 | 149.9106 | 2.717106
| 27.6130464 | 149.8986 | 2.718211
| 27.6230544 | 149.9728 | 2.719232
| 27.6331067 | 149.9105 | 2.720152
| 27.6431288 | 150.0302 | 2.721124
| 27.6539841 | 149.9636 | 2.72219
| 27.6640533 | 150.05 | 2.723227
| 27.674971 | 150.0797 | 2.724339
| 27.685944 | 150.2009 | 2.725326
| 27.696878 | 150.2158 | 2.726439
| 27.7069259 | 150.3714 | 2.727394
| 27.7169811 | 150.3505 | 2.72851
| 27.7279839 | 150.4116 | 2.72949
| 27.7389476 | 150.3724 | 2.730676
| 27.7498991 | 150.3518 | 2.731697
| 27.7606905 | 150.428 | 2.732836
| 27.7709024 | 150.4243 | 2.733862
| 27.78172 | 150.4214 | 2.734944
| 27.7926701 | 150.4246 | 2.736014
| 27.8036283 | 150.4779 | 2.737064
| 27.8146925 | 150.4834 | 2.738286
| 27.8256204 | 150.5946 | 2.739309
| 27.8365523 | 150.6275 | 2.740317
| 27.8475248 | 150.6954 | 2.741374
| 27.8585032 | 150.6877 | 2.742652
| 27.8694669 | 150.7161 | 2.743633
| 27.880426 | 150.7406 | 2.744769
| 27.8913152 | 150.7836 | 2.745863
| 27.9013373 | 150.7068 | 2.746855
| 27.9113453 | 150.7341 | 2.747771
| 27.9222239 | 150.7923 | 2.748909
| 27.9322724 | 150.8612 | 2.749869
| 27.9432508 | 150.8431 | 2.750987
| 27.9541551 | 150.8709 | 2.752107
| 27.9641952 | 150.8856 | 2.753066
| 27.9751428 | 150.8649 | 2.754221
| 27.9851721 | 150.864 | 2.755149
| 27.9961458 | 150.9112 | 2.756276
| 28.0070255 | 150.8142 | 2.757359
| 28.0179769 | 150.8763 | 2.758474
| 28.0280671 | 150.9061 | 2.759498
| 28.039022 | 150.9155 | 2.760559
| 28.0498979 | 150.9436 | 2.761607
| 28.059944 | 150.9541 | 2.762651
| 28.0709038 | 151.0161 | 2.763712
| 28.0809229 | 150.9952 | 2.764824
| 28.0919287 | 151.1607 | 2.76577
| 28.1029058 | 151.1765 | 2.766907
| 28.1129215 | 151.1676 | 2.767934
| 28.1239312 | 151.2164 | 2.769015
| 28.1349026 | 151.314 | 2.770092
| 28.1456731 | 151.3573 | 2.771139
| 28.1567115 | 151.3205 | 2.772293
| 28.167656 | 151.2917 | 2.773292
| 28.1776567 | 151.3661 | 2.774337
| 28.1885751 | 151.3603 | 2.775379
| 28.1986466 | 151.3866 | 2.776556
| 28.2095553 | 151.4658 | 2.777527
| 28.2215569 | 151.4935 | 2.778613
| 28.2325969 | 151.5002 | 2.779851
| 28.2435267 | 151.5898 | 2.780899
| 28.2544908 | 151.6289 | 2.781996
| 28.2644959 | 151.6348 | 2.782996
| 28.2753639 | 151.6245 | 2.784178
| 28.2854529 | 151.6708 | 2.785067
| 28.296389 | 151.7325 | 2.786181
| 28.3073649 | 151.7587 | 2.787348
| 28.3173666 | 151.7811 | 2.788204
| 28.3282895 | 151.7776 | 2.789356
| 28.3392685 | 151.8008 | 2.790439
| 28.3493012 | 151.8614 | 2.791497
| 28.3601541 | 151.8853 | 2.792582
| 28.3702254 | 151.8537 | 2.793519
| 28.3811471 | 151.9258 | 2.794537
| 28.3921459 | 151.9665 | 2.795671
| 28.403021 | 151.9003 | 2.796814
| 28.4140656 | 151.9138 | 2.797983
| 28.4249847 | 151.9206 | 2.79901
| 28.4350546 | 151.9501 | 2.799972
| 28.4459336 | 152.0041 | 2.80108
| 28.4559469 | 152.0908 | 2.802082
| 28.4659906 | 152.09 | 2.803086
| 28.4769016 | 152.1149 | 2.804197
| 28.486973 | 152.0979 | 2.805209
| 28.4978914 | 152.084 | 2.806286
| 28.5089249 | 152.1509 | 2.807294
| 28.5189341 | 152.1403 | 2.80846
| 28.5297457 | 152.1839 | 2.809411
| 28.5399329 | 152.2241 | 2.810435
| 28.5508881 | 152.2571 | 2.811461
| 28.5617073 | 152.2697 | 2.812628
| 28.5726488 | 152.2448 | 2.813762
| 28.5836512 | 152.3556 | 2.814787
| 28.5945721 | 152.3938 | 2.815869
| 28.60553 | 152.4807 | 2.816975
| 28.6165831 | 152.5202 | 2.818045
| 28.6275162 | 152.4975 | 2.819194
| 28.6384808 | 152.5447 | 2.82028
| 28.6485039 | 152.5814 | 2.821172
| 28.6593475 | 152.646 | 2.822337
| 28.669422 | 152.6374 | 2.823354
| 28.6803858 | 152.6619 | 2.824361
| 28.6913768 | 152.7424 | 2.825525
| 28.7023163 | 152.7583 | 2.826604
| 28.7132128 | 152.7906 | 2.827668
| 28.7232524 | 152.7858 | 2.828612
| 28.7332907 | 152.8528 | 2.829676
| 28.7442627 | 152.9152 | 2.830798
| 28.7542718 | 152.9014 | 2.831774
| 28.7650974 | 153.0236 | 2.832837
| 28.7751495 | 153.0719 | 2.833872
| 28.7861024 | 153.121 | 2.834912
| 28.7969561 | 153.1685 | 2.836018
| 28.8070495 | 153.1525 | 2.837077
| 28.8180532 | 153.1838 | 2.838072
| 28.8289268 | 153.2275 | 2.83922
| 28.8400495 | 153.2323 | 2.840237
| 28.8509905 | 153.2145 | 2.841376
| 28.861916 | 153.3276 | 2.842504
| 28.8719476 | 153.3174 | 2.843462
| 28.8829375 | 153.3213 | 2.844536
| 28.8939254 | 153.3584 | 2.845725
| 28.9049669 | 153.3759 | 2.846729
| 28.9156986 | 153.3917 | 2.847837
| 28.9258379 | 153.3285 | 2.848731
| 28.9359531 | 153.454 | 2.849862
| 28.9466958 | 153.5177 | 2.850922
| 28.9576653 | 153.466 | 2.852069
| 28.9685469 | 153.5132 | 2.853017
| 28.9786293 | 153.6432 | 2.85404
| 28.9896086 | 153.7721 | 2.855183
| 29.0004972 | 153.7641 | 2.856312
| 29.0105285 | 153.7128 | 2.857215
| 29.0205799 | 153.8532 | 2.858255
| 29.0315436 | 153.8286 | 2.859366
| 29.0424489 | 153.9369 | 2.860437
| 29.0524796 | 153.9984 | 2.86139
| 29.0633834 | 154.0666 | 2.862466
| 29.0734216 | 154.0958 | 2.863489
| 29.084275 | 154.1643 | 2.864615
| 29.0943143 | 154.3076 | 2.865564
| 29.1052655 | 154.2924 | 2.866634
| 29.1153274 | 154.371 | 2.867745
| 29.1262395 | 154.3908 | 2.868786
| 29.1362505 | 154.43 | 2.869707
| 29.1471473 | 154.4187 | 2.870862
| 29.157199 | 154.4682 | 2.871807
| 29.1672046 | 154.4677 | 2.872803
| 29.178139 | 154.4541 | 2.873916
| 29.1881742 | 154.4604 | 2.87494
| 29.199072 | 154.5331 | 2.876024
| 29.210014 | 154.4846 | 2.877039
| 29.2200315 | 154.5529 | 2.878015
| 29.23099 | 154.5558 | 2.879201
| 29.2419251 | 154.6369 | 2.880315
| 29.2519439 | 154.6425 | 2.881312
| 29.2629435 | 154.6816 | 2.882412
| 29.2739221 | 154.6771 | 2.883425
| 29.2839362 | 154.6368 | 2.884401
| 29.2949132 | 154.6985 | 2.885559
| 29.3056942 | 154.696 | 2.886592
| 29.315922 | 154.8247 | 2.887699
| 29.3268591 | 154.8793 | 2.888723
| 29.3376774 | 154.8761 | 2.88981
| 29.3476918 | 154.9085 | 2.890767
| 29.3586729 | 154.9221 | 2.891945
| 29.369524 | 154.9415 | 2.892915
| 29.3795938 | 154.9791 | 2.894027
| 29.3906005 | 154.9522 | 2.895057
| 29.401446 | 155.0314 | 2.896202
| 29.411517 | 155.048 | 2.897029
| 29.4224695 | 155.0658 | 2.898269
| 29.4324708 | 155.0772 | 2.899254
| 29.443407 | 155.1196 | 2.900348
| 29.4543748 | 155.1477 | 2.90146
| 29.4644593 | 155.1707 | 2.902373
| 29.4753185 | 155.2111 | 2.903454
| 29.4853396 | 155.2187 | 2.904476
| 29.4953741 | 155.317 | 2.905555
| 29.5062504 | 155.3229 | 2.906512
| 29.5162552 | 155.3327 | 2.907573
| 29.5273349 | 155.3485 | 2.908711
| 29.5383362 | 155.4344 | 2.909856
| 29.5492948 | 155.3611 | 2.910837
| 29.5602655 | 155.4677 | 2.911954
| 29.5711359 | 155.4115 | 2.913086
| 29.5812204 | 155.5212 | 2.914044
| 29.5921367 | 155.4847 | 2.915156
| 29.6030623 | 155.5913 | 2.916224
| 29.6130829 | 155.6383 | 2.917191
| 29.624043 | 155.6767 | 2.918262
| 29.6350019 | 155.742 | 2.919433
| 29.6459654 | 155.7537 | 2.920459
| 29.6569231 | 155.8293 | 2.92157
| 29.6669233 | 155.9011 | 2.92255
| 29.6779067 | 155.7754 | 2.923663
| 29.6888409 | 155.7809 | 2.924782
| 29.6988949 | 155.8195 | 2.925742
| 29.7099114 | 155.8993 | 2.926894
| 29.720705 | 155.9791 | 2.927898
| 29.7308401 | 155.9822 | 2.928946
| 29.7416954 | 156.0672 | 2.929942
| 29.7526948 | 156.1473 | 2.931057
| 29.7635593 | 156.2087 | 2.932183
| 29.7735901 | 156.2528 | 2.933192
| 29.783624 | 156.2894 | 2.9342
| 29.7945772 | 156.3376 | 2.935265
| 29.8055011 | 156.2959 | 2.936383
| 29.8155277 | 156.3496 | 2.937325
| 29.8264687 | 156.4867 | 2.938439
| 29.8374224 | 156.477 | 2.93956
| 29.8483962 | 156.5542 | 2.940567
| 29.8583998 | 156.5899 | 2.941608
| 29.8693359 | 156.6455 | 2.942656
| 29.8803342 | 156.5876 | 2.943841
| 29.8913107 | 156.6009 | 2.944854
| 29.9022957 | 156.6697 | 2.946067
| 29.9132344 | 156.7279 | 2.947086
| 29.923237 | 156.6973 | 2.948106
| 29.9341678 | 156.7548 | 2.949179
| 29.9441682 | 156.8005 | 2.950179
| 29.9550404 | 156.8312 | 2.951192
| 29.9650561 | 156.809 | 2.952163
| 29.9751073 | 156.8944 | 2.953238
| 29.9851147 | 156.9857 | 2.954264
| 29.9959689 | 157.029 | 2.955275
| 30.0059785 | 157.042 | 2.95628
| 30.0160224 | 157.1397 | 2.95731
| 30.0260472 | 156.9957 | 2.958287
| 30.0369316 | 157.0869 | 2.959351
| 30.0479228 | 157.0995 | 2.960425
| 30.0579229 | 157.16 | 2.961475
| 30.0689299 | 157.1244 | 2.962531
| 30.0799241 | 157.2078 | 2.9636
| 30.0899581 | 157.2015 | 2.964589
| 30.1009287 | 157.3372 | 2.965721
| 30.1118965 | 157.3042 | 2.966842
| 30.1228551 | 157.3226 | 2.967958
| 30.1338107 | 157.257 | 2.969064
| 30.1446939 | 157.2389 | 2.970127
| 30.1556693 | 157.3123 | 2.97124
| 30.1657173 | 157.3341 | 2.972229
| 30.1766319 | 157.367 | 2.973321
| 30.1876161 | 157.3816 | 2.974374
| 30.1985912 | 157.3722 | 2.975472
| 30.2095253 | 157.3715 | 2.97655
| 30.21959 | 157.4289 | 2.977557
| 30.230535 | 157.4877 | 2.978681
| 30.2413842 | 157.5523 | 2.979701
| 30.2514628 | 157.5379 | 2.980754
| 30.2624906 | 157.4894 | 2.981972
| 30.2734444 | 157.5796 | 2.982872
| 30.2843082 | 157.6009 | 2.984024
| 30.2953448 | 157.6406 | 2.985192
| 30.3062952 | 157.7098 | 2.986262
| 30.3172965 | 157.7176 | 2.987312
| 30.328268 | 157.6442 | 2.98844
| 30.3392663 | 157.6998 | 2.989544
| 30.3501956 | 157.7586 | 2.990647
| 30.3611922 | 157.7221 | 2.991737
| 30.3721161 | 157.8174 | 2.992854
| 30.3830028 | 157.8588 | 2.993863
| 30.3930452 | 157.8938 | 2.994802
| 30.4030835 | 157.9404 | 2.995826
| 30.4130879 | 157.8601 | 2.996902
| 30.4239734 | 157.8701 | 2.997905
| 30.4340905 | 157.8369 | 2.998952
End Of Loading Index | 30.4450566 | 157.8802 | 2.999999
| 30.4569448 | 157.9318 | 3.000108
| 30.467871 | 157.8933 | 3.000083
| 30.4788946 | 157.9654 | 3.000093
| 30.4889187 | 157.9761 | 3.000073
| 30.4998941 | 158.0705 | 3.000078
| 30.5109266 | 158.0614 | 3.000138
| 30.5219181 | 158.1587 | 3.000153
| 30.5319654 | 158.1273 | 3.000128
| 30.5426948 | 158.1054 | 3.000143
| 30.5527809 | 158.1435 | 3.000118
| 30.5628801 | 158.148 | 3.000083
| 30.5736991 | 158.2085 | 3.000123
| 30.5847519 | 158.159 | 3.000093
| 30.595615 | 158.214 | 3.000018
| 30.6056183 | 158.1803 | 3.000083
| 30.6165909 | 158.245 | 3.000063
| 30.6276148 | 158.2647 | 3.000093
| 30.6376154 | 158.3161 | 3.000008
| 30.6485774 | 158.2718 | 3.000108
| 30.6594785 | 158.3504 | 3.000078
| 30.6704603 | 158.3177 | 2.999973
| 30.680482 | 158.2657 | 3.000098
| 30.6914767 | 158.3681 | 3.000123
| 30.7024871 | 158.4257 | 3.000048
| 30.713392 | 158.4114 | 3.000048
| 30.724321 | 158.4059 | 3.000033
| 30.7352685 | 158.3907 | 3.000103
| 30.7453264 | 158.4716 | 3.000003
| 30.7561889 | 158.448 | 3.000038
| 30.7662434 | 158.4648 | 3.000058
| 30.777168 | 158.4916 | 3.000138
| 30.7881463 | 158.4722 | 3.000083
| 30.7991248 | 158.5181 | 3.000018
| 30.8100409 | 158.5126 | 3.000003
| 30.8211103 | 158.5262 | 2.999963
| 30.8320734 | 158.4974 | 3.000033
| 30.8420848 | 158.5313 | 3.000053
| 30.8529076 | 158.596 | 3.000063
| 30.8629507 | 158.5821 | 3.000028
| 30.8729679 | 158.6787 | 3.000003
| 30.8839199 | 158.605 | 3.000028
| 30.8949252 | 158.6328 | 2.999993
| 30.9058762 | 158.6671 | 2.999988
| 30.9168931 | 158.6558 | 2.999983
| 30.9278538 | 158.6681 | 2.999963
| 30.9379277 | 158.6613 | 3.000063
| 30.9486808 | 158.7682 | 3.000038
| 30.958858 | 158.8151 | 2.999983
| 30.9688912 | 158.7834 | 3.000008
| 30.9797205 | 158.8329 | 2.999983
| 30.9906082 | 158.7266 | 2.999993
| 31.0006252 | 158.7741 | 3.000028
| 31.0115865 | 158.8229 | 2.999973
| 31.0215881 | 158.786 | 3.000063
| 31.0325191 | 158.8019 | 3.000073
| 31.0425205 | 158.871 | 3.000028
| 31.0525556 | 158.8736 | 2.999903
| 31.0634354 | 158.8562 | 3.000073
| 31.0743962 | 158.8319 | 3.000033
| 31.0853383 | 158.9279 | 2.999993
| 31.0953622 | 158.8229 | 3.000003
| 31.1054273 | 158.8484 | 2.999948
| 31.1163592 | 158.8138 | 3.000053
| 31.1273136 | 158.8872 | 2.999983
| 31.1382866 | 158.926 | 3.000013
| 31.1482962 | 158.926 | 3.000003
| 31.1592027 | 158.8846 | 3.000013
| 31.1692096 | 158.9496 | 2.999968
| 31.1792102 | 158.8846 | 2.999938
| 31.1901883 | 158.8798 | 2.999968
| 31.2011452 | 158.883 | 3.000018
| 31.212002 | 158.8762 | 2.999948
| 31.2220843 | 158.9654 | 2.999988
| 31.2330127 | 158.937 | 2.999928
| 31.2430139 | 158.8927 | 2.999948
| 31.2539479 | 158.9383 | 3.000018
| 31.264864 | 158.9709 | 3.000013
| 31.2758649 | 158.9486 | 3.000018
| 31.2859677 | 159.0339 | 2.999918
| 31.2968656 | 158.977 | 2.999953
| 31.3068708 | 158.9118 | 2.999983
| 31.3179279 | 159.0123 | 2.999928
| 31.3289238 | 159.0446 | 2.999883
| 31.3398786 | 159.0333 | 2.999973
| 31.3499185 | 158.9838 | 2.999973
| 31.3599287 | 158.9848 | 3.000038
| 31.3707085 | 159.0785 | 2.999988
| 31.3808568 | 159.0271 | 2.999993
| 31.3916971 | 158.9848 | 2.999963
| 31.4025869 | 159.0359 | 2.999973
| 31.4126917 | 158.979 | 2.999948
| 31.4236531 | 159.0465 | 2.999938
| 31.4345401 | 159.0766 | 2.999993
| 31.4446072 | 159.0236 | 2.999973
| 31.4555774 | 159.0469 | 3.000008
| 31.4664664 | 159.085 | 2.999898
| 31.4765491 | 159.083 | 2.999983
| 31.4874644 | 159.0595 | 2.999943
| 31.4983978 | 159.095 | 2.999908
| 31.5093967 | 159.041 | 2.999968
| 31.520329 | 159.0766 | 2.999908
| 31.5313381 | 159.0546 | 3.000008
| 31.5423682 | 159.1267 | 2.999973
| 31.5532902 | 159.0711 | 2.999923
| 31.5642902 | 159.1357 | 2.999988
| 31.5751712 | 159.1519 | 2.999943
| 31.5851765 | 159.0617 | 2.999953
| 31.5951906 | 159.0973 | 3.000033
| 31.6061942 | 159.1154 | 2.999983
| 31.6170643 | 159.064 | 3.000003
| 31.6281325 | 159.1015 | 2.999898
| 31.6391174 | 159.127 | 2.999973
| 31.6500992 | 159.0911 | 2.999973
| 31.6610616 | 159.1041 | 3.000003
| 31.6719673 | 159.1441 | 2.999918
| 31.6829553 | 159.148 | 2.999928
| 31.6939745 | 159.1739 | 2.999968
| 31.7039784 | 159.1703 | 2.999928
| 31.7149249 | 159.1994 | 2.999963
| 31.7258929 | 159.2194 | 3.000013
| 31.7358981 | 159.192 | 2.999973
| 31.7469257 | 159.2159 | 2.999908
| 31.757895 | 159.2569 | 2.999963
| 31.7687133 | 159.224 | 2.999973
| 31.7787357 | 159.1971 | 2.999873
| 31.7897589 | 159.2676 | 2.999883
| 31.8008572 | 159.2721 | 2.999993
| 31.8116188 | 159.1923 | 2.999988
| 31.8216637 | 159.2098 | 2.999893
| 31.8325485 | 159.2266 | 2.999953
| 31.843624 | 159.1606 | 2.999983
| 31.854555 | 159.2644 | 2.999963
| 31.8645573 | 159.1965 | 3.000058
| 31.8755357 | 159.2227 | 2.999898
| 31.8864232 | 159.2408 | 2.999903
| 31.8964547 | 159.2857 | 2.999863
| 31.9074601 | 159.2401 | 2.999893
| 31.9185186 | 159.19 | 2.999988
| 31.9293932 | 159.2447 | 2.999938
| 31.9403117 | 159.3355 | 2.999828
| 31.9513329 | 159.2876 | 2.999908
| 31.9621638 | 159.2421 | 2.999968
| 31.9722159 | 159.2815 | 2.999908
| 31.982217 | 159.2366 | 2.999928
| 31.9932115 | 159.2392 | 2.999948
| 32.0032121 | 159.2999 | 2.999963
| 32.0142112 | 159.3138 | 2.999883
| 32.0251706 | 159.3397 | 2.999893
| 32.0361718 | 159.297 | 2.999968
| 32.0471741 | 159.2666 | 2.999848
| 32.0580167 | 159.2886 | 2.999938
| 32.068017 | 159.2537 | 2.999943
| 32.078044 | 159.3096 | 2.999918
| 32.0888963 | 159.3284 | 2.999943
| 32.099071 | 159.3316 | 2.999878
| 32.1100154 | 159.2989 | 2.999953
| 32.120862 | 159.3823 | 2.999878
| 32.1308862 | 159.3704 | 2.999953
| 32.1419261 | 159.3245 | 2.999948
| 32.1528772 | 159.34 | 2.999973
| 32.1629132 | 159.3574 | 2.999858
| 32.1739273 | 159.3397 | 2.999898
| 32.1847158 | 159.3652 | 2.999873
| 32.1959225 | 159.4479 | 3.000028
| 32.2069148 | 159.372 | 2.999893
| 32.2169201 | 159.3238 | 2.999928
| 32.2276507 | 159.3264 | 2.999878
| 32.2377393 | 159.2366 | 2.999943
| 32.2486177 | 159.2375 | 2.999928
| 32.2586319 | 159.3387 | 2.999938
| 32.2695901 | 159.3726 | 2.999858
| 32.2805943 | 159.2479 | 3.000013
| 32.2914212 | 159.3759 | 2.999908
| 32.3015724 | 159.3002 | 2.999928
| 32.3125167 | 159.3116 | 3.000003
| 32.3235124 | 159.3145 | 2.999938
| 32.33439 | 159.3807 | 2.999993
| 32.3444201 | 159.3267 | 2.999883
| 32.3553833 | 159.4091 | 2.999908
| 32.3663159 | 159.3044 | 2.999988
| 32.3772792 | 159.3277 | 2.999968
| 32.387286 | 159.2951 | 3.000003
| 32.3982635 | 159.3526 | 2.999838
| 32.4091391 | 159.3668 | 2.999938
| 32.4192363 | 159.3662 | 2.999938
| 32.4301563 | 159.3348 | 3.000003
| 32.4411706 | 159.3558 | 2.999968
| 32.4521613 | 159.3526 | 2.999943
| 32.4631388 | 159.4544 | 2.999938
| 32.4741637 | 159.3607 | 2.999943
| 32.4851167 | 159.3474 | 2.999953
| 32.4959746 | 159.405 | 2.999918
| 32.5070101 | 159.3966 | 2.999953
| 32.5179734 | 159.4059 | 2.999923
| 32.5289673 | 159.4712 | 2.999988
| 32.5399142 | 159.5223 | 2.999938
| 32.5499199 | 159.4702 | 2.999853
| 32.5599456 | 159.4715 | 2.999968
| 32.5708946 | 159.4706 | 2.999953
| 32.5819633 | 159.5623 | 2.999878
| 32.5929078 | 159.5077 | 2.999848
| 32.6039163 | 159.5433 | 2.999898
| 32.613946 | 159.5433 | 2.999923
| 32.6247056 | 159.5992 | 2.999908
| 32.6357355 | 159.4799 | 2.999833
| 32.6466794 | 159.5119 | 2.999833
| 32.6576304 | 159.6034 | 2.999903
| 32.6686343 | 159.5701 | 2.999983
| 32.6795395 | 159.5743 | 2.999878
| 32.689558 | 159.5219 | 2.999983
| 32.7004786 | 159.6076 | 2.999948
| 32.7104876 | 159.5543 | 2.999918
| 32.7214387 | 159.5869 | 2.999858
| 32.7324648 | 159.6157 | 2.999928
| 32.7424916 | 159.6244 | 2.999873
| 32.7534451 | 159.5646 | 2.999863
| 32.7643855 | 159.6147 | 2.999838
| 32.7753805 | 159.6473 | 2.999808
| 32.7863193 | 159.6086 | 2.999943
| 32.7972527 | 159.6121 | 2.999878
| 32.8072776 | 159.5746 | 2.999903
| 32.8182358 | 159.596 | 2.999908
| 32.8291589 | 159.5762 | 2.999863
| 32.8401973 | 159.6137 | 2.999898
| 32.8511626 | 159.5523 | 2.999918
| 32.862163 | 159.617 | 2.999833
| 32.8730414 | 159.584 | 2.999878
| 32.8830837 | 159.6299 | 2.999863
| 32.893085 | 159.6128 | 2.999873
| 32.903938 | 159.703 | 2.999893
| 32.9139625 | 159.6603 | 2.999898
| 32.9249595 | 159.7317 | 2.999858
| 32.9359135 | 159.6913 | 2.999883
| 32.9459136 | 159.6797 | 2.999878
| 32.9568846 | 159.7123 | 2.999818
| 32.9669368 | 159.6884 | 2.999853
| 32.9779161 | 159.7036 | 2.999903
| 32.9889211 | 159.6735 | 2.999873
| 32.9998602 | 159.7602 | 2.999813
| 33.0107194 | 159.7165 | 2.999833
| 33.0216998 | 159.7214 | 2.999828
| 33.0317121 | 159.6044 | 2.999883
| 33.0426895 | 159.6399 | 2.999878
| 33.0536505 | 159.6205 | 2.999838
| 33.0645803 | 159.7198 | 2.999893
| 33.0766011 | 159.7608 | 2.999863
| 33.0866354 | 159.7046 | 2.999923
| 33.0975552 | 159.7288 | 2.999848
| 33.1085387 | 159.6813 | 2.999858
| 33.1194247 | 159.6629 | 2.999848
| 33.1294689 | 159.6958 | 2.999923
| 33.14048 | 159.6826 | 2.999783
| 33.1505103 | 159.6167 | 2.999878
| 33.1613662 | 159.7104 | 2.999893
| 33.1723908 | 159.7227 | 2.999878
| 33.1833818 | 159.7385 | 2.999893
| 33.1943355 | 159.6926 | 2.999818
| 33.205311 | 159.8532 | 2.999818
| 33.2162652 | 159.7569 | 2.999903
| 33.2271891 | 159.8358 | 2.999898
| 33.2382041 | 159.8869 | 2.999853
| 33.2491402 | 159.8458 | 2.999848
| 33.2591538 | 159.8374 | 2.999833
| 33.2700162 | 159.851 | 2.999833
| 33.2810838 | 159.8804 | 2.999838
| 33.2920594 | 159.8684 | 2.999833
| 33.303012 | 159.8329 | 2.999873
| 33.3130444 | 159.8739 | 2.999833
| 33.3240953 | 159.8261 | 2.999918
| 33.3349372 | 159.8568 | 2.999848
| 33.3449478 | 159.8209 | 2.999903
| 33.3559109 | 159.8264 | 2.999813
| 33.3668601 | 159.8423 | 2.999808
| 33.3777533 | 159.881 | 2.999788
| 33.3878891 | 159.8555 | 2.999873
| 33.3988912 | 159.8797 | 2.999878
| 33.4097207 | 159.861 | 2.999873
| 33.4207403 | 159.8426 | 2.999858
| 33.4316908 | 159.8212 | 2.999828
| 33.4426885 | 159.8487 | 2.999818
| 33.4536183 | 159.8678 | 2.999803
| 33.4636415 | 159.8584 | 2.999838
| 33.4746185 | 159.7815 | 2.999878
| 33.4855391 | 159.893 | 2.999828
| 33.4955462 | 159.9104 | 2.999803
| 33.5055756 | 159.9538 | 2.999873
| 33.5164357 | 159.9531 | 2.999918
| 33.5264365 | 159.9276 | 2.999808
| 33.5374462 | 159.8755 | 2.999878
| 33.5483903 | 159.8739 | 2.999893
| 33.5584451 | 159.9059 | 2.999813
| 33.5694166 | 159.8888 | 2.999833
| 33.5803587 | 159.968 | 2.999748
| 33.5913334 | 159.8713 | 2.999788
| 33.6022686 | 159.9722 | 2.999793
| 33.613304 | 159.9137 | 2.999878
| 33.6241826 | 160.0164 | 2.999773
| 33.634248 | 160.022 | 2.999853
| 33.6451985 | 159.9528 | 2.999803
| 33.65619 | 159.9796 | 2.999883
| 33.6671818 | 159.9984 | 2.999788
| 33.6781368 | 159.9402 | 2.999833
| 33.6889847 | 159.9954 | 2.999863
| 33.7000865 | 160.0123 | 2.999848
| 33.7110375 | 160.0785 | 2.999808
| 33.7219501 | 160.0753 | 2.999793
| 33.7319737 | 160.0291 | 2.999773
| 33.7420478 | 159.9017 | 2.999848
| 33.7528931 | 159.9731 | 2.999833
| 33.7629966 | 159.9683 | 2.999853
| 33.7738926 | 160.0042 | 2.999848
| 33.7848662 | 159.9864 | 2.999808
| 33.7958695 | 160.0048 | 2.999738
| 33.8058926 | 160.0087 | 2.999828
| 33.8159188 | 159.9909 | 2.999748
| 33.8268884 | 160.0055 | 2.999828
| 33.8369078 | 160.0103 | 2.999893
| 33.8469159 | 160.0194 | 2.999723
| 33.8577347 | 160.0698 | 2.999748
| 33.8679244 | 159.9538 | 2.999938
| 33.8787545 | 159.9466 | 2.999893
| 33.8896418 | 159.9683 | 2.999788
| 33.8997608 | 159.9845 | 2.999938
| 33.910658 | 160.0465 | 2.999768
| 33.92159 | 159.9628 | 2.999918
| 33.9325771 | 159.9744 | 2.999818
| 33.9426616 | 160.0562 | 2.999763
| 33.9535415 | 160.0539 | 2.999833
| 33.9646129 | 160.031 | 2.999908
| 33.9755862 | 160.0006 | 2.999813
| 33.9864591 | 159.9799 | 2.999793
| 33.9975513 | 160.0607 | 2.999803
| 34.0084849 | 160.0265 | 2.999748
| 34.0193609 | 160.0611 | 2.999878
| 34.029393 | 160.0788 | 2.999838
| 34.0403126 | 160.179 | 2.999758
| 34.050339 | 160.1044 | 2.999828
| 34.0612856 | 160.1189 | 2.999788
| 34.0722865 | 160.0779 | 2.999848
| 34.0831826 | 160.1525 | 2.999788
| 34.0932123 | 160.0814 | 2.999803
| 34.1041282 | 160.1377 | 2.999713
| 34.1142211 | 160.072 | 2.999858
| 34.1250611 | 160.1441 | 2.999763
| 34.136012 | 160.053 | 2.999848
| 34.1460403 | 160.1276 | 2.999743
| 34.157052 | 160.1503 | 2.999838
| 34.1680309 | 160.179 | 2.999858
| 34.1780475 | 160.1092 | 2.999788
| 34.1888675 | 160.1234 | 2.999793
| 34.1988874 | 160.1373 | 2.999763
| 34.2088889 | 160.1926 | 2.999738
| 34.2198912 | 160.0892 | 2.999833
| 34.2299226 | 160.0989 | 2.999833
| 34.2409215 | 160.0698 | 2.999813
| 34.2518528 | 160.0847 | 2.999883
| 34.2618886 | 160.0788 | 2.999828
| 34.272711 | 160.0662 | 2.999803
| 34.2827341 | 160.0052 | 2.999808
| 34.2936559 | 160.0142 | 2.999793
| 34.3037191 | 160.0527 | 2.999863
| 34.3146619 | 160.0452 | 2.999873
| 34.3255518 | 160.0578 | 2.999848
| 34.3364923 | 160.022 | 2.999703
| 34.346563 | 160.01 | 2.999763
| 34.3574355 | 160.0598 | 2.999768
| 34.3674963 | 160.0876 | 2.999893
| 34.3785099 | 160.084 | 2.999828
| 34.3894631 | 160.1221 | 2.999788
| 34.3994803 | 160.0158 | 2.999878
| 34.4104431 | 160.1241 | 2.999818
| 34.4213618 | 160.1441 | 2.999833
| 34.4323108 | 160.1752 | 2.999808
| 34.4432024 | 160.2055 | 2.999763
| 34.4532583 | 160.1787 | 2.999768
| 34.4642321 | 160.1955 | 2.999768
| 34.4751041 | 160.2159 | 2.999768
| 34.4852243 | 160.2004 | 2.999828
| 34.4961647 | 160.1852 | 2.999808
| 34.5071105 | 160.1616 | 2.999838
| 34.5171344 | 160.1852 | 2.999728
| 34.5279905 | 160.1697 | 2.999783
| 34.5380738 | 160.1273 | 2.999768
| 34.5490734 | 160.1771 | 2.999763
| 34.559998 | 160.1933 | 2.999813
| 34.5708859 | 160.1913 | 2.999848
| 34.5809152 | 160.233 | 2.999808
| 34.5909166 | 160.256 | 2.999758
| 34.6019271 | 160.2779 | 2.999773
| 34.6119439 | 160.2469 | 2.999738
| 34.6229171 | 160.2637 | 2.999813
| 34.6339055 | 160.3138 | 2.999773
| 34.6448869 | 160.2728 | 2.999773
| 34.6549204 | 160.2404 | 2.999758
| 34.6656616 | 160.2553 | 2.999748
| 34.67571 | 160.265 | 2.999758
| 34.6857102 | 160.243 | 2.999783
| 34.6966828 | 160.2156 | 2.999773
| 34.7076651 | 160.2915 | 2.999808
| 34.7186855 | 160.2337 | 2.999793
| 34.7295579 | 160.3377 | 2.999758
| 34.7405415 | 160.2466 | 2.999773
| 34.7515421 | 160.2421 | 2.999788
| 34.7625352 | 160.2614 | 2.999748
| 34.7725962 | 160.3387 | 2.999793
| 34.7834799 | 160.255 | 2.999758
| 34.7944118 | 160.2686 | 2.999773
| 34.8044338 | 160.2925 | 2.999853
| 34.8153766 | 160.3413 | 2.999758
| 34.8263298 | 160.3096 | 2.999808
| 34.8373069 | 160.2711 | 2.999723
| 34.8474059 | 160.2511 | 2.999693
| 34.858263 | 160.3552 | 2.999783
| 34.8692068 | 160.2964 | 2.999803
| 34.880165 | 160.2912 | 2.999863
| 34.8911614 | 160.3103 | 2.999838
| 34.9011845 | 160.319 | 2.999813
| 34.9120334 | 160.3416 | 2.999773
| 34.9221678 | 160.3238 | 2.999773
| 34.9330876 | 160.3306 | 2.999763
| 34.9439834 | 160.3067 | 2.999703
| 34.9540101 | 160.4211 | 2.999833
| 34.9640696 | 160.3655 | 2.999758
| 34.9748921 | 160.3671 | 2.999813
| 34.9859147 | 160.3481 | 2.999758
| 34.9968809 | 160.3894 | 2.999763
| 35.0069131 | 160.3982 | 2.999653
| 35.017914 | 160.4072 | 2.999808
| 35.0287212 | 160.3471 | 2.999768
| 35.0389046 | 160.3823 | 2.999653
| 35.04991 | 160.4075 | 2.999713
| 35.0607315 | 160.479 | 2.999783
| 35.0707354 | 160.4686 | 2.999738
| 35.0807553 | 160.4715 | 2.999738
| 35.0916642 | 160.3856 | 2.999763
| 35.1026587 | 160.4308 | 2.999728
| 35.1126794 | 160.4159 | 2.999768
| 35.1235979 | 160.4968 | 2.999723
| 35.1336185 | 160.4754 | 2.999748
| 35.1446592 | 160.4557 | 2.999718
| 35.1555427 | 160.4418 | 2.999738
| 35.1655928 | 160.4379 | 2.999793
| 35.1765397 | 160.4088 | 2.999813
| 35.1874862 | 160.4602 | 2.999723
| 35.198364 | 160.5184 | 2.999728
| 35.208388 | 160.4712 | 2.999758
| 35.2184142 | 160.5006 | 2.999813
| 35.2293306 | 160.5265 | 2.999723
| 35.2403083 | 160.501 | 2.999763
| 35.251249 | 160.4353 | 2.999783
| 35.2622317 | 160.36 | 2.999793
| 35.2732322 | 160.4143 | 2.999813
| 35.2841052 | 160.4147 | 2.999773
| 35.2941669 | 160.4311 | 2.999683
| 35.3051229 | 160.3823 | 2.999773
| 35.3160565 | 160.4454 | 2.999738
| 35.326986 | 160.403 | 2.999803
Maximum Depth | 35.3369871 | 160.5643 | 2.999698
| 35.3479578 | 160.4492 | 2.999748
| 35.3580663 | 160.4984 | 2.999758
| 35.3689341 | 160.5068 | 2.999683
| 35.3799605 | 160.3969 | 2.999808
| 35.3909153 | 160.466 | 2.999768
| 35.4019416 | 160.4017 | 2.999788
| 35.4128867 | 160.4851 | 2.999683
| 35.4237064 | 160.3836 | 2.999773
| 35.4339196 | 160.4176 | 2.999793
End Of Hold At Load Index | 35.4447253 | 160.4589 | 2.999763
| 35.4577283 | 160.4128 | 2.998901
| 35.4687012 | 160.4613 | 2.997794
| 35.4796704 | 160.4283 | 2.996677
| 35.4906864 | 160.4642 | 2.995505
| 35.5016262 | 160.4484 | 2.994431
| 35.5116383 | 160.3849 | 2.993405
| 35.5225608 | 160.3885 | 2.992403
| 35.5325844 | 160.3544 | 2.991375
| 35.543556 | 160.4356 | 2.990303
| 35.5544837 | 160.3803 | 2.989196
| 35.5655047 | 160.474 | 2.988088
| 35.575507 | 160.3766 | 2.987058
| 35.5855385 | 160.4796 | 2.98601
| 35.5964588 | 160.4367 | 2.984993
| 35.6074891 | 160.4447 | 2.98397
| 35.6184721 | 160.4047 | 2.982742
| 35.629338 | 160.4147 | 2.981705
| 35.6393761 | 160.3545 | 2.980656
| 35.6493908 | 160.365 | 2.97968
| 35.6602998 | 160.3366 | 2.978584
| 35.6711768 | 160.3951 | 2.977511
| 35.6812531 | 160.3526 | 2.976574
| 35.6922816 | 160.3012 | 2.975431
| 35.703163 | 160.3129 | 2.974293
| 35.7132883 | 160.3222 | 2.97329
| 35.7242639 | 160.2776 | 2.972217
| 35.7351922 | 160.3496 | 2.97108
| 35.7461112 | 160.2976 | 2.970053
| 35.7600357 | 160.3605 | 2.968795
| 35.7700725 | 160.4664 | 2.967807
| 35.7810137 | 160.4383 | 2.966698
| 35.7910839 | 160.3978 | 2.965601
| 35.8021085 | 160.4605 | 2.964538
| 35.8130616 | 160.4596 | 2.963368
| 35.8240609 | 160.404 | 2.962343
| 35.83496 | 160.4091 | 2.961258
| 35.8449826 | 160.4026 | 2.960271
| 35.8559329 | 160.4084 | 2.959201
| 35.8659474 | 160.4206 | 2.958124
| 35.8759596 | 160.4573 | 2.957138
| 35.8869299 | 160.4218 | 2.955916
| 35.8979765 | 160.3591 | 2.954886
| 35.9088688 | 160.3927 | 2.953787
| 35.9198544 | 160.4812 | 2.952704
| 35.9298922 | 160.3887 | 2.951775
| 35.9406234 | 160.4003 | 2.950692
| 35.9517547 | 160.3467 | 2.949544
| 35.9625796 | 160.348 | 2.948551
| 35.9725998 | 160.2991 | 2.947464
| 35.9835865 | 160.3459 | 2.94639
| 35.994563 | 160.2984 | 2.945263
| 36.0046062 | 160.3028 | 2.944308
| 36.0154134 | 160.2721 | 2.943268
| 36.0255086 | 160.2649 | 2.942213
| 36.0355111 | 160.3184 | 2.941138
| 36.046407 | 160.3252 | 2.940078
| 36.0564138 | 160.3542 | 2.939198
| 36.0674125 | 160.3798 | 2.938013
| 36.0783954 | 160.3222 | 2.936929
| 36.0893574 | 160.3439 | 2.935818
| 36.1003559 | 160.3536 | 2.934653
| 36.1111882 | 160.2599 | 2.93361
| 36.1212555 | 160.3405 | 2.932618
| 36.1322411 | 160.3389 | 2.93153
| 36.1432066 | 160.285 | 2.930498
| 36.1540813 | 160.253 | 2.929326
| 36.1650835 | 160.2717 | 2.928226
| 36.1761334 | 160.243 | 2.927131
| 36.1861607 | 160.3476 | 2.926178
| 36.1970608 | 160.4167 | 2.925023
| 36.207103 | 160.4186 | 2.924009
| 36.217984 | 160.4577 | 2.922946
| 36.2280653 | 160.4169 | 2.922002
| 36.2390431 | 160.3234 | 2.92089
| 36.249987 | 160.275 | 2.919825
| 36.2609229 | 160.3092 | 2.918677
| 36.2719258 | 160.2016 | 2.917481
| 36.2819614 | 160.2652 | 2.916513
| 36.2929288 | 160.2778 | 2.915516
| 36.3039274 | 160.2361 | 2.914371
| 36.3149279 | 160.2267 | 2.913281
| 36.3259055 | 160.2513 | 2.912223
| 36.33592 | 160.2884 | 2.911162
| 36.346915 | 160.2331 | 2.910162
| 36.3576991 | 160.1914 | 2.909009
| 36.3689055 | 160.2221 | 2.907843
| 36.3797032 | 160.2269 | 2.906874
| 36.3897289 | 160.2482 | 2.905816
| 36.4006656 | 160.2524 | 2.904667
| 36.4116306 | 160.3044 | 2.903601
| 36.4225998 | 160.3216 | 2.902554
| 36.4335909 | 160.2834 | 2.901435
| 36.4445596 | 160.2734 | 2.900333
| 36.4554627 | 160.2337 | 2.899218
| 36.4655068 | 160.2397 | 2.898283
| 36.476455 | 160.1111 | 2.897133
| 36.4864613 | 160.2186 | 2.896088
| 36.4965068 | 160.2055 | 2.895143
| 36.5073762 | 160.2246 | 2.894106
| 36.5174521 | 160.1915 | 2.893139
| 36.5284149 | 160.2836 | 2.891913
| 36.5393133 | 160.1712 | 2.890878
| 36.54933 | 160.152 | 2.889746
| 36.5603248 | 160.1979 | 2.888741
| 36.5711763 | 160.1627 | 2.887681
| 36.5812468 | 160.1732 | 2.886644
| 36.5912493 | 160.208 | 2.885584
| 36.6021566 | 160.1873 | 2.884528
| 36.6121781 | 160.1972 | 2.883526
| 36.6231548 | 160.2276 | 2.882409
| 36.6341332 | 160.1274 | 2.881351
| 36.6451087 | 160.1714 | 2.880298
| 36.6560595 | 160.184 | 2.879218
| 36.6669862 | 160.249 | 2.878045
| 36.6770792 | 160.1031 | 2.877026
| 36.6880577 | 160.1661 | 2.875963
| 36.6980868 | 160.0936 | 2.875025
| 36.7090824 | 160.2074 | 2.873911
| 36.7200662 | 160.1673 | 2.872757
| 36.7309323 | 160.2074 | 2.871716
| 36.740992 | 160.2012 | 2.87065
| 36.7519925 | 160.1582 | 2.86962
| 36.7629826 | 160.1407 | 2.868466
| 36.7739314 | 160.1482 | 2.867431
| 36.7849137 | 160.1326 | 2.866278
| 36.7949305 | 160.1881 | 2.865231
| 36.8049656 | 160.1951 | 2.864292
| 36.8159079 | 160.1479 | 2.863173
| 36.826713 | 160.1466 | 2.862168
| 36.8378264 | 160.1774 | 2.860951
| 36.8487207 | 160.1402 | 2.859852
| 36.8596942 | 160.1047 | 2.858855
| 36.8706896 | 160.1832 | 2.857725
| 36.88164 | 160.1489 | 2.856555
| 36.8926278 | 160.1735 | 2.855486
| 36.9035535 | 160.1528 | 2.854444
| 36.9135639 | 160.1191 | 2.853512
| 36.9244208 | 160.1013 | 2.852462
| 36.9355847 | 160.1033 | 2.851146
| 36.9465648 | 160.1602 | 2.850073
| 36.957433 | 160.0958 | 2.849021
| 36.9684315 | 160.0661 | 2.847906
| 36.9793224 | 160.1505 | 2.846932
| 36.9893449 | 160.1407 | 2.845909
| 37.0002832 | 160.1646 | 2.844791
| 37.0103058 | 160.1861 | 2.843813
| 37.021287 | 160.2091 | 2.842645
| 37.0322248 | 160.1777 | 2.841641
| 37.043204 | 160.1202 | 2.840459
| 37.0542 | 160.0336 | 2.839359
| 37.0651616 | 160.1535 | 2.838283
| 37.0761313 | 160.1047 | 2.837116
| 37.0861843 | 160.1612 | 2.836181
| 37.0970722 | 160.1812 | 2.835112
| 37.1071023 | 160.0854 | 2.834134
| 37.1180798 | 160.1042 | 2.832966
| 37.1289788 | 160.1216 | 2.831916
| 37.1390286 | 160.0915 | 2.830956
| 37.1499534 | 160.0524 | 2.829903
| 37.1609404 | 160.0391 | 2.828715
| 37.1719313 | 160.0892 | 2.827606
| 37.1828494 | 160.0879 | 2.826444
| 37.1929589 | 160.1114 | 2.825483
| 37.203957 | 160.0626 | 2.824438
| 37.2149087 | 160.039 | 2.823333
| 37.2249123 | 160.0997 | 2.822273
| 37.2356551 | 160.013 | 2.821228
| 37.2457505 | 160.0718 | 2.820214
| 37.2566491 | 160.1199 | 2.819114
| 37.2666711 | 160.1133 | 2.818127
| 37.2775661 | 160.0115 | 2.817077
| 37.2886038 | 160.0251 | 2.815949
| 37.2986489 | 160.0557 | 2.815014
| 37.3095301 | 160.0913 | 2.813906
| 37.3195339 | 160.0375 | 2.812891
| 37.3304073 | 160.0756 | 2.811798
| 37.3405056 | 160.0839 | 2.810738
| 37.3514702 | 160.0574 | 2.809642
| 37.3624679 | 160.0668 | 2.808567
| 37.372478 | 160.0276 | 2.807551
| 37.3833761 | 160.0825 | 2.806436
| 37.3934102 | 160.1455 | 2.805493
| 37.4042811 | 160.033 | 2.804386
| 37.4153135 | 160.0032 | 2.803367
| 37.4262996 | 160.013 | 2.802159
| 37.4372528 | 159.9961 | 2.801134
| 37.4482028 | 160.042 | 2.799999
| 37.4582056 | 160.0406 | 2.798978
| 37.4691568 | 160.0568 | 2.797883
| 37.4791568 | 160.0409 | 2.796928
| 37.4901595 | 160.0522 | 2.795808
| 37.5010109 | 160.078 | 2.794648
| 37.5110647 | 160.0669 | 2.793682
| 37.5220303 | 160.0601 | 2.792621
| 37.5329778 | 160.0013 | 2.791566
| 37.543926 | 160.077 | 2.790466
| 37.5539269 | 159.9586 | 2.789426
| 37.5649031 | 160.0529 | 2.788319
| 37.5749564 | 160.0473 | 2.787338
| 37.5859648 | 160.0609 | 2.786202
| 37.5969067 | 160.0076 | 2.785118
| 37.6076984 | 160.0806 | 2.784039
| 37.6187317 | 160.0978 | 2.782951
| 37.6287334 | 160.086 | 2.781946
| 37.6387504 | 159.988 | 2.780969
| 37.6496846 | 159.987 | 2.77985
| 37.6606559 | 159.9343 | 2.778793
| 37.6716317 | 160.0216 | 2.777626
| 37.6825915 | 160.0956 | 2.77651
| 37.6935789 | 160.0895 | 2.775436
| 37.7045385 | 159.9987 | 2.77437
| 37.7154084 | 159.9647 | 2.773238
| 37.7254729 | 159.9378 | 2.772352
| 37.7354893 | 159.949 | 2.771305
| 37.746335 | 160.0272 | 2.77013
| 37.7564105 | 159.9437 | 2.769173
| 37.7664185 | 159.9316 | 2.768157
| 37.7774047 | 160.0034 | 2.767039
| 37.7884037 | 159.973 | 2.766019
| 37.7984146 | 159.9745 | 2.764957
| 37.8093828 | 159.9409 | 2.763921
| 37.8202857 | 159.9923 | 2.762765
| 37.8303602 | 160.0297 | 2.761798
| 37.8403773 | 159.973 | 2.760731
| 37.8513469 | 159.9401 | 2.759724
| 37.862132 | 159.9084 | 2.758576
| 37.8722067 | 159.9503 | 2.757603
| 37.883188 | 159.9099 | 2.75649
| 37.8932861 | 159.9308 | 2.75547
| 37.9041263 | 159.8962 | 2.754456
| 37.914155 | 159.889 | 2.753453
| 37.9242011 | 159.8915 | 2.752469
| 37.9342051 | 159.8506 | 2.751314
| 37.9451034 | 159.827 | 2.750324
| 37.9560714 | 159.9748 | 2.749327
| 37.9669995 | 159.9964 | 2.748119
| 37.978005 | 159.8927 | 2.747108
| 37.9889783 | 159.9169 | 2.745941
| 37.9999572 | 159.8739 | 2.744848
| 38.0109013 | 159.902 | 2.743724
| 38.0209603 | 159.9003 | 2.742723
| 38.0309908 | 159.8333 | 2.74177
| 38.0419385 | 159.8576 | 2.740665
| 38.0527509 | 159.9096 | 2.739589
| 38.062927 | 159.9079 | 2.738566
| 38.0738435 | 159.8898 | 2.737455
| 38.0848807 | 159.8691 | 2.736221
| 38.0956578 | 159.9182 | 2.735208
| 38.1057105 | 159.8916 | 2.734338
| 38.1166165 | 159.8567 | 2.733182
| 38.1276563 | 159.8855 | 2.732073
| 38.1386205 | 159.8073 | 2.730947
| 38.1495091 | 159.8722 | 2.729893
| 38.1605377 | 159.8283 | 2.72877
| 38.1715007 | 159.8483 | 2.727694
| 38.182454 | 159.7879 | 2.726698
| 38.1934457 | 159.86 | 2.725519
| 38.2044303 | 159.8205 | 2.724436
| 38.2153865 | 159.9175 | 2.72327
| 38.2262824 | 159.8506 | 2.722171
| 38.2372956 | 159.8871 | 2.721134
| 38.2483911 | 159.8894 | 2.720025
| 38.259204 | 159.765 | 2.718963
| 38.2692833 | 159.8596 | 2.717951
| 38.2802264 | 159.8253 | 2.716956
| 38.291205 | 159.7965 | 2.715713
| 38.302113 | 159.8111 | 2.714688
| 38.3121952 | 159.7903 | 2.713579
| 38.3231335 | 159.7631 | 2.712585
| 38.3340254 | 159.8126 | 2.711501
| 38.3440309 | 159.7776 | 2.710476
| 38.3550388 | 159.7424 | 2.70938
| 38.3659837 | 159.7614 | 2.708271
| 38.3769959 | 159.7734 | 2.707184
| 38.3870329 | 159.7878 | 2.706131
| 38.3979362 | 159.8871 | 2.70511
| 38.4079433 | 159.8414 | 2.704194
| 38.4189244 | 159.8078 | 2.702996
| 38.4299681 | 159.8226 | 2.701817
| 38.4409097 | 159.8559 | 2.700823
| 38.45192 | 159.8902 | 2.699692
| 38.4627246 | 159.8508 | 2.698561
| 38.4737233 | 159.8724 | 2.697472
| 38.4847032 | 159.886 | 2.696339
| 38.495757 | 159.8055 | 2.695243
| 38.5066048 | 159.8834 | 2.694113
| 38.5166796 | 159.7925 | 2.693211
| 38.5276096 | 159.7835 | 2.692148
| 38.5385546 | 159.8494 | 2.691003
| 38.5485683 | 159.8315 | 2.690002
| 38.5594735 | 159.774 | 2.688867
| 38.5695211 | 159.8518 | 2.687932
| 38.5804771 | 159.8944 | 2.686771
| 38.5904997 | 159.8374 | 2.685814
| 38.6014413 | 159.8271 | 2.684735
| 38.6124301 | 159.7101 | 2.683666
| 38.6233497 | 159.7317 | 2.682614
| 38.633381 | 159.7601 | 2.681516
| 38.6442389 | 159.7332 | 2.68046
| 38.6542428 | 159.6921 | 2.679539
| 38.6642963 | 159.7295 | 2.678409
| 38.674302 | 159.677 | 2.677494
| 38.68529 | 159.6916 | 2.676315
| 38.6961273 | 159.6285 | 2.675311
| 38.7061524 | 159.6701 | 2.674224
| 38.7171319 | 159.7361 | 2.673166
| 38.7271636 | 159.7531 | 2.672182
| 38.7380288 | 159.7857 | 2.671056
| 38.7481283 | 159.7526 | 2.670091
| 38.7581621 | 159.8068 | 2.669088
| 38.7689525 | 159.8075 | 2.667974
| 38.7800042 | 159.6662 | 2.666963
| 38.7900058 | 159.6513 | 2.665928
| 38.8009185 | 159.7169 | 2.664832
| 38.8109546 | 159.7258 | 2.663793
| 38.8219311 | 159.7219 | 2.662751
| 38.8329054 | 159.6657 | 2.661563
| 38.8429155 | 159.6769 | 2.660612
| 38.8538436 | 159.6443 | 2.659494
| 38.8646909 | 159.7422 | 2.65833
| 38.8748723 | 159.6829 | 2.657427
| 38.8859055 | 159.5757 | 2.656343
| 38.8966696 | 159.6367 | 2.655262
| 38.9076933 | 159.5905 | 2.654144
| 38.9185792 | 159.5627 | 2.652986
| 38.929694 | 159.5828 | 2.65187
| 38.9406668 | 159.5324 | 2.650832
| 38.9515764 | 159.6364 | 2.649756
| 38.9624719 | 159.6603 | 2.648717
| 38.9725266 | 159.6483 | 2.647626
| 38.9835035 | 159.6512 | 2.646563
| 38.9945057 | 159.6111 | 2.645428
| 39.0054275 | 159.5449 | 2.644451
| 39.0164036 | 159.6192 | 2.643248
| 39.0274028 | 159.6473 | 2.642174
| 39.0383844 | 159.5711 | 2.64107
| 39.0484093 | 159.6362 | 2.640043
| 39.0593061 | 159.5832 | 2.638993
| 39.069317 | 159.5553 | 2.637902
| 39.0802742 | 159.6174 | 2.636841
| 39.091249 | 159.5389 | 2.635744
| 39.102171 | 159.6038 | 2.634692
| 39.112181 | 159.5791 | 2.633641
| 39.123151 | 159.5901 | 2.632574
| 39.1331541 | 159.581 | 2.631618
| 39.1441009 | 159.5939 | 2.630524
| 39.1550563 | 159.5703 | 2.629448
| 39.1650985 | 159.5305 | 2.628379
| 39.176055 | 159.6016 | 2.627348
| 39.187026 | 159.589 | 2.626241
| 39.1979785 | 159.5806 | 2.625196
| 39.2089466 | 159.5376 | 2.624054
| 39.2189685 | 159.5465 | 2.623052
| 39.2299527 | 159.6154 | 2.621909
| 39.2399806 | 159.6085 | 2.621046
| 39.2509604 | 159.5985 | 2.619813
| 39.2619365 | 159.5254 | 2.618735
| 39.2728216 | 159.6188 | 2.617602
| 39.2829329 | 159.5353 | 2.616705
| 39.2937771 | 159.5919 | 2.615501
| 39.3047417 | 159.5237 | 2.614425
| 39.3147668 | 159.5168 | 2.613467
| 39.3256966 | 159.5381 | 2.612309
| 39.3365261 | 159.5578 | 2.611211
| 39.347587 | 159.5782 | 2.610175
| 39.3576609 | 159.507 | 2.609118
| 39.3685513 | 159.5193 | 2.608124
| 39.378587 | 159.5353 | 2.607065
| 39.3894261 | 159.5269 | 2.606031
| 39.3994785 | 159.5271 | 2.604956
| 39.4104445 | 159.4363 | 2.603854
| 39.421407 | 159.4903 | 2.602723
| 39.432404 | 159.5449 | 2.601623
| 39.443345 | 159.4741 | 2.600614
| 39.4542585 | 159.5575 | 2.599478
| 39.4652017 | 159.5763 | 2.598394
| 39.4753209 | 159.412 | 2.597377
| 39.4861255 | 159.4349 | 2.596361
| 39.4961508 | 159.4687 | 2.595359
| 39.5071478 | 159.4785 | 2.594264
| 39.5181046 | 159.5098 | 2.593068
| 39.5290728 | 159.4759 | 2.592002
| 39.5390743 | 159.5097 | 2.591026
| 39.550079 | 159.5611 | 2.589906
| 39.5609277 | 159.4567 | 2.588856
| 39.5710013 | 159.5196 | 2.587864
| 39.5820051 | 159.4776 | 2.586713
| 39.5929044 | 159.5051 | 2.585703
| 39.602928 | 159.4038 | 2.584656
| 39.6139216 | 159.397 | 2.583512
| 39.6239251 | 159.4703 | 2.582511
| 39.6339304 | 159.412 | 2.581521
| 39.6447503 | 159.4388 | 2.580409
| 39.6549112 | 159.3957 | 2.579443
| 39.665761 | 159.387 | 2.578353
| 39.6757663 | 159.4263 | 2.577422
| 39.6866294 | 159.34 | 2.576306
| 39.6966575 | 159.3703 | 2.575268
| 39.7075775 | 159.3832 | 2.574171
| 39.7177228 | 159.378 | 2.573092
| 39.7285566 | 159.3893 | 2.572098
| 39.7385759 | 159.3788 | 2.571076
| 39.7495269 | 159.3546 | 2.569991
| 39.7605018 | 159.2996 | 2.568919
| 39.7705049 | 159.3047 | 2.567913
| 39.7813943 | 159.3283 | 2.566824
| 39.7914813 | 159.3489 | 2.565851
| 39.8014892 | 159.2647 | 2.56495
| 39.8124041 | 159.2919 | 2.563758
| 39.8234038 | 159.2457 | 2.562563
| 39.8343182 | 159.2647 | 2.561547
| 39.8452969 | 159.2101 | 2.560529
| 39.8562003 | 159.1985 | 2.559379
| 39.8671555 | 159.2605 | 2.558248
| 39.8772667 | 159.2614 | 2.557242
| 39.8882775 | 159.1729 | 2.556271
| 39.899193 | 159.2136 | 2.555029
| 39.9101256 | 159.1926 | 2.554031
| 39.9201299 | 159.1828 | 2.553011
| 39.9309978 | 159.2232 | 2.551909
| 39.9410463 | 159.2618 | 2.550844
| 39.9519235 | 159.2647 | 2.549736
| 39.9619704 | 159.2478 | 2.548767
| 39.9720008 | 159.2684 | 2.547814
| 39.9829446 | 159.2826 | 2.546699
| 39.993903 | 159.238 | 2.545514
| 40.0039435 | 159.2221 | 2.544559
| 40.0149084 | 159.2354 | 2.543523
| 40.0257491 | 159.2159 | 2.542399
| 40.0366896 | 159.214 | 2.541345
| 40.0469047 | 159.2275 | 2.540283
| 40.0577469 | 159.1842 | 2.539204
| 40.068631 | 159.1696 | 2.538146
| 40.0796902 | 159.1561 | 2.537005
| 40.0906266 | 159.1829 | 2.535961
| 40.1016681 | 159.1842 | 2.534807
| 40.112528 | 159.1774 | 2.533786
| 40.1226174 | 159.1573 | 2.532792
| 40.1335244 | 159.2209 | 2.531616
| 40.1435302 | 159.2341 | 2.530671
| 40.154488 | 159.1523 | 2.52963
| 40.1654501 | 159.1384 | 2.528424
| 40.1764787 | 159.172 | 2.527361
| 40.1864806 | 159.1832 | 2.526361
| 40.197405 | 159.1467 | 2.525278
| 40.2082749 | 159.0759 | 2.524186
| 40.2183229 | 159.0971 | 2.523136
| 40.2284113 | 159.1846 | 2.522213
| 40.2393055 | 159.1656 | 2.521003
| 40.2502642 | 159.1077 | 2.519962
| 40.2612485 | 159.1756 | 2.518789
| 40.2712825 | 159.1289 | 2.51789
| 40.2821776 | 159.1438 | 2.516756
| 40.2931723 | 159.1823 | 2.515647
| 40.3041573 | 159.1522 | 2.514528
| 40.315062 | 159.1632 | 2.513383
| 40.3251142 | 159.0603 | 2.512452
| 40.3361121 | 159.1072 | 2.511422
| 40.3470972 | 159.0506 | 2.510189
| 40.3580277 | 159.1253 | 2.509141
| 40.369027 | 159.1214 | 2.508026
| 40.3799031 | 159.1007 | 2.506963
| 40.3900032 | 159.068 | 2.506038
| 40.4009477 | 159.1452 | 2.504989
| 40.411929 | 159.1091 | 2.503781
| 40.4219587 | 159.0954 | 2.502703
| 40.432943 | 159.0311 | 2.501714
| 40.4429567 | 159.0329 | 2.500673
| 40.4539511 | 159.0597 | 2.499569
| 40.4649651 | 159.0856 | 2.498492
| 40.4758905 | 159.0775 | 2.497445
| 40.4867819 | 159.0992 | 2.496356
| 40.4969158 | 159.0784 | 2.495387
| 40.507722 | 159.0942 | 2.494306
| 40.5179106 | 159.0188 | 2.493178
| 40.5286473 | 159.0433 | 2.492114
| 40.5387169 | 159.0662 | 2.491092
| 40.5496493 | 159.0504 | 2.490014
| 40.5606499 | 158.9702 | 2.489024
| 40.5706603 | 159.0102 | 2.488068
| 40.5815916 | 159.0473 | 2.48681
| 40.5925533 | 158.9701 | 2.485743
| 40.6035439 | 158.951 | 2.484744
| 40.6135609 | 158.9293 | 2.483698
| 40.6245991 | 159.0117 | 2.482564
| 40.6354733 | 158.9648 | 2.481511
| 40.6463767 | 158.939 | 2.480401
| 40.6564261 | 158.9812 | 2.479396
| 40.6673238 | 159.0242 | 2.478376
| 40.6783304 | 159.051 | 2.477181
| 40.6893181 | 158.9967 | 2.476167
| 40.6993378 | 159.0196 | 2.475035
| 40.7093739 | 159.0447 | 2.474116
| 40.7202643 | 158.9962 | 2.473097
| 40.7312199 | 158.9552 | 2.471987
| 40.7422258 | 158.8673 | 2.470841
| 40.7531518 | 158.983 | 2.469649
| 40.763185 | 158.9835 | 2.468715
| 40.7741504 | 158.9809 | 2.467574
| 40.7851065 | 158.9544 | 2.466568
| 40.7960493 | 158.958 | 2.465409
| 40.8069659 | 158.9308 | 2.464382
| 40.8169756 | 158.9349 | 2.463426
| 40.827036 | 158.9846 | 2.46233
| 40.838003 | 158.898 | 2.461238
| 40.8489262 | 158.9717 | 2.460151
| 40.8599208 | 158.9287 | 2.459087
| 40.8709268 | 158.9691 | 2.457976
| 40.8819002 | 159.0053 | 2.456874
| 40.8929202 | 158.9507 | 2.455767
| 40.9029279 | 158.8714 | 2.454761
| 40.9137229 | 158.9053 | 2.453696
| 40.9246745 | 158.8675 | 2.452526
| 40.9362903 | 158.8747 | 2.45139
| 40.9466235 | 158.8707 | 2.450451
| 40.9576527 | 158.853 | 2.449363
| 40.9685673 | 158.8827 | 2.448232
| 40.9785683 | 158.8842 | 2.447177
| 40.9885739 | 158.8492 | 2.446151
| 40.9994535 | 158.8831 | 2.445158
| 41.0105052 | 158.8185 | 2.444028
| 41.0205241 | 158.8475 | 2.442991
| 41.0305554 | 158.9295 | 2.442008
| 41.0414668 | 158.8338 | 2.440877
| 41.0524156 | 158.8205 | 2.439817
| 41.0624689 | 158.8162 | 2.438762
| 41.0734051 | 158.8321 | 2.437703
| 41.0842747 | 158.7383 | 2.436671
| 41.0952508 | 158.8705 | 2.435534
| 41.1053622 | 158.7861 | 2.434458
| 41.1162754 | 158.8048 | 2.433426
| 41.1272818 | 158.8258 | 2.432281
| 41.1382456 | 158.8588 | 2.431209
| 41.1491722 | 158.8976 | 2.430151
| 41.1600951 | 158.9121 | 2.429049
| 41.1711263 | 158.7803 | 2.428016
| 41.1819918 | 158.7906 | 2.4268
| 41.1920675 | 158.8348 | 2.425827
| 41.2030506 | 158.8067 | 2.424774
| 41.2140231 | 158.8342 | 2.423701
| 41.2249244 | 158.7853 | 2.422576
| 41.2349471 | 158.7985 | 2.421629
| 41.2459005 | 158.7959 | 2.420444
| 41.2559209 | 158.9471 | 2.419362
| 41.266875 | 158.8349 | 2.418426
| 41.2769247 | 158.9263 | 2.417431
| 41.2877484 | 158.8445 | 2.416324
| 41.2987675 | 158.8678 | 2.415157
| 41.3087746 | 158.7487 | 2.414131
| 41.3196652 | 158.7836 | 2.413202
| 41.3297038 | 158.7767 | 2.412108
| 41.3406865 | 158.7897 | 2.411
| 41.3516537 | 158.7434 | 2.409853
| 41.3626312 | 158.812 | 2.408806
| 41.3745581 | 158.857 | 2.407518
| 41.3855241 | 158.8228 | 2.406556
| 41.395539 | 158.8365 | 2.405525
| 41.4065223 | 158.7768 | 2.404401
| 41.4174217 | 158.822 | 2.403272
| 41.4274492 | 158.8542 | 2.402289
| 41.4383994 | 158.8339 | 2.401214
End Of Stiffness Data Index | 41.4494156 | 158.8158 | 2.400182
| 41.4653223 | 158.7338 | 2.398631
| 41.4754372 | 158.7159 | 2.39766
| 41.4863033 | 158.7117 | 2.396528
| 41.4963975 | 158.6887 | 2.395633
| 41.5072692 | 158.7026 | 2.394481
| 41.517301 | 158.6789 | 2.393528
| 41.5282955 | 158.728 | 2.392279
| 41.5392027 | 158.6951 | 2.391293
| 41.5492521 | 158.7105 | 2.390303
| 41.5601497 | 158.7266 | 2.389148
| 41.5701991 | 158.6842 | 2.388208
| 41.581128 | 158.6641 | 2.387076
| 41.5911518 | 158.6611 | 2.386163
| 41.6020024 | 158.6575 | 2.384988
| 41.6120824 | 158.6675 | 2.38398
| 41.6230249 | 158.6639 | 2.382881
| 41.6339985 | 158.6387 | 2.381788
| 41.6449244 | 158.6623 | 2.380676
| 41.6549516 | 158.711 | 2.379683
| 41.6659498 | 158.702 | 2.378693
| 41.6769234 | 158.7634 | 2.377461
| 41.6869346 | 158.7755 | 2.376385
| 41.697876 | 158.7494 | 2.375416
| 41.7079029 | 158.7379 | 2.374318
| 41.717971 | 158.6777 | 2.373391
| 41.7287368 | 158.7259 | 2.37238
| 41.7389036 | 158.664 | 2.371343
| 41.7499019 | 158.6327 | 2.370253
| 41.7606245 | 158.5706 | 2.369121
| 41.7707526 | 158.6465 | 2.368178
| 41.7816458 | 158.6655 | 2.366994
| 41.791747 | 158.6473 | 2.365989
| 41.8026904 | 158.553 | 2.364909
| 41.8137037 | 158.6419 | 2.363853
| 41.8245916 | 158.5665 | 2.362744
| 41.8355741 | 158.6154 | 2.361651
| 41.8466111 | 158.6477 | 2.360547
| 41.8575235 | 158.6364 | 2.359491
| 41.8676168 | 158.549 | 2.358497
| 41.878422 | 158.5726 | 2.357401
| 41.8885064 | 158.5308 | 2.356363
| 41.8993772 | 158.5696 | 2.355291
| 41.9103534 | 158.5324 | 2.354258
| 41.9204336 | 158.51 | 2.353135
| 41.9313298 | 158.4948 | 2.35208
| 41.9413768 | 158.4478 | 2.351161
| 41.9523807 | 158.4391 | 2.349875
| 41.963348 | 158.5112 | 2.348869
| 41.9742467 | 158.5371 | 2.347764
| 41.9852161 | 158.5539 | 2.346777
| 41.996121 | 158.5128 | 2.345566
| 42.0061958 | 158.5424 | 2.344539
| 42.0171836 | 158.4936 | 2.34349
| 42.028073 | 158.5117 | 2.342441
| 42.0390952 | 158.4558 | 2.341294
| 42.0491028 | 158.4477 | 2.340378
| 42.0600385 | 158.4583 | 2.339289
| 42.0710531 | 158.4283 | 2.338128
| 42.0819965 | 158.4334 | 2.337044
| 42.0920272 | 158.4065 | 2.336056
| 42.1029434 | 158.4863 | 2.334934
| 42.1129499 | 158.5444 | 2.333953
| 42.1229685 | 158.544 | 2.332981
| 42.1339316 | 158.5398 | 2.33186
| 42.1439901 | 158.4863 | 2.330799
| 42.1549034 | 158.4527 | 2.329708
| 42.1657468 | 158.3852 | 2.328758
| 42.1757478 | 158.3715 | 2.327693
| 42.186685 | 158.346 | 2.326605
| 42.1966911 | 158.394 | 2.325619
| 42.207676 | 158.3669 | 2.324421
| 42.2186248 | 158.2873 | 2.323396
| 42.2296636 | 158.321 | 2.322332
| 42.241489 | 158.3327 | 2.321109
| 42.2515579 | 158.3953 | 2.320013
| 42.2625288 | 158.3772 | 2.31906
| 42.2725315 | 158.4683 | 2.31805
| 42.2834748 | 158.3958 | 2.316881
| 42.2943745 | 158.3946 | 2.315851
| 42.3043757 | 158.4361 | 2.314796
| 42.315276 | 158.4394 | 2.313721
| 42.3252927 | 158.4141 | 2.312659
| 42.3353499 | 158.4508 | 2.311753
| 42.346322 | 158.4114 | 2.310576
| 42.3572453 | 158.3926 | 2.309554
| 42.3672779 | 158.3825 | 2.30855
| 42.3782544 | 158.3644 | 2.307408
| 42.3892196 | 158.3508 | 2.306381
| 42.400124 | 158.3499 | 2.305231
| 42.4102013 | 158.3533 | 2.304253
| 42.4211681 | 158.3663 | 2.303201
| 42.4320438 | 158.343 | 2.302029
| 42.442057 | 158.3952 | 2.300963
| 42.4531585 | 158.3729 | 2.299962
| 42.4639522 | 158.4382 | 2.298848
| 42.4740922 | 158.4087 | 2.297849
| 42.4850285 | 158.4103 | 2.29671
| 42.4959006 | 158.2519 | 2.295683
| 42.5059243 | 158.2757 | 2.294681
| 42.5159546 | 158.2449 | 2.293718
| 42.5269339 | 158.3474 | 2.292515
| 42.5369644 | 158.3479 | 2.291607
| 42.5469939 | 158.3336 | 2.290524
| 42.5578734 | 158.4092 | 2.289591
| 42.5679163 | 158.3361 | 2.288452
| 42.577924 | 158.3573 | 2.287476
| 42.5879284 | 158.415 | 2.286505
| 42.5987298 | 158.4208 | 2.285385
| 42.6087445 | 158.4405 | 2.284384
| 42.6197752 | 158.3393 | 2.283311
| 42.6306993 | 158.3774 | 2.282143
| 42.6407701 | 158.3408 | 2.281196
| 42.6516658 | 158.3289 | 2.280067
| 42.6626377 | 158.3583 | 2.279029
| 42.6736442 | 158.2856 | 2.277884
| 42.6844989 | 158.2826 | 2.276828
| 42.6945918 | 158.2926 | 2.275844
| 42.7055191 | 158.3184 | 2.274671
| 42.7165 | 158.2906 | 2.273648
| 42.7275214 | 158.2806 | 2.272591
| 42.7375572 | 158.3048 | 2.271488
| 42.7483977 | 158.2275 | 2.270413
| 42.7583989 | 158.2216 | 2.269458
| 42.7694116 | 158.1563 | 2.268382
| 42.7804333 | 158.186 | 2.2673
| 42.79127 | 158.1615 | 2.266176
| 42.801275 | 158.1662 | 2.265166
| 42.8113511 | 158.16 | 2.264108
| 42.8223147 | 158.1997 | 2.263082
| 42.8332519 | 158.2492 | 2.261973
| 42.8441783 | 158.2133 | 2.2609
| 42.8542675 | 158.2681 | 2.259866
| 42.8651725 | 158.2533 | 2.258716
| 42.8761458 | 158.1453 | 2.257719
| 42.8861481 | 158.1814 | 2.256708
| 42.8970982 | 158.1287 | 2.255558
| 42.9080662 | 158.1591 | 2.254517
| 42.9189272 | 158.2192 | 2.25343
| 42.9300041 | 158.132 | 2.252248
| 42.9400584 | 158.1393 | 2.251352
| 42.9509854 | 158.095 | 2.250125
| 42.9620046 | 158.1872 | 2.249033
| 42.9729182 | 158.1341 | 2.247976
| 42.9829737 | 158.1395 | 2.247006
| 42.9939429 | 158.0849 | 2.245919
| 43.0049173 | 158.1845 | 2.244806
| 43.0149426 | 158.1743 | 2.243739
| 43.0257234 | 158.1326 | 2.242786
| 43.0359247 | 158.107 | 2.241666
| 43.045936 | 158.0749 | 2.24074
| 43.0568764 | 158.0781 | 2.239586
| 43.0677767 | 157.9951 | 2.238605
| 43.0787166 | 158.1066 | 2.237452
| 43.0896774 | 158.1088 | 2.236455
| 43.100574 | 158.0461 | 2.235231
| 43.1106702 | 158.1052 | 2.234226
| 43.1215716 | 158.0742 | 2.233136
| 43.1325713 | 158.0202 | 2.232061
| 43.1425982 | 158.0288 | 2.231143
| 43.153473 | 158.0899 | 2.229956
| 43.1634754 | 158.0574 | 2.228991
| 43.1744906 | 158.0255 | 2.227909
| 43.1845582 | 158.1269 | 2.226877
| 43.1953996 | 157.9581 | 2.225843
| 43.2063573 | 158.1556 | 2.224677
| 43.2164054 | 158.0676 | 2.223723
| 43.22727 | 158.0362 | 2.222656
| 43.2373107 | 158.0704 | 2.221652
| 43.2473402 | 158.0389 | 2.220624
| 43.2583132 | 157.9985 | 2.219492
| 43.2692167 | 158.0192 | 2.218476
| 43.2792363 | 157.9619 | 2.217395
| 43.2903028 | 157.9613 | 2.216333
| 43.3011462 | 157.9658 | 2.215189
| 43.3120398 | 158.0598 | 2.214134
| 43.3221216 | 157.9683 | 2.213201
| 43.3331229 | 157.9796 | 2.211991
| 43.3440963 | 157.998 | 2.210954
| 43.3549283 | 157.9392 | 2.20985
| 43.3650299 | 157.9294 | 2.20882
| 43.3760216 | 157.983 | 2.207761
| 43.3869444 | 158.0306 | 2.206609
| 43.3969678 | 158.0149 | 2.205626
| 43.4079614 | 158.0977 | 2.204502
| 43.4189524 | 158.0644 | 2.203408
| 43.4299467 | 157.9927 | 2.202373
| 43.4409395 | 158.0098 | 2.201339
| 43.451947 | 157.9752 | 2.200193
| 43.4626837 | 157.969 | 2.199045
| 43.4736835 | 157.8711 | 2.19797
| 43.4846857 | 157.9229 | 2.19685
| 43.495689 | 157.8682 | 2.195734
| 43.5066648 | 157.8844 | 2.194712
| 43.5176186 | 157.9316 | 2.193636
| 43.5285651 | 157.9458 | 2.192522
| 43.5394426 | 157.9419 | 2.191389
| 43.5494428 | 157.8933 | 2.190439
| 43.5594949 | 157.9336 | 2.189284
| 43.5694957 | 157.9924 | 2.188344
| 43.5795343 | 157.9195 | 2.18743
| 43.5905337 | 157.9331 | 2.18635
| 43.6014204 | 157.808 | 2.185181
| 43.6114511 | 157.9149 | 2.184243
| 43.622409 | 157.8464 | 2.183057
| 43.6334097 | 157.9304 | 2.182042
| 43.6434155 | 157.9064 | 2.180972
| 43.6541979 | 157.8808 | 2.179958
| 43.6642071 | 157.9512 | 2.178878
| 43.6742178 | 157.9262 | 2.177896
| 43.6842417 | 158.0237 | 2.176874
| 43.6951426 | 157.9516 | 2.175909
| 43.7051541 | 157.9024 | 2.174843
| 43.7151812 | 157.8997 | 2.17388
| 43.7260489 | 157.9158 | 2.172728
| 43.7361477 | 157.8866 | 2.171703
| 43.7471245 | 157.8744 | 2.170656
| 43.7581214 | 157.8844 | 2.169526
| 43.7689201 | 157.9264 | 2.168486
| 43.7789413 | 157.8558 | 2.167429
| 43.7890462 | 157.8645 | 2.166523
| 43.7999986 | 157.857 | 2.165358
| 43.8109198 | 157.7969 | 2.164251
| 43.8209753 | 157.8223 | 2.163241
| 43.8318926 | 157.8327 | 2.162174
| 43.8419438 | 157.83 | 2.161129
| 43.8529432 | 157.7909 | 2.160119
| 43.8637382 | 157.839 | 2.159024
| 43.873875 | 157.783 | 2.158016
| 43.8847485 | 157.7808 | 2.156958
| 43.8956963 | 157.7345 | 2.155789
| 43.9066631 | 157.7588 | 2.154672
| 43.9175704 | 157.7817 | 2.153686
| 43.9276248 | 157.8007 | 2.152586
| 43.9376524 | 157.7718 | 2.151613
| 43.9476786 | 157.763 | 2.150665
| 43.9585656 | 157.8221 | 2.149507
| 43.9685675 | 157.8285 | 2.148481
| 43.9795124 | 157.7968 | 2.147387
| 43.9903917 | 157.8126 | 2.146279
| 44.0004696 | 157.796 | 2.145336
| 44.0114192 | 157.7986 | 2.144226
| 44.0214256 | 157.75 | 2.143241
| 44.0324004 | 157.8063 | 2.142128
| 44.0433125 | 157.7284 | 2.140987
| 44.0543119 | 157.7859 | 2.139917
| 44.0653138 | 157.7763 | 2.138902
| 44.0762819 | 157.7391 | 2.13777
| 44.0872162 | 157.7624 | 2.136721
| 44.0972473 | 157.7041 | 2.135678
| 44.1081876 | 157.727 | 2.134579
| 44.1191693 | 157.7064 | 2.133446
| 44.1300667 | 157.7173 | 2.132351
| 44.1401584 | 157.6978 | 2.131437
| 44.1510433 | 157.7079 | 2.130274
| 44.1610733 | 157.6376 | 2.129386
| 44.1720249 | 157.6906 | 2.128186
| 44.1820503 | 157.6805 | 2.127243
| 44.1930279 | 157.7917 | 2.126085
| 44.2039932 | 157.6938 | 2.125009
| 44.2149594 | 157.7448 | 2.123927
| 44.2249661 | 157.7121 | 2.122797
| 44.2350147 | 157.7821 | 2.121932
| 44.2450216 | 157.7044 | 2.120861
| 44.2559582 | 157.719 | 2.119782
| 44.2659685 | 157.6943 | 2.118746
| 44.275969 | 157.6722 | 2.117871
| 44.2869683 | 157.6848 | 2.116736
| 44.297921 | 157.6564 | 2.115656
| 44.3079671 | 157.6812 | 2.114606
| 44.3187535 | 157.665 | 2.113463
| 44.3299513 | 157.6098 | 2.112408
| 44.340764 | 157.654 | 2.111282
| 44.3516521 | 157.6886 | 2.110293
| 44.3617314 | 157.7143 | 2.10924
| 44.3727834 | 157.674 | 2.108145
| 44.3836316 | 157.7111 | 2.107065
| 44.3946447 | 157.6782 | 2.106024
| 44.4055968 | 157.6656 | 2.104838
| 44.4165927 | 157.6956 | 2.103769
| 44.4274679 | 157.6368 | 2.102631
| 44.4375771 | 157.6176 | 2.10167
| 44.4484482 | 157.6293 | 2.100513
| 44.4594525 | 157.6677 | 2.099418
| 44.4694565 | 157.6169 | 2.098413
| 44.4803602 | 157.5768 | 2.097377
| 44.4904037 | 157.6074 | 2.096388
| 44.5013612 | 157.6397 | 2.095242
| 44.512297 | 157.6543 | 2.094168
| 44.5231889 | 157.6452 | 2.093134
| 44.5332665 | 157.6428 | 2.092146
| 44.5442395 | 157.5863 | 2.090934
| 44.5551428 | 157.5733 | 2.089929
| 44.5651589 | 157.6453 | 2.088827
| 44.5761123 | 157.5655 | 2.087817
| 44.5861382 | 157.6213 | 2.086814
| 44.5971174 | 157.599 | 2.085711
| 44.608148 | 157.5709 | 2.084593
| 44.6189596 | 157.5744 | 2.083512
| 44.6290215 | 157.5927 | 2.082576
| 44.6399202 | 157.4871 | 2.081391
| 44.6500263 | 157.5403 | 2.080356
| 44.6609395 | 157.5493 | 2.079394
| 44.6719427 | 157.4951 | 2.078309
| 44.6829189 | 157.4967 | 2.077116
| 44.6937419 | 157.4595 | 2.076009
| 44.7038671 | 157.5001 | 2.075066
| 44.7149273 | 157.4523 | 2.073915
| 44.7257702 | 157.4064 | 2.072821
| 44.7367638 | 157.4184 | 2.071782
| 44.74765 | 157.4688 | 2.070703
| 44.7586304 | 157.4688 | 2.069585
| 44.7686406 | 157.4939 | 2.068559
| 44.7795474 | 157.4693 | 2.067478
| 44.7895647 | 157.497 | 2.066452
| 44.7995774 | 157.4526 | 2.06538
| 44.8105855 | 157.4167 | 2.064419
| 44.8215867 | 157.4358 | 2.063269
| 44.8325418 | 157.4384 | 2.062169
| 44.8434183 | 157.4174 | 2.061221
| 44.8534412 | 157.4667 | 2.060069
| 44.8644444 | 157.4506 | 2.058984
| 44.8753828 | 157.4157 | 2.057895
| 44.8854202 | 157.4253 | 2.056951
| 44.8954734 | 157.4782 | 2.055986
| 44.9064421 | 157.3925 | 2.054849
| 44.9174026 | 157.3793 | 2.053733
| 44.9274222 | 157.3653 | 2.052751
| 44.9383655 | 157.3869 | 2.051636
| 44.949306 | 157.3911 | 2.050537
| 44.9602768 | 157.3737 | 2.049405
| 44.971144 | 157.4021 | 2.048329
| 44.9812388 | 157.4437 | 2.047374
| 44.9922078 | 157.4091 | 2.046202
| 45.0031641 | 157.4082 | 2.045232
| 45.013171 | 157.3392 | 2.044151
| 45.0240307 | 157.3143 | 2.043065
| 45.0340845 | 157.3792 | 2.042035
| 45.0440907 | 157.3561 | 2.041039
| 45.0550565 | 157.4188 | 2.039922
| 45.0659937 | 157.4479 | 2.038814
| 45.0760225 | 157.4375 | 2.037796
| 45.0869534 | 157.4394 | 2.036758
| 45.0969648 | 157.3714 | 2.035841
| 45.1069867 | 157.3833 | 2.034799
| 45.1170155 | 157.4242 | 2.033751
| 45.1279216 | 157.3062 | 2.032686
| 45.1379599 | 157.3271 | 2.031662
| 45.1489636 | 157.279 | 2.030517
| 45.1589731 | 157.2395 | 2.029651
| 45.1699551 | 157.2511 | 2.028428
| 45.1807945 | 157.2601 | 2.027459
| 45.1909778 | 157.2836 | 2.026415
| 45.2017527 | 157.3069 | 2.025338
| 45.2126449 | 157.3356 | 2.024204
| 45.2226956 | 157.3963 | 2.023228
| 45.2336423 | 157.2948 | 2.022114
| 45.2445653 | 157.2796 | 2.020987
| 45.2546461 | 157.2702 | 2.020003
| 45.2656275 | 157.2812 | 2.01895
| 45.2765216 | 157.3487 | 2.017841
| 45.2865857 | 157.2733 | 2.016809
| 45.2965889 | 157.3113 | 2.015814
| 45.307492 | 157.3378 | 2.014749
| 45.3175713 | 157.2879 | 2.013686
| 45.3283904 | 157.3025 | 2.012629
| 45.3384425 | 157.3311 | 2.011689
| 45.3493907 | 157.3085 | 2.010549
| 45.3602849 | 157.3124 | 2.009425
| 45.3712347 | 157.326 | 2.008355
| 45.3812367 | 157.3456 | 2.007349
| 45.3912964 | 157.2782 | 2.006413
| 45.402236 | 157.2598 | 2.005344
| 45.4132741 | 157.2469 | 2.004196
| 45.424205 | 157.2424 | 2.003142
| 45.4351633 | 157.2217 | 2.001952
| 45.4451957 | 157.1388 | 2.000983
| 45.4561529 | 157.1369 | 1.999858
| 45.4670325 | 157.228 | 1.998755
| 45.4770434 | 157.2156 | 1.997819
| 45.4880165 | 157.2447 | 1.996651
| 45.4980421 | 157.2324 | 1.995744
| 45.5089694 | 157.2715 | 1.994516
| 45.519918 | 157.2602 | 1.993531
| 45.5299731 | 157.2478 | 1.992481
| 45.5409636 | 157.2381 | 1.991467
| 45.5509754 | 157.1607 | 1.9904
| 45.5618944 | 157.1429 | 1.989423
| 45.5727843 | 157.1206 | 1.988265
| 45.5829367 | 157.1044 | 1.987249
| 45.5939641 | 157.1293 | 1.986077
| 45.6047594 | 157.0701 | 1.985002
| 45.6147635 | 157.1427 | 1.984057
| 45.6247722 | 157.1336 | 1.983071
| 45.6357773 | 157.1714 | 1.98194
| 45.6467654 | 157.2066 | 1.980841
| 45.6576834 | 157.2315 | 1.979685
| 45.6686407 | 157.2037 | 1.978624
| 45.6796433 | 157.165 | 1.977549
| 45.6905248 | 157.1879 | 1.976585
| 45.7016273 | 157.1342 | 1.975375
| 45.7125673 | 157.1265 | 1.974301
| 45.7235109 | 157.1284 | 1.973137
| 45.7344188 | 157.0706 | 1.972016
| 45.7453698 | 157.1039 | 1.970936
| 45.7553934 | 157.0689 | 1.969964
| 45.7654631 | 157.1053 | 1.968952
| 45.7762933 | 157.0994 | 1.967929
| 45.7872876 | 157.0309 | 1.966774
| 45.7983159 | 157.1179 | 1.965726
| 45.8092073 | 157.06 | 1.964592
| 45.8192855 | 157.1019 | 1.963584
| 45.8302742 | 157.0658 | 1.962536
| 45.8412167 | 157.0535 | 1.961366
| 45.8512497 | 157.0291 | 1.960398
| 45.8622017 | 157.0133 | 1.959303
| 45.873165 | 156.9858 | 1.958206
| 45.8840159 | 156.9842 | 1.957166
| 45.8949985 | 156.9713 | 1.956063
| 45.906031 | 157.0799 | 1.95496
| 45.9160721 | 157.0937 | 1.953871
| 45.9269452 | 157.1531 | 1.952893
| 45.9370001 | 157.0367 | 1.951848
| 45.9479395 | 157.0622 | 1.950704
| 45.9579402 | 157.0657 | 1.949744
| 45.9689537 | 157.0547 | 1.948608
| 45.9799092 | 156.9668 | 1.947587
| 45.9899536 | 156.9567 | 1.946478
| 46.0009346 | 157.0029 | 1.945425
| 46.0117408 | 156.9764 | 1.944364
| 46.0217503 | 157.0629 | 1.943363
| 46.0317645 | 157.0346 | 1.942366
| 46.0427158 | 157.054 | 1.941206
| 46.0536679 | 157.0557 | 1.940171
| 46.0646645 | 157.0857 | 1.939116
| 46.0755396 | 156.9283 | 1.938009
| 46.0866298 | 157.0321 | 1.936915
| 46.0966609 | 156.9544 | 1.935877
| 46.1074958 | 157.031 | 1.934843
| 46.1186059 | 156.9887 | 1.933717
| 46.1294816 | 156.9476 | 1.932545
| 46.1405222 | 156.8953 | 1.931551
| 46.1514721 | 156.9143 | 1.930411
| 46.1624661 | 156.9289 | 1.929286
| 46.1734341 | 156.9874 | 1.92819
| 46.1844291 | 156.9502 | 1.92709
| 46.1953225 | 157.0091 | 1.925981
| 46.2054173 | 156.9091 | 1.925136
| 46.2154207 | 156.9116 | 1.923981
| 46.2263475 | 156.9025 | 1.922953
| 46.2372083 | 156.9096 | 1.921857
| 46.2472518 | 156.8507 | 1.920818
| 46.2572848 | 156.7969 | 1.919819
| 46.2682451 | 156.828 | 1.918763
| 46.27917 | 156.8903 | 1.917586
| 46.2901902 | 156.964 | 1.916494
| 46.3011166 | 156.8903 | 1.915431
| 46.3111202 | 156.908 | 1.914366
| 46.3221234 | 156.9103 | 1.913346
| 46.3330439 | 156.9041 | 1.912368
| 46.3430828 | 156.9034 | 1.9113
| 46.3540338 | 156.9671 | 1.91019
| 46.3640394 | 156.8803 | 1.909179
| 46.3749969 | 156.8968 | 1.907968
| 46.3850725 | 156.9171 | 1.907086
| 46.3959296 | 156.845 | 1.905955
| 46.4059641 | 156.8358 | 1.904987
| 46.4169238 | 156.8174 | 1.903871
| 46.4279409 | 156.8381 | 1.902839
| 46.4389647 | 156.7538 | 1.901756
| 46.4497475 | 156.842 | 1.900618
| 46.4599133 | 156.7795 | 1.899622
| 46.4707663 | 156.7559 | 1.898461
| 46.4817365 | 156.826 | 1.897374
| 46.4926814 | 156.7976 | 1.896355
| 46.502685 | 156.8111 | 1.895379
| 46.5136823 | 156.7878 | 1.89426
| 46.5246177 | 156.8114 | 1.893151
| 46.5356419 | 156.7642 | 1.892029
| 46.5456479 | 156.779 | 1.891013
| 46.5565151 | 156.6749 | 1.890016
| 46.5674255 | 156.7505 | 1.888805
| 46.5784701 | 156.7363 | 1.887761
| 46.589366 | 156.7515 | 1.886626
| 46.6003689 | 156.7942 | 1.885541
| 46.6113141 | 156.7809 | 1.884456
| 46.6214403 | 156.7912 | 1.883404
| 46.6324031 | 156.8397 | 1.882343
| 46.6432935 | 156.8542 | 1.881299
| 46.6533507 | 156.8544 | 1.880253
| 46.6633896 | 156.7729 | 1.879224
| 46.6743654 | 156.78 | 1.878166
| 46.6853054 | 156.812 | 1.877017
| 46.6953109 | 156.7967 | 1.876102
| 46.7062628 | 156.692 | 1.874877
| 46.7172347 | 156.682 | 1.873859
| 46.72821 | 156.7207 | 1.872782
| 46.7392141 | 156.6425 | 1.871657
| 46.7501672 | 156.6606 | 1.870526
| 46.7610923 | 156.6732 | 1.869484
| 46.7720954 | 156.7269 | 1.868353
| 46.7830575 | 156.7014 | 1.867262
| 46.7941483 | 156.6843 | 1.866133
| 46.8049494 | 156.6497 | 1.865163
| 46.8159679 | 156.608 | 1.864041
| 46.8259734 | 156.6664 | 1.862981
| 46.8369423 | 156.5209 | 1.861869
| 46.8469635 | 156.5761 | 1.860942
| 46.857973 | 156.5305 | 1.859861
| 46.8689741 | 156.5813 | 1.858686
| 46.8799392 | 156.5448 | 1.857674
| 46.8899754 | 156.5243 | 1.856615
| 46.9009306 | 156.5579 | 1.855475
| 46.911708 | 156.5611 | 1.854452
| 46.9227327 | 156.5094 | 1.85332
| 46.9337131 | 156.5078 | 1.852177
| 46.9437216 | 156.6244 | 1.851231
| 46.9546138 | 156.5568 | 1.850162
| 46.9646151 | 156.5008 | 1.849121
| 46.9746719 | 156.4887 | 1.848171
| 46.9856016 | 156.4826 | 1.847133
| 46.9965225 | 156.4467 | 1.845931
| 47.00659 | 156.4605 | 1.844944
| 47.017476 | 156.4398 | 1.84386
| 47.0284359 | 156.4528 | 1.842794
| 47.0384879 | 156.4413 | 1.841729
| 47.0494845 | 156.4876 | 1.840664
| 47.0604388 | 156.4624 | 1.839639
| 47.0714184 | 156.5057 | 1.838441
| 47.0822794 | 156.4346 | 1.837475
| 47.0923724 | 156.4306 | 1.836486
| 47.1033022 | 156.3983 | 1.835283
| 47.1142757 | 156.3718 | 1.834255
| 47.1252237 | 156.4235 | 1.83317
| 47.1353416 | 156.4124 | 1.832099
| 47.146208 | 156.3826 | 1.831027
| 47.1572093 | 156.435 | 1.829932
| 47.1681302 | 156.403 | 1.828905
| 47.1781454 | 156.4065 | 1.827843
| 47.1881647 | 156.3925 | 1.826796
| 47.1991006 | 156.3711 | 1.825768
| 47.210016 | 156.3068 | 1.824721
| 47.2209596 | 156.3314 | 1.823552
| 47.2310122 | 156.3494 | 1.822582
| 47.2419552 | 156.3174 | 1.821482
| 47.2519565 | 156.3402 | 1.820497
| 47.2629415 | 156.3363 | 1.819389
| 47.2739134 | 156.2976 | 1.818242
| 47.2839314 | 156.2797 | 1.81721
| 47.2939709 | 156.3345 | 1.816251
| 47.3039751 | 156.2604 | 1.815345
| 47.3147378 | 156.3085 | 1.814209
| 47.3247804 | 156.3921 | 1.813225
| 47.3357619 | 156.3967 | 1.812172
| 47.3467096 | 156.3391 | 1.810917
| 47.3577055 | 156.3188 | 1.809877
| 47.3686541 | 156.2842 | 1.808837
| 47.3795612 | 156.387 | 1.807757
| 47.3906143 | 156.3682 | 1.806531
| 47.4006148 | 156.308 | 1.805631
| 47.4115622 | 156.3161 | 1.804562
| 47.4225369 | 156.4295 | 1.803444
| 47.4334066 | 156.3646 | 1.802372
| 47.4444606 | 156.3626 | 1.801267
| 47.4545386 | 156.3383 | 1.800204
| 47.46544 | 156.3309 | 1.799154
| 47.4762837 | 156.2804 | 1.798134
| 47.4863967 | 156.2584 | 1.797038
| 47.4964159 | 156.2844 | 1.796051
| 47.5073125 | 156.266 | 1.794947
| 47.51829 | 156.1968 | 1.793854
| 47.5282955 | 156.2229 | 1.792933
| 47.5393189 | 156.1764 | 1.791771
| 47.5503145 | 156.2462 | 1.790746
| 47.5612253 | 156.2242 | 1.78955
| 47.5712714 | 156.2406 | 1.788576
| 47.5821935 | 156.2548 | 1.787433
| 47.5930501 | 156.2684 | 1.786328
| 47.6031634 | 156.2305 | 1.785361
| 47.6140734 | 156.2602 | 1.784206
| 47.6250213 | 156.2657 | 1.783226
| 47.6360238 | 156.2941 | 1.782115
| 47.6460469 | 156.2507 | 1.781113
| 47.6569639 | 156.284 | 1.780001
| 47.6679908 | 156.2055 | 1.778849
| 47.6789158 | 156.2259 | 1.777831
| 47.6889372 | 156.1637 | 1.776824
| 47.6989407 | 156.1807 | 1.775789
| 47.7099366 | 156.1953 | 1.774709
| 47.7199721 | 156.2549 | 1.773716
| 47.7309216 | 156.1809 | 1.772666
| 47.7416612 | 156.1754 | 1.771537
| 47.7517376 | 156.1165 | 1.770544
| 47.7626772 | 156.0945 | 1.769455
| 47.7727224 | 156.1102 | 1.768426
| 47.7835691 | 156.0928 | 1.767356
| 47.7936391 | 156.1098 | 1.766329
| 47.8045621 | 156.124 | 1.765227
| 47.8156132 | 156.127 | 1.764206
| 47.8264935 | 155.9767 | 1.763153
| 47.8365444 | 156.0638 | 1.762023
| 47.8474924 | 156.0541 | 1.760989
| 47.8585081 | 156.06 | 1.759872
| 47.8694584 | 156.0112 | 1.758782
| 47.8803525 | 156.049 | 1.757638
| 47.8903562 | 156.0469 | 1.756702
| 47.9003849 | 156.1192 | 1.755644
| 47.9113307 | 156.1092 | 1.75466
| 47.9213871 | 156.0348 | 1.753604
| 47.9314001 | 156.0091 | 1.752588
| 47.9422482 | 156.0372 | 1.751498
| 47.953181 | 156.0252 | 1.750485
| 47.9641949 | 156.0117 | 1.749373
| 47.9751578 | 156.0249 | 1.748222
| 47.986161 | 156.0308 | 1.747112
| 47.9961611 | 156.0155 | 1.746107
| 48.0070723 | 156.0643 | 1.744976
| 48.0179678 | 155.9999 | 1.743921
| 48.0280459 | 156.0096 | 1.743043
| 48.03894 | 155.9724 | 1.741954
| 48.0499403 | 155.9924 | 1.740789
| 48.0609342 | 155.9643 | 1.739599
| 48.0709785 | 155.9445 | 1.73865
| 48.0819622 | 155.9442 | 1.737497
| 48.0927667 | 155.9577 | 1.736491
| 48.1029256 | 155.9848 | 1.735435
| 48.1138933 | 155.9573 | 1.734249
| 48.1247374 | 155.9292 | 1.733254
| 48.134757 | 155.8939 | 1.732317
| 48.1456576 | 155.9145 | 1.731162
| 48.1567113 | 155.9255 | 1.730117
| 48.1676683 | 155.9184 | 1.729001
| 48.1785395 | 155.9682 | 1.727939
| 48.1885822 | 155.9691 | 1.72684
| 48.1985838 | 155.9224 | 1.725779
| 48.2095398 | 155.9305 | 1.724774
| 48.2204381 | 155.9321 | 1.723684
| 48.2304946 | 155.8919 | 1.722673
| 48.2414482 | 155.8593 | 1.721643
| 48.2524008 | 155.9042 | 1.720608
| 48.2633697 | 155.9129 | 1.719441
| 48.274367 | 155.9311 | 1.718246
| 48.2853629 | 155.8742 | 1.717286
| 48.2963051 | 155.8852 | 1.716157
| 48.3063324 | 155.8379 | 1.715115
| 48.3171862 | 155.8637 | 1.714089
| 48.3272724 | 155.86 | 1.713035
| 48.3382949 | 155.8404 | 1.711928
| 48.3492211 | 155.8811 | 1.710846
| 48.360091 | 155.9638 | 1.709739
| 48.3701814 | 155.9527 | 1.7087
| 48.381116 | 155.871 | 1.707696
| 48.3911883 | 155.79 | 1.706664
| 48.4020619 | 155.7729 | 1.705601
| 48.4130196 | 155.7884 | 1.704511
| 48.4240068 | 155.8508 | 1.703407
| 48.4350431 | 155.7577 | 1.702189
| 48.4459664 | 155.7981 | 1.701166
| 48.4560329 | 155.7647 | 1.700244
| 48.4669742 | 155.8061 | 1.69907
| 48.4779619 | 155.8918 | 1.697942
| 48.4879669 | 155.7734 | 1.697031
| 48.4979765 | 155.8428 | 1.695995
| 48.5089687 | 155.8331 | 1.694866
| 48.5199144 | 155.8466 | 1.693791
| 48.5299163 | 155.8142 | 1.692751
| 48.539948 | 155.7928 | 1.691808
| 48.5508646 | 155.7905 | 1.690691
| 48.5617325 | 155.7149 | 1.689594
| 48.5727368 | 155.6832 | 1.688549
| 48.5836468 | 155.6987 | 1.687428
| 48.5936746 | 155.7461 | 1.686425
| 48.6036941 | 155.8009 | 1.685343
| 48.6146155 | 155.8051 | 1.684351
| 48.6255743 | 155.7974 | 1.68321
| 48.6355914 | 155.797 | 1.682159
| 48.6465229 | 155.8341 | 1.681085
| 48.6575464 | 155.7537 | 1.680048
| 48.6684132 | 155.7414 | 1.678961
| 48.6784549 | 155.7474 | 1.677982
| 48.6893882 | 155.7242 | 1.676874
| 48.7003893 | 155.7778 | 1.675739
| 48.7113754 | 155.7646 | 1.674685
| 48.7223382 | 155.7106 | 1.673574
| 48.7332427 | 155.6841 | 1.672528
| 48.7442013 | 155.7523 | 1.671328
| 48.7542557 | 155.6791 | 1.670407
| 48.7642682 | 155.6819 | 1.669381
| 48.7751774 | 155.6599 | 1.66826
| 48.7861545 | 155.711 | 1.667197
| 48.7961563 | 155.7552 | 1.666217
| 48.8070826 | 155.7678 | 1.665074
| 48.8180584 | 155.7009 | 1.664032
| 48.8290038 | 155.6818 | 1.662902
| 48.8390425 | 155.6597 | 1.661918
| 48.8499727 | 155.5929 | 1.660875
| 48.8609738 | 155.629 | 1.659715
| 48.871955 | 155.6009 | 1.658652
| 48.8819591 | 155.6015 | 1.657582
| 48.8929406 | 155.5934 | 1.656604
| 48.9029516 | 155.6421 | 1.655498
| 48.9139311 | 155.5852 | 1.65437
| 48.9249325 | 155.6166 | 1.653319
| 48.935912 | 155.5875 | 1.652187
| 48.9467272 | 155.6334 | 1.651065
| 48.9567277 | 155.5618 | 1.65012
| 48.9667336 | 155.597 | 1.649129
| 48.9776513 | 155.5763 | 1.648028
| 48.987683 | 155.5597 | 1.646979
| 48.9977007 | 155.4933 | 1.646013
| 49.0077114 | 155.5449 | 1.645012
| 49.0186801 | 155.533 | 1.644005
| 49.0295751 | 155.5097 | 1.6429
| 49.0396103 | 155.5008 | 1.641962
| 49.050522 | 155.4666 | 1.640741
| 49.06151 | 155.5125 | 1.639682
| 49.0724867 | 155.5859 | 1.638579
| 49.0833975 | 155.5371 | 1.637448
| 49.093404 | 155.5344 | 1.636537
| 49.1043877 | 155.5059 | 1.635324
| 49.1153283 | 155.4759 | 1.634315
| 49.1263039 | 155.4141 | 1.633267
| 49.1372816 | 155.4533 | 1.632119
| 49.1482825 | 155.4617 | 1.631009
| 49.1592034 | 155.4765 | 1.629892
| 49.1701162 | 155.4461 | 1.628891
| 49.1802451 | 155.4512 | 1.627808
| 49.1912403 | 155.3976 | 1.626774
| 49.2020749 | 155.4057 | 1.625645
| 49.2131385 | 155.4354 | 1.624539
| 49.2231454 | 155.4411 | 1.623603
| 49.2340684 | 155.379 | 1.622461
| 49.2450852 | 155.3677 | 1.621299
| 49.2559692 | 155.3794 | 1.620181
| 49.2669727 | 155.393 | 1.61914
| 49.2779379 | 155.4043 | 1.618059
| 49.2879466 | 155.3725 | 1.617073
| 49.2989574 | 155.4303 | 1.615977
| 49.3089797 | 155.3931 | 1.61496
| 49.3197521 | 155.3992 | 1.613837
| 49.3297573 | 155.3603 | 1.612827
| 49.3397877 | 155.4287 | 1.611889
| 49.350782 | 155.4358 | 1.610749
| 49.3607886 | 155.4293 | 1.609774
| 49.3717401 | 155.3889 | 1.608729
| 49.3826072 | 155.4209 | 1.607577
| 49.3926533 | 155.4259 | 1.606692
| 49.4036171 | 155.3015 | 1.605521
| 49.4136923 | 155.3001 | 1.604553
| 49.4255532 | 155.2659 | 1.603337
| 49.4365151 | 155.2973 | 1.602306
| 49.4465469 | 155.2975 | 1.601198
| 49.4575135 | 155.3234 | 1.600076
| 49.4683926 | 155.3014 | 1.599103
| 49.4793612 | 155.2904 | 1.597961
| 49.4894104 | 155.3194 | 1.596972
| 49.5004178 | 155.3019 | 1.595701
| 49.5113084 | 155.2561 | 1.594737
| 49.5223031 | 155.1698 | 1.593637
| 49.5323055 | 155.2776 | 1.592687
| 49.5431703 | 155.2508 | 1.591536
| 49.5532585 | 155.1653 | 1.590577
| 49.5642355 | 155.196 | 1.589404
| 49.5751385 | 155.2015 | 1.588364
| 49.5861368 | 155.1828 | 1.587199
| 49.5961387 | 155.226 | 1.586269
| 49.6070523 | 155.236 | 1.585167
| 49.6170539 | 155.2075 | 1.584087
| 49.6270681 | 155.1821 | 1.583101
| 49.6379146 | 155.1731 | 1.582036
| 49.6479703 | 155.1985 | 1.581121
| 49.6579897 | 155.2091 | 1.580119
| 49.6689822 | 155.1541 | 1.578984
| 49.679011 | 155.1673 | 1.577947
| 49.6899627 | 155.175 | 1.576926
| 49.7009621 | 155.1547 | 1.575776
| 49.7117395 | 155.2636 | 1.574709
| 49.7219359 | 155.1908 | 1.573729
| 49.7329013 | 155.2069 | 1.572627
| 49.7437552 | 155.1736 | 1.571482
| 49.7546763 | 155.2499 | 1.570365
| 49.7647762 | 155.1396 | 1.569485
| 49.7756412 | 155.2653 | 1.568304
| 49.7856662 | 155.2406 | 1.567256
| 49.7966326 | 155.2213 | 1.566209
| 49.8076204 | 155.1544 | 1.565195
| 49.8184706 | 155.1201 | 1.564081
| 49.8285573 | 155.1446 | 1.563012
| 49.8394193 | 155.1239 | 1.561956
| 49.8494461 | 155.0998 | 1.561038
| 49.8604575 | 155.1008 | 1.559877
| 49.8713616 | 155.1105 | 1.558761
| 49.8823053 | 155.2075 | 1.557672
| 49.8933901 | 155.1415 | 1.556624
| 49.904332 | 155.1616 | 1.555414
| 49.9152017 | 155.1836 | 1.554377
| 49.9262787 | 155.1761 | 1.553285
| 49.9371586 | 155.1251 | 1.552182
| 49.9472349 | 155.136 | 1.551149
| 49.958074 | 155.1347 | 1.55011
| 49.968172 | 155.0434 | 1.54913
| 49.9791334 | 155.153 | 1.547984
| 49.9900139 | 155.0854 | 1.546916
| 50.0001078 | 155.1115 | 1.545867
| 50.0110258 | 155.1374 | 1.544815
| 50.0210324 | 155.1289 | 1.543814
| 50.0310469 | 155.0615 | 1.542833
| 50.0419346 | 155.0463 | 1.541719
| 50.0519904 | 155.0462 | 1.540694
| 50.0619966 | 155.0733 | 1.539678
| 50.0729374 | 155.059 | 1.538574
| 50.0839251 | 155.0636 | 1.53746
| 50.0939352 | 155.0922 | 1.536504
| 50.1039426 | 155.1067 | 1.535523
| 50.1147156 | 155.0582 | 1.534356
| 50.1248874 | 155.0506 | 1.533384
| 50.1359024 | 155.0513 | 1.532347
| 50.1467306 | 154.9815 | 1.53121
| 50.1577297 | 155.0477 | 1.530195
| 50.1686127 | 154.975 | 1.529036
| 50.1787144 | 155.0812 | 1.528076
| 50.1896105 | 155.0095 | 1.526942
| 50.2006123 | 154.9258 | 1.525876
| 50.2106184 | 154.9085 | 1.524921
| 50.2215939 | 154.9506 | 1.523668
| 50.2325811 | 154.9787 | 1.522679
| 50.2435325 | 154.9874 | 1.521584
| 50.254452 | 154.9347 | 1.520447
| 50.2644771 | 154.9004 | 1.51952
| 50.2754478 | 154.9631 | 1.518383
| 50.2863873 | 154.9498 | 1.517254
| 50.297278 | 154.9146 | 1.51614
| 50.3074149 | 154.908 | 1.515156
| 50.3183008 | 154.929 | 1.514177
| 50.3292779 | 154.9265 | 1.512995
| 50.3403802 | 154.9746 | 1.51186
| 50.3512865 | 154.8302 | 1.510919
| 50.3622067 | 154.9333 | 1.509697
| 50.3732074 | 154.8402 | 1.508622
| 50.3841713 | 154.803 | 1.50757
| 50.3951577 | 154.8147 | 1.506422
| 50.4060295 | 154.8327 | 1.50539
| 50.4160342 | 154.8404 | 1.504344
| 50.4260807 | 154.8338 | 1.503429
| 50.4370339 | 154.7792 | 1.502279
| 50.4479902 | 154.723 | 1.501218
| 50.4580107 | 154.761 | 1.500186
| 50.4689679 | 154.8188 | 1.499006
| 50.4799778 | 154.7885 | 1.497915
| 50.4899863 | 154.7958 | 1.497039
| 50.4999891 | 154.7938 | 1.495939
| 50.5109628 | 154.7731 | 1.494851
| 50.5219323 | 154.8193 | 1.493744
| 50.5327814 | 154.8355 | 1.492704
| 50.5437342 | 154.7805 | 1.491589
| 50.5546862 | 154.8616 | 1.490519
| 50.5647472 | 154.7552 | 1.489488
| 50.5758034 | 154.847 | 1.488337
| 50.5865698 | 154.8066 | 1.487301
| 50.5966112 | 154.7936 | 1.486301
| 50.6066835 | 154.7796 | 1.485319
| 50.6176546 | 154.7282 | 1.484192
| 50.628486 | 154.8167 | 1.483044
| 50.6385588 | 154.7329 | 1.482137
| 50.6485754 | 154.7228 | 1.48124
| 50.6595382 | 154.714 | 1.480124
| 50.670478 | 154.6458 | 1.478865
| 50.6814345 | 154.7428 | 1.477839
| 50.6924079 | 154.7897 | 1.476747
| 50.7034214 | 154.758 | 1.47565
| 50.7143213 | 154.7561 | 1.47448
| 50.7243393 | 154.7075 | 1.473529
| 50.7352136 | 154.7291 | 1.472396
| 50.7462601 | 154.649 | 1.471401
| 50.7571521 | 154.6862 | 1.470287
| 50.7672027 | 154.7087 | 1.469292
| 50.7781819 | 154.7798 | 1.468219
| 50.7890923 | 154.6547 | 1.467083
| 50.8000871 | 154.6886 | 1.465999
| 50.8101326 | 154.6517 | 1.464959
| 50.8209595 | 154.6484 | 1.463917
| 50.8310524 | 154.6047 | 1.462792
| 50.8419188 | 154.6351 | 1.461811
| 50.8519257 | 154.6521 | 1.460855
| 50.8619825 | 154.6064 | 1.459794
| 50.8729534 | 154.6443 | 1.458717
| 50.8829846 | 154.7269 | 1.457639
| 50.8939556 | 154.6458 | 1.456597
| 50.904956 | 154.628 | 1.455532
| 50.9149752 | 154.6453 | 1.45449
| 50.9259266 | 154.6295 | 1.45339
| 50.9369554 | 154.5781 | 1.452357
| 50.9479287 | 154.538 | 1.45118
| 50.9587514 | 154.5684 | 1.450187
| 50.9697018 | 154.5432 | 1.449032
| 50.9806775 | 154.4757 | 1.44792
| 50.9906788 | 154.5418 | 1.447049
| 51.0015524 | 154.5841 | 1.445807
| 51.0116372 | 154.5753 | 1.444849
| 51.0236182 | 154.5386 | 1.443656
| 51.0344831 | 154.6708 | 1.442584
| 51.0446111 | 154.5669 | 1.441621
| 51.0555635 | 154.5372 | 1.440461
| 51.0665118 | 154.4845 | 1.439316
| 51.0774456 | 154.5214 | 1.438313
| 51.0874466 | 154.4718 | 1.437238
| 51.0984374 | 154.5064 | 1.436214
| 51.1092773 | 154.5688 | 1.435035
| 51.1193588 | 154.5001 | 1.434112
| 51.1303052 | 154.526 | 1.433027
| 51.1412146 | 154.5696 | 1.431961
| 51.1512764 | 154.5821 | 1.4309
| 51.1622278 | 154.5236 | 1.42977
| 51.1732294 | 154.587 | 1.428779
| 51.1841493 | 154.5408 | 1.427598
| 51.1951509 | 154.5182 | 1.426517
| 51.2061103 | 154.5395 | 1.425461
| 51.2171168 | 154.5369 | 1.424306
| 51.2279867 | 154.491 | 1.423174
| 51.2380397 | 154.5342 | 1.422164
| 51.2480493 | 154.4129 | 1.421228
| 51.2589551 | 154.4381 | 1.420097
| 51.2690904 | 154.4558 | 1.419073
| 51.2800024 | 154.3808 | 1.418052
| 51.2909473 | 154.448 | 1.416978
| 51.3009647 | 154.5093 | 1.415911
| 51.3119279 | 154.489 | 1.4148
| 51.322732 | 154.4835 | 1.413644
| 51.3329553 | 154.4679 | 1.412732
| 51.3439192 | 154.5109 | 1.411621
| 51.3549203 | 154.4537 | 1.410525
| 51.3657628 | 154.4617 | 1.409391
| 51.3767205 | 154.4132 | 1.40834
| 51.3876558 | 154.4595 | 1.407292
| 51.3986806 | 154.4065 | 1.406139
| 51.4096513 | 154.4191 | 1.405082
| 51.4206056 | 154.4278 | 1.404002
| 51.4315571 | 154.4488 | 1.402907
| 51.4415732 | 154.3993 | 1.40179
| 51.4525353 | 154.3414 | 1.400764
| 51.4634492 | 154.3799 | 1.399747
| 51.4734849 | 154.2928 | 1.398779
| 51.4844011 | 154.3083 | 1.397612
| 51.4954139 | 154.2686 | 1.396556
| 51.50636 | 154.3077 | 1.395441
| 51.5163906 | 154.2879 | 1.394483
| 51.5263909 | 154.3356 | 1.393353
| 51.5372327 | 154.2693 | 1.392354
| 51.5472533 | 154.3264 | 1.391302
| 51.5581809 | 154.3558 | 1.390239
| 51.5692084 | 154.2902 | 1.389217
| 51.5801908 | 154.2851 | 1.388053
| 51.5911327 | 154.3109 | 1.386869
| 51.6011384 | 154.283 | 1.385939
| 51.611168 | 154.3013 | 1.384911
| 51.6220461 | 154.2567 | 1.383858
| 51.6320568 | 154.2964 | 1.382822
| 51.6429808 | 154.255 | 1.381759
| 51.6539258 | 154.267 | 1.380735
| 51.6639462 | 154.2542 | 1.379593
| 51.6749292 | 154.2226 | 1.378589
| 51.6859627 | 154.2556 | 1.377421
| 51.6968647 | 154.1967 | 1.376351
| 51.706959 | 154.1656 | 1.375342
| 51.7179621 | 154.2073 | 1.374391
| 51.7279866 | 154.2395 | 1.373254
| 51.7386932 | 154.212 | 1.372268
| 51.7497557 | 154.1998 | 1.371197
| 51.7607474 | 154.1248 | 1.369998
| 51.7716081 | 154.1309 | 1.368872
| 51.7816862 | 154.1747 | 1.367894
| 51.7925541 | 154.2012 | 1.366802
| 51.8026625 | 154.1562 | 1.365751
| 51.8135675 | 154.0835 | 1.364716
| 51.823642 | 154.066 | 1.363688
| 51.8346085 | 154.0566 | 1.362667
| 51.8455399 | 154.0925 | 1.361573
| 51.8564299 | 154.0866 | 1.360409
| 51.8674329 | 154.0853 | 1.359364
| 51.8784324 | 154.0588 | 1.358274
| 51.8894076 | 154.0689 | 1.357202
| 51.9002791 | 154.0036 | 1.356074
| 51.9113314 | 154.0808 | 1.355009
| 51.9223014 | 154.0168 | 1.353802
| 51.9332528 | 153.9457 | 1.352822
| 51.9441579 | 153.9748 | 1.351682
| 51.9551306 | 153.9855 | 1.350604
| 51.965179 | 154.0526 | 1.349609
| 51.976121 | 153.9751 | 1.348515
| 51.9861801 | 154.004 | 1.347529
| 51.9971717 | 154.0532 | 1.34638
| 52.0081566 | 154.0415 | 1.345217
| 52.0190322 | 154.0057 | 1.344159
| 52.0290684 | 154.0502 | 1.34326
| 52.0400784 | 154.076 | 1.342075
| 52.0510042 | 154.0469 | 1.341037
| 52.0619572 | 154.0825 | 1.339857
| 52.071979 | 154.0675 | 1.338919
| 52.0829447 | 153.9838 | 1.337798
| 52.0939831 | 154.0058 | 1.336759
| 52.104926 | 153.9864 | 1.3356
| 52.1159296 | 154.0439 | 1.334509
| 52.1269278 | 154.041 | 1.33347
| 52.1369549 | 154.0781 | 1.332452
| 52.1477073 | 153.9404 | 1.331437
| 52.157897 | 154.0137 | 1.330303
| 52.1687271 | 154.0085 | 1.329235
| 52.1796823 | 153.993 | 1.328139
| 52.1905637 | 154.0453 | 1.327066
| 52.2006719 | 153.968 | 1.32601
| 52.2106819 | 153.9892 | 1.325094
| 52.2217051 | 153.8667 | 1.323952
| 52.2326072 | 153.8952 | 1.322897
| 52.2436088 | 153.879 | 1.321796
| 52.2546286 | 153.9301 | 1.320665
| 52.2646433 | 153.9452 | 1.319638
| 52.2754484 | 153.9859 | 1.318538
| 52.2855279 | 154.0304 | 1.31759
| 52.2964404 | 154.0071 | 1.316463
| 52.3065075 | 153.9504 | 1.315402
| 52.317473 | 153.9023 | 1.314455
| 52.327479 | 153.9064 | 1.313419
| 52.338442 | 153.9019 | 1.312258
| 52.3494084 | 153.8789 | 1.311167
| 52.360385 | 153.9148 | 1.310134
| 52.3703852 | 153.7867 | 1.309109
| 52.3813577 | 153.7841 | 1.308007
| 52.3922923 | 153.8455 | 1.306933
| 52.4033066 | 153.8446 | 1.305862
| 52.4142536 | 153.8433 | 1.304722
| 52.4242591 | 153.8674 | 1.303756
| 52.4352201 | 153.7824 | 1.30262
| 52.4461532 | 153.8154 | 1.301532
| 52.4561814 | 153.8586 | 1.300574
| 52.4671543 | 153.8974 | 1.299402
| 52.4781432 | 153.8929 | 1.298333
| 52.4889842 | 153.8447 | 1.297209
| 52.5000064 | 153.718 | 1.296187
| 52.5110007 | 153.7791 | 1.295022
| 52.5220165 | 153.7164 | 1.293961
| 52.5329996 | 153.8114 | 1.292847
| 52.5439801 | 153.7413 | 1.291744
| 52.5539851 | 153.7473 | 1.290709
| 52.5649496 | 153.7693 | 1.289667
| 52.5749935 | 153.7921 | 1.288628
| 52.5859412 | 153.7359 | 1.287443
| 52.5959558 | 153.749 | 1.286567
| 52.6069525 | 153.7775 | 1.285397
| 52.6179827 | 153.7824 | 1.284364
| 52.6289272 | 153.7762 | 1.283245
| 52.6389661 | 153.8039 | 1.282266
| 52.6499459 | 153.7884 | 1.281123
| 52.6608988 | 153.728 | 1.280013
| 52.6716707 | 153.7131 | 1.27895
| 52.681718 | 153.7372 | 1.27803
| 52.6926739 | 153.7466 | 1.276915
| 52.7027027 | 153.708 | 1.275852
| 52.7136341 | 153.6573 | 1.274784
| 52.7246746 | 153.6922 | 1.273705
| 52.7356092 | 153.7336 | 1.272586
| 52.7466015 | 153.7181 | 1.271542
| 52.7574826 | 153.7129 | 1.270409
| 52.7685088 | 153.6945 | 1.269421
| 52.7794041 | 153.7051 | 1.268262
| 52.7894793 | 153.6711 | 1.267264
| 52.8004268 | 153.6582 | 1.26613
| 52.8114268 | 153.6659 | 1.265015
| 52.8223828 | 153.6789 | 1.263924
| 52.8334065 | 153.6139 | 1.262832
| 52.8434165 | 153.5996 | 1.261851
| 52.8534214 | 153.5746 | 1.26083
| 52.8643859 | 153.5914 | 1.259729
| 52.875322 | 153.6741 | 1.25861
| 52.8853394 | 153.5929 | 1.257638
| 52.8962089 | 153.5699 | 1.256631
| 52.9062636 | 153.5588 | 1.255501
| 52.9172244 | 153.5776 | 1.25445
| 52.9281922 | 153.5915 | 1.253263
| 52.938312 | 153.6137 | 1.252331
| 52.9492259 | 153.5028 | 1.251225
| 52.9601038 | 153.5474 | 1.250282
| 52.9710507 | 153.497 | 1.249122
| 52.9821426 | 153.4999 | 1.247988
| 52.9921834 | 153.5296 | 1.247099
| 53.0031641 | 153.5907 | 1.245886
| 53.014058 | 153.5276 | 1.244821
| 53.0240703 | 153.5686 | 1.24375
| 53.0340729 | 153.5229 | 1.242845
| 53.0450221 | 153.5361 | 1.241725
| 53.0550347 | 153.5124 | 1.240669
| 53.0660554 | 153.5137 | 1.239582
| 53.0769577 | 153.5183 | 1.238477
| 53.0879239 | 153.4523 | 1.237435
| 53.0979508 | 153.4826 | 1.236312
| 53.1089264 | 153.5091 | 1.235295
| 53.1189585 | 153.5206 | 1.234296
| 53.1299849 | 153.4903 | 1.233214
| 53.1400554 | 153.4688 | 1.232167
| 53.1500755 | 153.4758 | 1.231255
| 53.160079 | 153.4056 | 1.230224
| 53.1710624 | 153.4276 | 1.229051
| 53.1811124 | 153.4249 | 1.228076
| 53.1920739 | 153.3748 | 1.227065
| 53.2020746 | 153.417 | 1.226055
| 53.2130558 | 153.4264 | 1.224922
| 53.2230883 | 153.3704 | 1.223953
| 53.2340466 | 153.4457 | 1.222828
| 53.2445682 | 153.2999 | 1.221815
| 53.2554489 | 153.2824 | 1.220662
| 53.2654645 | 153.3486 | 1.219726
| 53.2764834 | 153.3964 | 1.218649
| 53.2873542 | 153.3137 | 1.217502
| 53.2975121 | 153.3035 | 1.216556
| 53.3084527 | 153.3155 | 1.215327
| 53.3193805 | 153.342 | 1.214344
| 53.3303842 | 153.2512 | 1.213194
| 53.3413553 | 153.3385 | 1.212057
| 53.3522276 | 153.3197 | 1.211104
| 53.3623694 | 153.3258 | 1.21001
| 53.3732056 | 153.327 | 1.208892
| 53.3842253 | 153.3532 | 1.20781
| 53.3951326 | 153.295 | 1.206739
| 53.4061775 | 153.2909 | 1.2056
| 53.4171507 | 153.362 | 1.204522
| 53.4281402 | 153.2938 | 1.203378
| 53.4391048 | 153.3668 | 1.202347
| 53.4500657 | 153.3113 | 1.201196
| 53.461025 | 153.3077 | 1.20019
| 53.4710845 | 153.2148 | 1.199214
| 53.4820033 | 153.2601 | 1.198117
| 53.4929805 | 153.272 | 1.197004
| 53.5040119 | 153.2724 | 1.195921
| 53.5149513 | 153.2966 | 1.194707
| 53.524983 | 153.2807 | 1.193774
| 53.5359326 | 153.3088 | 1.192609
| 53.5459907 | 153.2395 | 1.191678
| 53.5569602 | 153.2605 | 1.190536
| 53.5677741 | 153.2618 | 1.18948
| 53.5787022 | 153.2618 | 1.188312
| 53.5890215 | 153.2676 | 1.187395
| 53.5996289 | 153.2607 | 1.186264
| 53.6096726 | 153.2726 | 1.185295
| 53.6196934 | 153.1981 | 1.184223
| 53.6306285 | 153.1787 | 1.183199
| 53.6416514 | 153.1833 | 1.182127
| 53.6526341 | 153.1312 | 1.180974
| 53.6635852 | 153.1445 | 1.179894
| 53.6736643 | 153.1282 | 1.178826
| 53.6845522 | 153.1286 | 1.177842
| 53.6954983 | 153.1699 | 1.176662
| 53.7055093 | 153.1747 | 1.175661
| 53.716428 | 153.2096 | 1.174634
| 53.7273718 | 153.1359 | 1.17357
| 53.737428 | 153.0391 | 1.172624
| 53.7474358 | 153.0154 | 1.171514
| 53.7583288 | 153.0455 | 1.170449
| 53.7683321 | 153.0619 | 1.169459
| 53.7792355 | 153.0793 | 1.168289
| 53.790203 | 153.0399 | 1.167277
| 53.8002796 | 153.086 | 1.166269
| 53.8112013 | 153.0101 | 1.165172
| 53.8221734 | 153.0795 | 1.163975
| 53.8331856 | 153.0094 | 1.162954
| 53.8440525 | 153.0537 | 1.161872
| 53.8550351 | 153.0217 | 1.160729
| 53.8660772 | 153.1032 | 1.1596
| 53.8769416 | 152.9904 | 1.158603
| 53.8869781 | 152.9873 | 1.157594
| 53.896982 | 152.9833 | 1.156644
| 53.9070034 | 152.9034 | 1.155637
| 53.9170055 | 152.999 | 1.154557
| 53.9280016 | 152.9828 | 1.153492
| 53.9389737 | 152.9815 | 1.15241
| 53.9499504 | 152.9318 | 1.151257
| 53.959952 | 152.9691 | 1.150282
| 53.9708166 | 152.9908 | 1.149216
| 53.9817163 | 152.9426 | 1.14822
| 53.9917324 | 152.9322 | 1.147174
| 54.0026299 | 152.8546 | 1.146129
| 54.0126906 | 152.8994 | 1.145073
| 54.0227201 | 152.9193 | 1.144045
| 54.0336484 | 152.9245 | 1.143027
| 54.0445477 | 152.9155 | 1.141867
| 54.0545511 | 152.8303 | 1.140872
| 54.0654025 | 152.9315 | 1.139667
| 54.0754236 | 152.8564 | 1.138795
| 54.0854848 | 152.8528 | 1.137729
| 54.0964002 | 152.8974 | 1.136622
| 54.1064844 | 152.9289 | 1.135669
| 54.1172972 | 152.946 | 1.134553
| 54.1273577 | 152.9162 | 1.133591
| 54.1383553 | 152.9715 | 1.132537
| 54.1493318 | 152.8622 | 1.131394
| 54.1601949 | 152.9337 | 1.130333
| 54.1702566 | 152.9148 | 1.129237
| 54.180306 | 152.904 | 1.128287
| 54.1911409 | 153.0175 | 1.127203
| 54.2021195 | 152.9118 | 1.126125
| 54.2121861 | 152.8833 | 1.125054
| 54.2231069 | 152.965 | 1.124016
| 54.2341056 | 152.9647 | 1.122912
| 54.2451394 | 152.9402 | 1.121838
| 54.25598 | 152.9767 | 1.120684
| 54.2660314 | 152.9607 | 1.119739
| 54.2769794 | 152.8987 | 1.118594
| 54.2879255 | 152.8654 | 1.11756
| 54.2979467 | 152.8608 | 1.116567
| 54.3089609 | 152.8368 | 1.115396
| 54.3199293 | 152.8831 | 1.114354
| 54.3308717 | 152.7706 | 1.113265
| 54.3409522 | 152.8471 | 1.112207
| 54.3518965 | 152.8258 | 1.111138
| 54.3626865 | 152.9292 | 1.110079
| 54.372775 | 152.8437 | 1.109115
| 54.3836535 | 152.8874 | 1.107862
| 54.3936751 | 152.8207 | 1.106975
| 54.4047076 | 152.8918 | 1.105911
| 54.4157141 | 152.8023 | 1.104846
| 54.4265735 | 152.7764 | 1.10375
| 54.4366377 | 152.7621 | 1.102678
| 54.4476331 | 152.7498 | 1.101644
| 54.4584677 | 152.7065 | 1.10049
| 54.4685443 | 152.7794 | 1.099483
| 54.4794825 | 152.7138 | 1.098349
| 54.4895084 | 152.7535 | 1.097371
| 54.5004178 | 152.7813 | 1.09631
| 54.5113828 | 152.7897 | 1.095214
| 54.5214476 | 152.7993 | 1.094192
| 54.5323515 | 152.7411 | 1.093147
| 54.5432911 | 152.8523 | 1.092038
| 54.5533292 | 152.7462 | 1.091019
| 54.5642492 | 152.7943 | 1.089902
| 54.5751967 | 152.686 | 1.088867
| 54.5861034 | 152.7594 | 1.087762
| 54.5961525 | 152.6934 | 1.086802
| 54.6070453 | 152.6846 | 1.085658
| 54.6171409 | 152.721 | 1.084703
| 54.6281598 | 152.6667 | 1.083556
| 54.6391677 | 152.7308 | 1.082345
| 54.6500115 | 152.7307 | 1.081391
| 54.6600479 | 152.7358 | 1.080412
| 54.6710388 | 152.7084 | 1.079223
| 54.6819236 | 152.7391 | 1.078135
| 54.6919488 | 152.726 | 1.077197
| 54.7019539 | 152.7097 | 1.076212
| 54.7129015 | 152.6784 | 1.075127
| 54.722924 | 152.6233 | 1.074055
| 54.7329823 | 152.5783 | 1.073024
| 54.7439255 | 152.6262 | 1.07198
| 54.7547236 | 152.6976 | 1.070955
| 54.7649301 | 152.6031 | 1.069789
| 54.7759129 | 152.6836 | 1.068771
| 54.7859484 | 152.6638 | 1.067822
| 54.7966688 | 152.6224 | 1.066675
| 54.807607 | 152.655 | 1.065611
| 54.8186992 | 152.6418 | 1.064477
| 54.8287297 | 152.598 | 1.063534
| 54.8396065 | 152.5754 | 1.062431
| 54.8506003 | 152.5954 | 1.061302
| 54.8615789 | 152.5932 | 1.060169
| 54.8725146 | 152.5657 | 1.059211
| 54.8835035 | 152.4823 | 1.058107
| 54.8944733 | 152.4352 | 1.05696
| 54.9053796 | 152.4419 | 1.055849
| 54.9154219 | 152.4321 | 1.054885
| 54.9263787 | 152.4176 | 1.053789
| 54.937382 | 152.4464 | 1.052714
| 54.9482934 | 152.4903 | 1.051578
| 54.9582984 | 152.5051 | 1.050517
| 54.9692347 | 152.4724 | 1.049469
| 54.9792763 | 152.4229 | 1.048524
| 54.9901981 | 152.4859 | 1.047352
| 55.0011015 | 152.4158 | 1.046272
| 55.0121042 | 152.3906 | 1.045187
| 55.022137 | 152.4247 | 1.044258
| 55.033102 | 152.4073 | 1.043152
| 55.0440453 | 152.3892 | 1.041983
| 55.0549762 | 152.3323 | 1.040944
| 55.0659573 | 152.3711 | 1.039796
| 55.0759931 | 152.3736 | 1.038928
| 55.0869753 | 152.3622 | 1.037715
| 55.0979246 | 152.3183 | 1.03666
| 55.1079746 | 152.3812 | 1.03564
| 55.1179793 | 152.383 | 1.034589
| 55.128927 | 152.4416 | 1.033524
| 55.1399257 | 152.4025 | 1.032469
| 55.1508944 | 152.353 | 1.031373
| 55.1617046 | 152.3591 | 1.030272
| 55.1727823 | 152.3255 | 1.029194
| 55.1837301 | 152.2974 | 1.028104
| 55.1946442 | 152.2942 | 1.027013
| 55.2046635 | 152.2853 | 1.025971
| 55.2156651 | 152.2624 | 1.024831
| 55.226575 | 152.2595 | 1.023755
| 55.2375335 | 152.2928 | 1.022619
| 55.2484506 | 152.3031 | 1.021567
| 55.2585568 | 152.2859 | 1.020571
| 55.2695374 | 152.3163 | 1.019548
| 55.2803777 | 152.2255 | 1.018369
| 55.2904255 | 152.2308 | 1.017385
| 55.3014035 | 152.247 | 1.016252
| 55.3122727 | 152.2522 | 1.015295
| 55.3223503 | 152.2446 | 1.014182
| 55.3333283 | 152.2307 | 1.013084
| 55.3442604 | 152.2524 | 1.011936
| 55.3542729 | 152.2575 | 1.01096
| 55.3652818 | 152.283 | 1.009904
| 55.3761485 | 152.2671 | 1.008802
| 55.3861798 | 152.2615 | 1.007799
| 55.3971776 | 152.2338 | 1.006689
| 55.4080522 | 152.2247 | 1.005582
| 55.4191044 | 152.2396 | 1.004547
| 55.4300499 | 152.2124 | 1.003407
| 55.4401004 | 152.192 | 1.002387
| 55.4509465 | 152.1681 | 1.001447
| 55.4610536 | 152.1922 | 1.000302
| 55.4720327 | 152.2488 | 0.9992688
| 55.482946 | 152.1896 | 0.9981474
| 55.4929481 | 152.1882 | 0.9970973
| 55.5039746 | 152.1478 | 0.9960396
| 55.5148779 | 152.164 | 0.9949992
| 55.5249441 | 152.139 | 0.9940126
| 55.5358986 | 152.1335 | 0.9929371
| 55.5468703 | 152.0905 | 0.9918349
| 55.5578171 | 152.064 | 0.9907003
| 55.5687342 | 152.1076 | 0.9895586
| 55.579702 | 152.1128 | 0.9884219
| 55.5897474 | 152.0477 | 0.9874873
| 55.6006482 | 152.1218 | 0.9864771
| 55.6115231 | 152.0972 | 0.9853647
| 55.6225097 | 152.0865 | 0.984266
| 55.6325673 | 152.0855 | 0.9831554
| 55.6434206 | 152.013 | 0.9821749
| 55.6536165 | 152.0524 | 0.9810904
| 55.6644745 | 152.0527 | 0.9799946
| 55.6754756 | 152.0627 | 0.9789394
| 55.6854763 | 151.988 | 0.9778944
| 55.6964017 | 152.0351 | 0.9767919
| 55.7074313 | 151.9669 | 0.9757389
| 55.7183847 | 151.9831 | 0.9746835
| 55.7293807 | 151.944 | 0.973544
| 55.7403704 | 151.9654 | 0.97246
| 55.7503745 | 151.9869 | 0.9714895
| 55.7614095 | 151.9184 | 0.9703411
| 55.7723097 | 151.9 | 0.969316
| 55.7832194 | 151.8841 | 0.9681401
| 55.7932672 | 151.8953 | 0.9671603
| 55.8041121 | 151.9118 | 0.9661357
| 55.8151015 | 151.9021 | 0.9650168
| 55.8261265 | 151.906 | 0.9639143
| 55.837042 | 151.9277 | 0.9627728
| 55.8480439 | 151.8543 | 0.9618075
| 55.8580509 | 151.8312 | 0.9608068
| 55.8690512 | 151.8587 | 0.9595919
| 55.8799752 | 151.8707 | 0.9585195
| 55.8909422 | 151.8784 | 0.9573478
| 55.9019211 | 151.8439 | 0.9563748
| 55.9119213 | 151.8725 | 0.9552649
| 55.9219235 | 151.811 | 0.9543146
| 55.9329776 | 151.8595 | 0.9532292
| 55.9437221 | 151.8456 | 0.9522347
| 55.9538771 | 151.851 | 0.9510843
| 55.9646733 | 151.8435 | 0.9500147
| 55.9747248 | 151.8434 | 0.9490795
| 55.9847531 | 151.8504 | 0.9479867
| 55.99566 | 151.7897 | 0.9469859
| 56.0066677 | 151.7932 | 0.9458153
| 56.0166966 | 151.7408 | 0.9448723
| 56.0275796 | 151.8833 | 0.9437141
| 56.0385307 | 151.8005 | 0.9426839
| 56.0485989 | 151.837 | 0.9416121
| 56.0595425 | 151.8208 | 0.9405677
| 56.0704224 | 151.8124 | 0.9395397
| 56.0805149 | 151.7913 | 0.9384955
| 56.0905429 | 151.8419 | 0.9375126
| 56.101447 | 151.7392 | 0.9363623
| 56.1125111 | 151.7091 | 0.9353808
| 56.1233516 | 151.7336 | 0.9341469
| 56.1333744 | 151.7187 | 0.9332544
| 56.144332 | 151.7106 | 0.9321187
| 56.1552712 | 151.7361 | 0.9310548
| 56.1654253 | 151.7205 | 0.9300494
| 56.1763977 | 151.7677 | 0.9288972
| 56.187286 | 151.7066 | 0.9278583
| 56.1981835 | 151.7574 | 0.9267186
| 56.2082236 | 151.7259 | 0.9257196
| 56.2191559 | 151.7136 | 0.9246264
| 56.2291632 | 151.7164 | 0.9235907
| 56.2401992 | 151.6408 | 0.922547
| 56.2511338 | 151.6709 | 0.9214486
| 56.261183 | 151.6646 | 0.9204237
| 56.2721753 | 151.6898 | 0.9193444
| 56.2830099 | 151.6268 | 0.9183109
| 56.2940471 | 151.7092 | 0.9171023
| 56.3040495 | 151.691 | 0.916147
| 56.3149653 | 151.6351 | 0.9150654
| 56.3249729 | 151.5936 | 0.9141546
| 56.3359386 | 151.6483 | 0.912998
| 56.3459546 | 151.5564 | 0.9120214
| 56.3560086 | 151.6422 | 0.9109011
| 56.3669751 | 151.585 | 0.9098844
| 56.3779192 | 151.5734 | 0.90884
| 56.3889453 | 151.5469 | 0.9076574
| 56.3997459 | 151.587 | 0.9066123
| 56.4097788 | 151.5426 | 0.9055491
| 56.4206991 | 151.6218 | 0.9044321
| 56.4307102 | 151.5386 | 0.9035109
| 56.4416375 | 151.5754 | 0.9023882
| 56.4526662 | 151.5399 | 0.9012853
| 56.4635476 | 151.4575 | 0.9002621
| 56.4736004 | 151.512 | 0.8992469
| 56.4845281 | 151.4829 | 0.898204
| 56.4945764 | 151.5271 | 0.8970893
| 56.5055031 | 151.5442 | 0.8960865
| 56.516537 | 151.4867 | 0.8949432
| 56.5273763 | 151.5167 | 0.8938743
| 56.5384475 | 151.4919 | 0.8926622
| 56.5493982 | 151.5558 | 0.8916071
| 56.5602904 | 151.5177 | 0.8905628
| 56.5706642 | 151.5244 | 0.8895305
| 56.5806652 | 151.5579 | 0.8885304
| 56.5916592 | 151.5343 | 0.887371
| 56.601668 | 151.4389 | 0.886555
| 56.6116723 | 151.3938 | 0.8853997
| 56.621682 | 151.4222 | 0.8843837
| 56.6326309 | 151.3411 | 0.8833238
| 56.6426437 | 151.3571 | 0.8824125
| 56.6536211 | 151.4053 | 0.8812098
| 56.6636401 | 151.3997 | 0.8802878
| 56.6746666 | 151.4052 | 0.8791052
| 56.6856469 | 151.3887 | 0.8780922
| 56.696652 | 151.4016 | 0.8768618
| 56.7076704 | 151.3897 | 0.8758199
| 56.7186467 | 151.3932 | 0.8747972
| 56.72966 | 151.3603 | 0.8736659
| 56.7406368 | 151.3351 | 0.8724433
| 56.7506768 | 151.3275 | 0.8715192
| 56.7616395 | 151.3421 | 0.8704279
| 56.7726489 | 151.3201 | 0.869322
| 56.7826607 | 151.3071 | 0.8683608
| 56.7926719 | 151.2983 | 0.8672598
| 56.8036367 | 151.3025 | 0.8661633
| 56.8146489 | 151.3015 | 0.8652319
| 56.8256076 | 151.2372 | 0.8640461
| 56.8356435 | 151.313 | 0.8630475
| 56.8466868 | 151.2371 | 0.8620081
| 56.8576018 | 151.2659 | 0.8608717
| 56.868573 | 151.2814 | 0.8597146
| 56.8786046 | 151.2399 | 0.8587265
| 56.8896245 | 151.1746 | 0.8577193
| 56.8996517 | 151.1784 | 0.8566517
| 56.910602 | 151.1658 | 0.8555367
| 56.9206406 | 151.1912 | 0.8545728
| 56.931649 | 151.231 | 0.8534969
| 56.9426286 | 151.2274 | 0.852369
| 56.9526345 | 151.2276 | 0.8514234
| 56.9635645 | 151.2354 | 0.8502954
| 56.974554 | 151.2499 | 0.8491165
| 56.9846053 | 151.2052 | 0.8481663
| 56.9955522 | 151.2026 | 0.8470517
| 57.0055551 | 151.3383 | 0.8461013
| 57.0166785 | 151.2087 | 0.844949
| 57.0275535 | 151.2788 | 0.8439264
| 57.0375695 | 151.1372 | 0.8429448
| 57.0485655 | 151.1553 | 0.8418153
| 57.0585729 | 151.1467 | 0.8407746
| 57.0695491 | 151.0902 | 0.8396969
| 57.0805323 | 151.1264 | 0.8386236
| 57.0915192 | 151.1316 | 0.8375199
| 57.1015221 | 151.1292 | 0.8364547
| 57.1125217 | 151.1528 | 0.8353997
| 57.1234928 | 151.1289 | 0.8342326
| 57.1335054 | 151.1427 | 0.8332463
| 57.1435743 | 151.1439 | 0.8322694
| 57.1544733 | 151.0918 | 0.8312495
| 57.1655473 | 151.0327 | 0.8300372
| 57.1765452 | 151.0815 | 0.8289374
| 57.1874233 | 151.0356 | 0.8279345
| 57.1974547 | 151.0585 | 0.8268165
| 57.2083469 | 151.0824 | 0.8259071
| 57.2184099 | 151.1282 | 0.8248159
| 57.2293365 | 151.0286 | 0.8236932
| 57.2402665 | 151.0318 | 0.8226502
| 57.2513154 | 150.9976 | 0.8215653
| 57.2622606 | 151.0095 | 0.8204508
| 57.2732641 | 151.028 | 0.8193454
| 57.2841261 | 150.9885 | 0.8182942
| 57.2941536 | 150.96 | 0.8172615
| 57.3042952 | 150.9964 | 0.8162523
| 57.3151851 | 150.883 | 0.8151883
| 57.3252472 | 150.9608 | 0.8141371
| 57.336198 | 150.9453 | 0.813062
| 57.3471262 | 150.9087 | 0.8119592
| 57.3571448 | 150.9157 | 0.8109424
| 57.3671935 | 150.9948 | 0.8099325
| 57.3780424 | 150.9295 | 0.8089425
| 57.3880609 | 150.9504 | 0.8079157
| 57.3990559 | 150.9342 | 0.8067962
| 57.4099661 | 150.9291 | 0.8056602
| 57.4199675 | 150.9859 | 0.8046601
| 57.429971 | 150.9903 | 0.8036447
| 57.4399925 | 150.9233 | 0.8027425
| 57.45092 | 150.9759 | 0.8016048
| 57.4619664 | 150.9675 | 0.8005002
| 57.4729228 | 150.879 | 0.7995144
| 57.4838726 | 150.9019 | 0.7983345
| 57.4947185 | 150.8017 | 0.7972799
| 57.504766 | 150.9548 | 0.7962002
| 57.5157493 | 150.8941 | 0.795037
| 57.5266898 | 150.8482 | 0.7940278
| 57.5376956 | 150.8588 | 0.7929272
| 57.5487234 | 150.8899 | 0.7918794
| 57.5596236 | 150.8595 | 0.7907794
| 57.5715311 | 150.8483 | 0.7895936
| 57.582573 | 150.8354 | 0.7884295
| 57.5926553 | 150.8298 | 0.7875112
| 57.6035177 | 150.8935 | 0.7863201
| 57.6144506 | 150.7959 | 0.7852817
| 57.6244717 | 150.8281 | 0.7842946
| 57.6354229 | 150.8332 | 0.7831195
| 57.6463851 | 150.7987 | 0.7820932
| 57.6572714 | 150.7082 | 0.7810046
| 57.6673725 | 150.743 | 0.7799196
| 57.6783315 | 150.7714 | 0.7789186
| 57.6883731 | 150.7516 | 0.7779544
| 57.6992908 | 150.7671 | 0.7767477
| 57.7102571 | 150.7774 | 0.7756911
| 57.7211893 | 150.7396 | 0.7746128
| 57.731194 | 150.7143 | 0.7735224
| 57.7421256 | 150.6319 | 0.7725292
| 57.7521313 | 150.6871 | 0.7715037
| 57.7630834 | 150.6741 | 0.7705083
| 57.774035 | 150.7288 | 0.7694032
| 57.7842466 | 150.738 | 0.768367
| 57.7949234 | 150.7121 | 0.7672594
| 57.8049702 | 150.6746 | 0.7662198
| 57.8160012 | 150.714 | 0.7651217
| 57.8269511 | 150.6646 | 0.7640716
| 57.8369986 | 150.5429 | 0.7629969
| 57.8479956 | 150.5904 | 0.7619422
| 57.858766 | 150.6628 | 0.7609151
| 57.8689329 | 150.5961 | 0.7598684
| 57.8799486 | 150.6414 | 0.7588268
| 57.8907133 | 150.589 | 0.7576804
| 57.9007557 | 150.7638 | 0.7565963
| 57.9117428 | 150.5905 | 0.7555925
| 57.9227408 | 150.6041 | 0.7544277
| 57.9335818 | 150.6364 | 0.7534135
| 57.9436306 | 150.6198 | 0.7523887
| 57.9536619 | 150.6252 | 0.7514105
| 57.9645656 | 150.6259 | 0.7503152
| 57.9755471 | 150.6676 | 0.749242
| 57.9855529 | 150.6461 | 0.7481964
| 57.9963896 | 150.6235 | 0.7471827
| 58.0064603 | 150.5772 | 0.7461207
| 58.0174438 | 150.5953 | 0.7449724
| 58.0284055 | 150.6008 | 0.7439362
| 58.0394072 | 150.5614 | 0.742881
| 58.0503685 | 150.5811 | 0.74166
| 58.0611979 | 150.5856 | 0.7406319
| 58.0712268 | 150.5528 | 0.7396191
| 58.0813071 | 150.5301 | 0.738661
| 58.0913441 | 150.5892 | 0.7377072
| 58.1022992 | 150.6677 | 0.7365817
| 58.1132109 | 150.5678 | 0.7354057
| 58.1232242 | 150.6194 | 0.7345492
| 58.1341927 | 150.5684 | 0.7333475
| 58.1450965 | 150.5932 | 0.7322571
| 58.1551537 | 150.5401 | 0.7312813
| 58.1661305 | 150.5366 | 0.7301737
| 58.1761308 | 150.5484 | 0.7291187
| 58.1871336 | 150.551 | 0.7280084
| 58.198093 | 150.4777 | 0.7269624
| 58.2081296 | 150.5794 | 0.7259288
| 58.2190384 | 150.4478 | 0.7249128
| 58.2291287 | 150.5033 | 0.7238389
| 58.2400868 | 150.4884 | 0.7227331
| 58.2509972 | 150.4532 | 0.7217369
| 58.2610154 | 150.5426 | 0.7206702
| 58.271923 | 150.5249 | 0.7195544
| 58.2819543 | 150.5173 | 0.7186113
| 58.2919834 | 150.5204 | 0.7175284
| 58.3029946 | 150.5337 | 0.7164473
| 58.3139613 | 150.5861 | 0.7153906
| 58.3249424 | 150.5169 | 0.7142475
| 58.3349973 | 150.509 | 0.713292
| 58.3459935 | 150.4538 | 0.7122123
| 58.3569668 | 150.4987 | 0.71108
| 58.3679454 | 150.5094 | 0.7099922
| 58.3780057 | 150.5267 | 0.7089512
| 58.388972 | 150.4889 | 0.7078246
| 58.3999142 | 150.4896 | 0.7067403
| 58.4099523 | 150.5282 | 0.7056916
| 58.4206976 | 150.4316 | 0.7047669
| 58.4307382 | 150.4567 | 0.7037029
| 58.4408879 | 150.3887 | 0.7026829
| 58.4516801 | 150.3964 | 0.7016886
| 58.4625962 | 150.4071 | 0.7004921
| 58.4726417 | 150.3802 | 0.6995875
| 58.4835992 | 150.4594 | 0.6984118
| 58.4945939 | 150.3828 | 0.6972724
| 58.504594 | 150.3426 | 0.6963273
| 58.5154368 | 150.3284 | 0.695268
| 58.5254379 | 150.3354 | 0.6942179
| 58.5355263 | 150.3256 | 0.6931991
| 58.5463862 | 150.313 | 0.6921931
| 58.5564072 | 150.3122 | 0.691136
| 58.567413 | 150.2091 | 0.6900554
| 58.5783748 | 150.2188 | 0.6890241
| 58.5894088 | 150.3187 | 0.6879358
| 58.6003462 | 150.192 | 0.686807
| 58.6112094 | 150.1739 | 0.6856907
| 58.621292 | 150.1954 | 0.6846475
| 58.632241 | 150.1945 | 0.6836625
| 58.6422857 | 150.2296 | 0.6825831
| 58.6531625 | 150.2564 | 0.6815204
| 58.6632183 | 150.235 | 0.6804649
| 58.6741857 | 150.2317 | 0.6794131
| 58.6851206 | 150.2023 | 0.6783096
| 58.6961714 | 150.2473 | 0.6771696
| 58.7070338 | 150.2838 | 0.6760634
| 58.71705 | 150.2213 | 0.6751117
| 58.7281175 | 150.2158 | 0.6739949
| 58.738132 | 150.206 | 0.6730734
| 58.7489968 | 150.2018 | 0.671907
| 58.7590861 | 150.279 | 0.6708231
| 58.7700158 | 150.2305 | 0.6697701
| 58.7810065 | 150.2172 | 0.6686611
| 58.7920327 | 150.161 | 0.6676734
| 58.8029683 | 150.1662 | 0.6665198
| 58.8139482 | 150.1452 | 0.6654568
| 58.8240015 | 150.1318 | 0.6644965
| 58.8340047 | 150.1097 | 0.6634512
| 58.8449483 | 150.0984 | 0.6623568
| 58.8550055 | 150.1487 | 0.6612961
| 58.8659041 | 150.1358 | 0.6602313
| 58.8768155 | 150.0595 | 0.6591401
| 58.8877384 | 150.0236 | 0.6580778
| 58.8979625 | 150.0798 | 0.6570104
| 58.9087384 | 150.0698 | 0.6559678
| 58.9187956 | 150.0231 | 0.6549371
| 58.9297418 | 150.0713 | 0.6539574
| 58.9406329 | 149.9643 | 0.6528333
| 58.9506605 | 149.9774 | 0.6518206
| 58.9616469 | 150.0227 | 0.6507669
| 58.9716813 | 149.9696 | 0.6497035
| 58.9826352 | 150.0151 | 0.6486431
| 58.9935276 | 149.9492 | 0.6475688
| 59.0035437 | 150.0244 | 0.6465422
| 59.0145194 | 149.9704 | 0.6453797
| 59.0254663 | 150.0244 | 0.64427
| 59.0355022 | 149.9952 | 0.6432864
| 59.0464154 | 150.021 | 0.6421002
| 59.0574219 | 149.9597 | 0.6410745
| 59.0683852 | 149.9102 | 0.6400481
| 59.0793489 | 149.8766 | 0.6389467
| 59.090317 | 149.9626 | 0.6378449
| 59.1012949 | 149.8524 | 0.6367671
| 59.1121708 | 149.9516 | 0.6356046
| 59.1222377 | 149.9205 | 0.6346379
| 59.1332244 | 149.9146 | 0.6335742
| 59.1442518 | 149.9909 | 0.6324115
| 59.1550945 | 149.9696 | 0.6313772
| 59.1661222 | 149.9202 | 0.6302244
| 59.1761557 | 149.8496 | 0.629286
| 59.1871213 | 149.8816 | 0.6281645
| 59.1980628 | 149.8787 | 0.6270104
| 59.2081266 | 149.8417 | 0.6261139
| 59.2190404 | 149.8459 | 0.6248927
| 59.2300655 | 149.8424 | 0.6239
| 59.2409967 | 149.8741 | 0.6228219
| 59.2510398 | 149.8623 | 0.6218276
| 59.2619685 | 149.8449 | 0.6207047
| 59.2719733 | 149.7743 | 0.6197692
| 59.2829051 | 149.7614 | 0.6186111
| 59.2929503 | 149.834 | 0.6176465
| 59.3039848 | 149.7315 | 0.6164532
| 59.3148955 | 149.8185 | 0.6153921
| 59.3257822 | 149.7487 | 0.6143633
| 59.3366969 | 149.7946 | 0.613182
| 59.3477142 | 149.7496 | 0.6121102
| 59.3577427 | 149.808 | 0.6111024
| 59.368594 | 149.6913 | 0.6100122
| 59.378698 | 149.7714 | 0.6090368
| 59.3895706 | 149.6822 | 0.6079745
| 59.4006261 | 149.753 | 0.606879
| 59.4115807 | 149.7986 | 0.6057036
| 59.422539 | 149.7724 | 0.6046727
| 59.433511 | 149.7491 | 0.6036004
| 59.4445724 | 149.6826 | 0.6024893
| 59.4553956 | 149.6951 | 0.6013371
| 59.4653986 | 149.6763 | 0.6003617
| 59.4754357 | 149.6422 | 0.599408
| 59.4862904 | 149.6917 | 0.5982676
| 59.4963139 | 149.6635 | 0.5973102
| 59.5063977 | 149.6579 | 0.5963018
| 59.5173405 | 149.6792 | 0.5952375
| 59.5282125 | 149.6023 | 0.5941053
| 59.5382195 | 149.6241 | 0.5930796
| 59.5482641 | 149.5529 | 0.5920902
| 59.5582972 | 149.5867 | 0.5910719
| 59.5683342 | 149.6161 | 0.5901081
| 59.5792504 | 149.6109 | 0.5889815
| 59.589299 | 149.5736 | 0.5880117
| 59.6001616 | 149.5652 | 0.5869554
| 59.6101879 | 149.5945 | 0.5859277
| 59.620235 | 149.5698 | 0.584928
| 59.631198 | 149.595 | 0.5838717
| 59.6419923 | 149.5278 | 0.5827623
| 59.652064 | 149.4553 | 0.5817851
| 59.6630371 | 149.4718 | 0.5806179
| 59.6740137 | 149.4573 | 0.5795302
| 59.6849344 | 149.4789 | 0.5784481
| 59.6949414 | 149.4694 | 0.5774524
| 59.7049753 | 149.4545 | 0.576499
| 59.715981 | 149.4667 | 0.5753185
| 59.7269158 | 149.3549 | 0.57425
| 59.7369401 | 149.3745 | 0.5732775
| 59.7479671 | 149.3823 | 0.5721898
| 59.7579683 | 149.3751 | 0.5712196
| 59.7687576 | 149.4332 | 0.5701107
| 59.7797069 | 149.4022 | 0.5690158
| 59.789714 | 149.4027 | 0.5679452
| 59.8006873 | 149.4115 | 0.5669228
| 59.8116673 | 149.3769 | 0.5657848
| 59.8226609 | 149.3355 | 0.5647504
| 59.833493 | 149.3872 | 0.5635923
| 59.8436268 | 149.3787 | 0.5625439
| 59.8544911 | 149.3858 | 0.5615474
| 59.8654929 | 149.3131 | 0.5603923
| 59.8754933 | 149.3596 | 0.5594821
| 59.8863471 | 149.3864 | 0.5582969
| 59.8973739 | 149.3421 | 0.5572242
| 59.908285 | 149.3353 | 0.556148
| 59.9184503 | 149.3126 | 0.5551265
| 59.9294463 | 149.2961 | 0.553957
| 59.9403703 | 149.2974 | 0.5529794
| 59.9513177 | 149.2337 | 0.5518397
| 59.962307 | 149.2709 | 0.5507858
| 59.9732387 | 149.3356 | 0.5496476
| 59.9842405 | 149.3175 | 0.5484975
| 59.9952386 | 149.2748 | 0.5475626
| 60.0061187 | 149.3129 | 0.5464046
| 60.0161854 | 149.2421 | 0.5453929
| 60.0271348 | 149.1942 | 0.544273
| 60.0371354 | 149.1912 | 0.5433029
| 60.0481183 | 149.133 | 0.5421747
| 60.0591177 | 149.2614 | 0.5410947
| 60.0700273 | 149.2297 | 0.5400387
| 60.0800625 | 149.2328 | 0.5389353
| 60.090942 | 149.2742 | 0.5379023
| 60.1009728 | 149.2349 | 0.5368193
| 60.1109882 | 149.2759 | 0.5359426
| 60.1219602 | 149.273 | 0.5347955
| 60.1319936 | 149.1714 | 0.5338071
| 60.1429659 | 149.2551 | 0.5327349
| 60.1539467 | 149.2076 | 0.5316618
| 60.1649512 | 149.2461 | 0.5305363
| 60.1758027 | 149.2089 | 0.5294762
| 60.1867478 | 149.2642 | 0.5283667
| 60.1977163 | 149.2554 | 0.5271799
| 60.208794 | 149.2047 | 0.5261371
| 60.219798 | 149.1556 | 0.5250417
| 60.2306443 | 149.152 | 0.5239121
| 60.2406683 | 149.2637 | 0.5229097
| 60.2516386 | 149.1286 | 0.5218576
| 60.2617364 | 149.1502 | 0.5207879
| 60.2726693 | 149.0455 | 0.5197246
| 60.2835114 | 149.125 | 0.5186554
| 60.2935193 | 149.0919 | 0.5176396
| 60.3035231 | 149.0275 | 0.5166991
| 60.3144124 | 149.085 | 0.5155553
| 60.3244931 | 149.0849 | 0.5145722
| 60.3354415 | 149.0342 | 0.5134624
| 60.3463486 | 149.0956 | 0.5124415
| 60.3563864 | 149.0321 | 0.5114228
| 60.3673872 | 149.046 | 0.5103177
| 60.3782837 | 149.0182 | 0.5092081
| 60.3883321 | 149.0879 | 0.5081783
| 60.3993066 | 149.0252 | 0.5071058
| 60.4101862 | 149.01 | 0.5059679
| 60.4202661 | 149.0351 | 0.5049949
| 60.4312177 | 148.955 | 0.5038947
| 60.4420916 | 148.9323 | 0.5028672
| 60.4531702 | 148.9259 | 0.5017144
| 60.4640414 | 148.9388 | 0.5007073
| 60.4740575 | 148.8799 | 0.4996906
| 60.4850876 | 148.9093 | 0.4985227
| 60.4960665 | 148.7923 | 0.4974798
| 60.5069598 | 148.9652 | 0.4962805
| 60.517963 | 148.9778 | 0.4952202
| 60.5279675 | 148.9176 | 0.4942597
| 60.5389676 | 148.9286 | 0.4931647
| 60.5489717 | 148.8839 | 0.4920794
| 60.5599696 | 148.881 | 0.4910545
| 60.5708991 | 148.8464 | 0.4900215
| 60.5817163 | 148.8328 | 0.4888898
| 60.591756 | 148.9148 | 0.4878858
| 60.6027085 | 148.8573 | 0.4867656
| 60.6136283 | 148.9184 | 0.4857785
| 60.6246826 | 148.8547 | 0.4846182
| 60.6356352 | 148.9032 | 0.4834729
| 60.6456367 | 148.8081 | 0.4825028
| 60.6565702 | 148.8258 | 0.4814194
| 60.6665959 | 148.752 | 0.4803968
| 60.6775389 | 148.7527 | 0.4793675
| 60.6875675 | 148.7341 | 0.4783097
| 60.698512 | 148.6469 | 0.4772901
| 60.7095105 | 148.7652 | 0.4760804
| 60.7204196 | 148.7135 | 0.4750095
| 60.7304931 | 148.6814 | 0.4739722
| 60.741394 | 148.7651 | 0.472972
| 60.752463 | 148.7528 | 0.4718601
| 60.7634221 | 148.7522 | 0.4707092
| 60.7743098 | 148.6846 | 0.4697553
| 60.7853325 | 148.6811 | 0.4685781
| 60.795347 | 148.6839 | 0.4675068
| 60.80631 | 148.7349 | 0.4664504
| 60.8172921 | 148.7059 | 0.4653222
| 60.828171 | 148.6726 | 0.4642643
| 60.8391669 | 148.7272 | 0.4631148
| 60.8501135 | 148.7466 | 0.4620451
| 60.8601396 | 148.6912 | 0.4611074
| 60.8710422 | 148.5416 | 0.4600221
| 60.8820348 | 148.5991 | 0.4588929
| 60.8930327 | 148.5458 | 0.4578231
| 60.9039907 | 148.6557 | 0.4566624
| 60.9140702 | 148.6304 | 0.4556744
| 60.9249625 | 148.6578 | 0.4546051
| 60.9350003 | 148.6067 | 0.4536513
| 60.9450131 | 148.6334 | 0.452685
| 60.9559627 | 148.613 | 0.451595
| 60.9659902 | 148.6291 | 0.4504624
| 60.976779 | 148.598 | 0.4494285
| 60.9877348 | 148.6297 | 0.4483479
| 60.9977813 | 148.5485 | 0.4474382
| 61.0087352 | 148.5743 | 0.4462678
| 61.019733 | 148.5643 | 0.4451381
| 61.0306619 | 148.5123 | 0.4440802
| 61.0416716 | 148.5844 | 0.4429442
| 61.0516952 | 148.497 | 0.4418869
| 61.0626568 | 148.5135 | 0.4408857
| 61.0736189 | 148.5367 | 0.4397395
| 61.0836751 | 148.5628 | 0.4387539
| 61.0946483 | 148.5745 | 0.4376466
| 61.1056064 | 148.5037 | 0.4365957
| 61.1164166 | 148.4726 | 0.4355446
| 61.1273762 | 148.4413 | 0.4343188
| 61.1374382 | 148.3962 | 0.4334525
| 61.1484147 | 148.427 | 0.432225
| 61.1593718 | 148.3678 | 0.4312092
| 61.1703851 | 148.3853 | 0.4301778
| 61.1812127 | 148.3293 | 0.4290501
| 61.1912648 | 148.4123 | 0.4280199
| 61.2022883 | 148.4417 | 0.4268776
| 61.213234 | 148.4301 | 0.4258229
| 61.224133 | 148.3777 | 0.424773
| 61.2342045 | 148.3786 | 0.4237209
| 61.2451569 | 148.397 | 0.4225857
| 61.2561624 | 148.3932 | 0.4215551
| 61.267034 | 148.4394 | 0.420428
| 61.2780432 | 148.2707 | 0.419347
| 61.2880626 | 148.2706 | 0.4183451
| 61.2980771 | 148.2798 | 0.4173187
| 61.3089918 | 148.2598 | 0.4162072
| 61.3199887 | 148.3545 | 0.4151775
| 61.3309381 | 148.252 | 0.4140475
| 61.340964 | 148.3224 | 0.4130949
| 61.3510041 | 148.2415 | 0.4120709
| 61.3619609 | 148.2948 | 0.4109603
| 61.3719737 | 148.2465 | 0.409969
| 61.3827757 | 148.2465 | 0.4088638
| 61.3929662 | 148.2267 | 0.4079247
| 61.4037409 | 148.1692 | 0.4067373
| 61.4147099 | 148.1617 | 0.4057403
| 61.424778 | 148.1707 | 0.4047784
| 61.4356242 | 148.1393 | 0.4036089
| 61.4456876 | 148.1647 | 0.4026225
| 61.4557272 | 148.0984 | 0.4016286
| 61.4666332 | 148.0942 | 0.400528
| 61.4766428 | 148.0805 | 0.3994871
| 61.4875734 | 148.0669 | 0.3984739
| 61.4985381 | 148.1041 | 0.3973025
| 61.5094881 | 148.0472 | 0.3962275
| 61.5204671 | 148.0385 | 0.3951646
| 61.531364 | 148.0223 | 0.3940749
| 61.5414636 | 148.0655 | 0.392985
| 61.552379 | 147.9346 | 0.3919334
| 61.5624053 | 147.972 | 0.3910107
| 61.5733475 | 147.9348 | 0.3899515
| 61.5842413 | 147.9659 | 0.3888271
| 61.5952028 | 148.0121 | 0.387671
| 61.6052704 | 147.9625 | 0.3866842
| 61.6152736 | 147.9744 | 0.3857938
| 61.6261921 | 148.0015 | 0.3846021
| 61.6370911 | 147.986 | 0.3835221
| 61.6471512 | 147.9455 | 0.3824862
| 61.6580926 | 147.984 | 0.3813671
| 61.6681153 | 147.9994 | 0.3804048
| 61.6790106 | 147.9186 | 0.3794051
| 61.690036 | 147.98 | 0.3781627
| 61.7009641 | 147.9632 | 0.3771848
| 61.710991 | 147.8658 | 0.3761621
| 61.7219379 | 147.8819 | 0.3750275
| 61.7319702 | 147.8518 | 0.3740842
| 61.7429974 | 147.8547 | 0.3729365
| 61.7539655 | 147.7859 | 0.3718597
| 61.7639876 | 147.8391 | 0.3708325
| 61.7749286 | 147.8252 | 0.3697734
| 61.7857775 | 147.8653 | 0.3686335
| 61.7967363 | 147.8775 | 0.3675826
| 61.8076869 | 147.8546 | 0.3664825
| 61.8177486 | 147.8335 | 0.3654814
| 61.8287196 | 147.8206 | 0.3643943
| 61.8396156 | 147.8202 | 0.3633197
| 61.8506894 | 147.7501 | 0.3621723
| 61.8615111 | 147.7388 | 0.3611101
| 61.8715893 | 147.6983 | 0.3600973
| 61.8826221 | 147.6886 | 0.359004
| 61.8935718 | 147.7106 | 0.357949
| 61.904543 | 147.7002 | 0.3568669
| 61.9145454 | 147.7231 | 0.3558067
| 61.925471 | 147.7425 | 0.3547491
| 61.9364695 | 147.7101 | 0.3536193
| 61.947368 | 147.7215 | 0.3524995
| 61.9573866 | 147.6502 | 0.3515176
| 61.968374 | 147.6347 | 0.3503939
| 61.9792837 | 147.657 | 0.3493579
| 61.9903192 | 147.7185 | 0.3482743
| 62.0012597 | 147.7185 | 0.3471253
| 62.0113086 | 147.7099 | 0.3461204
| 62.0222589 | 147.6763 | 0.3449954
| 62.0322661 | 147.6704 | 0.3441195
| 62.0432081 | 147.6597 | 0.3429205
| 62.0541796 | 147.6714 | 0.3418483
| 62.0651621 | 147.576 | 0.34078
| 62.0761419 | 147.5033 | 0.3397819
| 62.0870179 | 147.5615 | 0.3386394
| 62.0970194 | 147.5475 | 0.3375743
| 62.1079928 | 147.5443 | 0.3364819
| 62.1180199 | 147.5422 | 0.3354942
| 62.1289846 | 147.6402 | 0.3343578
| 62.13997 | 147.5771 | 0.3333242
| 62.1509642 | 147.5923 | 0.3322348
| 62.1619661 | 147.4821 | 0.3311146
| 62.1729945 | 147.5933 | 0.3299568
| 62.1839354 | 147.56 | 0.3288477
| 62.1949153 | 147.4963 | 0.3278296
| 62.2057768 | 147.519 | 0.3267635
| 62.21578 | 147.4303 | 0.3257632
| 62.2266866 | 147.4335 | 0.3246625
| 62.2376911 | 147.4885 | 0.323587
| 62.247745 | 147.458 | 0.3225267
| 62.2586131 | 147.4189 | 0.3214848
| 62.2695374 | 147.427 | 0.3203225
| 62.2795958 | 147.3645 | 0.3193666
| 62.2896223 | 147.4297 | 0.3183689
| 62.3005822 | 147.3763 | 0.3172929
| 62.3115167 | 147.3747 | 0.3162145
| 62.3215363 | 147.4005 | 0.3151476
| 62.3325145 | 147.4224 | 0.3140098
| 62.3434032 | 147.2996 | 0.3130608
| 62.3544382 | 147.2996 | 0.3119023
| 62.3654033 | 147.3022 | 0.3108258
| 62.3763285 | 147.3077 | 0.3097183
| 62.3872808 | 147.3252 | 0.3085681
| 62.39817 | 147.3439 | 0.3074492
| 62.4082231 | 147.357 | 0.3065089
| 62.4191352 | 147.2963 | 0.3054276
| 62.4291551 | 147.3224 | 0.3044157
| 62.4400859 | 147.2619 | 0.3033426
| 62.450132 | 147.2469 | 0.3023779
| 62.5079466 | 147.183 | 0.3017302
| 62.5588909 | 147.1856 | 0.3017302
| 62.6089108 | 147.098 | 0.3017851
| 62.659614 | 147.2089 | 0.3017352
| 62.7105012 | 147.1908 | 0.3017302
| 62.7613894 | 147.1465 | 0.3017551
| 62.8121888 | 147.098 | 0.3017651
| 62.8631383 | 147.1038 | 0.3017202
| 62.9139692 | 147.2082 | 0.3017601
| 62.9647557 | 147.2079 | 0.3017601
| 63.0159092 | 147.2004 | 0.3017851
| 63.0666593 | 147.1865 | 0.3017002
| 63.1174367 | 147.1174 | 0.3017601
| 63.1684207 | 147.2247 | 0.3017152
| 63.2193747 | 147.109 | 0.3017801
| 63.2701565 | 147.1112 | 0.3017601
| 63.3209547 | 147.1516 | 0.3017302
| 63.3710813 | 147.0414 | 0.3017751
| 63.4219086 | 147.1817 | 0.3016752
| 63.4727853 | 147.2535 | 0.3017102
| 63.5237685 | 147.1778 | 0.3017202
| 63.5745328 | 147.1484 | 0.3016902
| 63.6254975 | 147.1746 | 0.3017851
| 63.676318 | 147.0721 | 0.3017302
| 63.7272777 | 147.0741 | 0.3017801
| 63.7781583 | 146.9971 | 0.3018051
| 63.8290099 | 147.0805 | 0.3017801
| 63.8799612 | 147.1384 | 0.3017751
| 63.9306581 | 147.1219 | 0.3018101
| 63.9815657 | 147.1491 | 0.3017152
| 64.032485 | 147.1003 | 0.3017651
| 64.0833893 | 147.1394 | 0.3017551
| 64.1341568 | 147.0918 | 0.3017302
| 64.1850673 | 147.1064 | 0.3017601
| 64.2359811 | 147.0259 | 0.3017801
| 64.2869312 | 147.0101 | 0.3018201
| 64.3378279 | 147.0191 | 0.3018201
| 64.3885853 | 146.9878 | 0.3017102
| 64.4395345 | 147.0734 | 0.3017551
| 64.4903392 | 147.1096 | 0.3017851
| 64.5412083 | 147.1048 | 0.3017302
| 64.5922028 | 147.1416 | 0.3017801
| 64.6430553 | 147.129 | 0.3017601
| 64.6939509 | 147.1445 | 0.3017302
| 64.7447072 | 147.1339 | 0.3018201
| 64.795602 | 147.1604 | 0.3017202
| 64.8465041 | 147.1419 | 0.3017152
| 64.8973478 | 147.1591 | 0.3016952
| 64.9482549 | 147.1529 | 0.3017601
| 64.9990815 | 147.1823 | 0.3017551
| 65.0500047 | 147.1678 | 0.3018051
| 65.1009079 | 147.1591 | 0.3017651
| 65.1517497 | 147.1516 | 0.3017751
| 65.2026854 | 147.1927 | 0.3017851
| 65.2534432 | 147.1151 | 0.3017601
| 65.3043477 | 146.9512 | 0.3017651
| 65.3551638 | 147.1672 | 0.3017202
| 65.4061418 | 147.128 | 0.3017452
| 65.4570869 | 147.1529 | 0.3017651
| 65.5079885 | 147.0463 | 0.3018001
| 65.5588064 | 147.1384 | 0.3017152
| 65.6096471 | 147.0679 | 0.3017601
| 65.6605416 | 147.0479 | 0.3018351
| 65.7113914 | 147.1255 | 0.3017851
| 65.7622474 | 147.1817 | 0.3017601
| 65.8122681 | 147.1568 | 0.3017402
| 65.8630245 | 147.15 | 0.3017601
| 65.9139446 | 147.119 | 0.3017801
| 65.9649522 | 147.077 | 0.3017751
| 66.0156584 | 147.064 | 0.3016952
| 66.0656613 | 147.0618 | 0.3017202
| 66.1164792 | 147.0925 | 0.3016952
| 66.1673372 | 147.118 | 0.3017302
| 66.2181466 | 147.1668 | 0.3017651
| 66.2690866 | 147.1636 | 0.3017152
| 66.3199308 | 147.0931 | 0.3017801
| 66.3709008 | 147.1326 | 0.3017801
| 66.4216546 | 147.1225 | 0.3017901
| 66.4725419 | 147.1969 | 0.3017202
| 66.5234573 | 147.1578 | 0.3017751
| 66.5743869 | 147.0983 | 0.3017102
| 66.6251847 | 147.1361 | 0.3017851
| 66.676102 | 147.2451 | 0.3017551
| 66.7269803 | 147.225 | 0.3017202
| 66.7779031 | 147.1083 | 0.3016952
| 66.8287155 | 147.0262 | 0.3018301
| 66.8796056 | 147.1982 | 0.3016902
| 66.9303576 | 147.1775 | 0.3018101
| 66.981295 | 147.1555 | 0.3017152
| 67.0313235 | 147.1869 | 0.3017452
| 67.0820747 | 147.1617 | 0.3017901
| 67.1330052 | 147.1413 | 0.3017352
| 67.1839799 | 147.1962 | 0.3017851
| 67.2347147 | 147.1287 | 0.3017651
| 67.2855838 | 147.1704 | 0.3017202
| 67.3366139 | 147.2043 | 0.3017551
| 67.387305 | 147.161 | 0.3017402
| 67.4382364 | 147.2257 | 0.30187
| 67.4890719 | 147.1701 | 0.3017152
| 67.5399259 | 147.2131 | 0.3016952
| 67.5909526 | 147.1969 | 0.3017202
| 67.6416721 | 147.0637 | 0.3017801
| 67.6924795 | 147.2186 | 0.3017302
| 67.743359 | 147.13 | 0.3017651
| 67.7942946 | 147.1988 | 0.3016952
| 67.8451226 | 147.2412 | 0.3017302
| 67.8959505 | 147.1642 | 0.3017402
| 67.9459922 | 147.1549 | 0.3018351
| 67.9966786 | 147.1772 | 0.3017751
| 68.0476412 | 147.1607 | 0.3018051
| 68.0985157 | 147.1083 | 0.3018051
| 68.1494458 | 147.1937 | 0.3017352
| 68.2002233 | 147.1633 | 0.3017202
| 68.2511538 | 147.0999 | 0.3017551
| 68.3020236 | 147.1571 | 0.3017751
| 68.3529541 | 147.1132 | 0.3017751
| 68.4037019 | 147.0809 | 0.3017751
| 68.454529 | 147.0469 | 0.3017651
| 68.5054751 | 147.0353 | 0.3017152
| 68.556303 | 147.0925 | 0.3017801
| 68.6072985 | 147.0886 | 0.3017751
| 68.6580617 | 147.0369 | 0.3018101
| 68.708979 | 146.9839 | 0.3017002
| 68.7599786 | 147.055 | 0.3017452
| 68.8107011 | 146.9855 | 0.3017651
| 68.8616381 | 147.0495 | 0.3017452
| 68.9124867 | 147.045 | 0.30189
| 68.9634346 | 147.043 | 0.3017801
| 69.0143602 | 147.0198 | 0.3017152
| 69.0650799 | 146.9283 | 0.3018201
| 69.1160052 | 147.0488 | 0.3018301
| 69.1669214 | 146.979 | 0.3018201
| 69.2169822 | 146.9716 | 0.3018101
| 69.2677484 | 147.0514 | 0.3018101
| 69.3186548 | 147.0359 | 0.3017801
| 69.3694771 | 146.9422 | 0.3017851
| 69.4203693 | 146.969 | 0.3018201
| 69.4711659 | 146.9936 | 0.3017651
| 69.522078 | 146.9642 | 0.3018001
| 69.5729974 | 147.0385 | 0.3017352
| 69.6239501 | 146.9247 | 0.3017851
| 69.6746891 | 146.9448 | 0.3016702
| 69.7255727 | 146.9503 | 0.3017851
| 69.7756485 | 146.928 | 0.301875
| 69.8264997 | 146.9858 | 0.3017901
| 69.8774424 | 146.8989 | 0.3018001
| 69.9283534 | 146.852 | 0.3018251
| 69.9792195 | 146.9351 | 0.3017901
| 70.0302401 | 146.8307 | 0.3017851
| 70.0810526 | 146.9561 | 0.3018001
| 70.1319493 | 146.9587 | 0.3017601
| 70.1827732 | 146.9183 | 0.3017551
| 70.2335692 | 146.948 | 0.3017202
| 70.2844788 | 146.9053 | 0.3017601
| 70.3354204 | 146.8969 | 0.3018351
| 70.3863602 | 146.8947 | 0.3018051
| 70.4371423 | 146.8417 | 0.3018001
| 70.4880987 | 146.851 | 0.3017751
| 70.5389503 | 146.8643 | 0.3017801
| 70.5897772 | 146.7987 | 0.3017202
| 70.6406802 | 146.7728 | 0.3018201
| 70.6915943 | 146.8643 | 0.3017302
| 70.7424266 | 146.7673 | 0.3018301
| 70.792428 | 146.8242 | 0.3017651
| 70.8432499 | 146.8077 | 0.3018051
| 70.8942513 | 146.789 | 0.3017302
| 70.9450762 | 146.778 | 0.3018251
| 70.9959566 | 146.7512 | 0.3018251
| 71.0469494 | 146.7366 | 0.301895
| 71.0977205 | 146.778 | 0.3018451
| 71.148656 | 146.8145 | 0.3018551
| 71.1996094 | 146.7851 | 0.3018251
| 71.2503516 | 146.7609 | 0.3018451
| 71.3012532 | 146.7709 | 0.3017651
| 71.3521969 | 146.8294 | 0.3018201
| 71.403008 | 146.7773 | 0.301865
| 71.4539755 | 146.7625 | 0.30187
| 71.5047206 | 146.7602 | 0.3017651
| 71.5557391 | 146.7592 | 0.301865
| 71.6066515 | 146.8181 | 0.3017851
| 71.6574734 | 146.7366 | 0.3018051
| 71.7084478 | 146.7819 | 0.3018051
| 71.7592268 | 146.7864 | 0.3018451
| 71.8101188 | 146.7027 | 0.3017551
| 71.8609496 | 146.8717 | 0.3018101
| 71.9109931 | 146.7806 | 0.3017452
| 71.9617619 | 146.7638 | 0.3017152
| 72.012601 | 146.821 | 0.3018251
| 72.0634749 | 146.7728 | 0.3018101
| 72.1142253 | 146.7373 | 0.3018551
| 72.1651055 | 146.8527 | 0.30187
| 72.216048 | 146.7324 | 0.301915
| 72.2669526 | 146.7036 | 0.3018501
| 72.3177653 | 146.8287 | 0.3017452
| 72.3687248 | 146.7441 | 0.3017901
| 72.4205315 | 146.7916 | 0.3017551
| 72.471477 | 146.8219 | 0.3017352
| 72.52222 | 146.7845 | 0.301875
| 72.5730932 | 146.852 | 0.3018351
| 72.6240685 | 146.6946 | 0.3017901
| 72.6749723 | 146.7072 | 0.3018101
| 72.7257496 | 146.7567 | 0.3018301
| 72.7767047 | 146.7195 | 0.3018051
| 72.8275038 | 146.7133 | 0.3017002
| 72.8783643 | 146.7567 | 0.3018201
| 72.9292657 | 146.7331 | 0.3018051
| 72.980214 | 146.7447 | 0.3018251
| 73.0311061 | 146.7706 | 0.3019
| 73.0820345 | 146.7554 | 0.3018451
| 73.132986 | 146.8274 | 0.3017901
| 73.1837154 | 146.7815 | 0.3018451
| 73.2356168 | 146.6878 | 0.3018001
| 73.2864947 | 146.725 | 0.3017601
| 73.3372641 | 146.6978 | 0.301875
| 73.388239 | 146.7896 | 0.3018001
| 73.4391213 | 146.7525 | 0.3018551
| 73.4899716 | 146.6371 | 0.3018451
| 73.5400312 | 146.8087 | 0.3018351
| 73.5906986 | 146.7899 | 0.3017352
| 73.6415912 | 146.7399 | 0.3018351
| 73.6924685 | 146.7276 | 0.3018351
| 73.7425143 | 146.6287 | 0.30191
| 73.7932858 | 146.809 | 0.3017801
| 73.8441004 | 146.7647 | 0.3017851
| 73.8949701 | 146.7091 | 0.3017402
| 73.9449777 | 146.7715 | 0.3017551
| 73.9950024 | 146.6946 | 0.3017901
| 74.0456995 | 146.7023 | 0.301875
| 74.0966388 | 146.7305 | 0.30189
| 74.1474166 | 146.7925 | 0.3018201
| 74.1983621 | 146.639 | 0.3018351
| 74.2492568 | 146.8068 | 0.3018551
| 74.3000903 | 146.776 | 0.3018301
| 74.3510611 | 146.7382 | 0.301895
| 74.4019934 | 146.7948 | 0.3018251
| 74.4527552 | 146.7996 | 0.3017651
| 74.503736 | 146.7369 | 0.3017851
| 74.5546472 | 146.7444 | 0.3018001
| 74.6054361 | 146.6587 | 0.3018301
| 74.6561781 | 146.7324 | 0.3018251
| 74.7062191 | 146.7903 | 0.3017901
| 74.7569706 | 146.6875 | 0.3018101
| 74.806978 | 146.7392 | 0.30187
| 74.8577306 | 146.7237 | 0.3018001
| 74.9077739 | 146.6742 | 0.3017801
| 74.9586584 | 146.7896 | 0.3018101
| 75.0094939 | 146.7602 | 0.3017551
| 75.060303 | 146.7622 | 0.3017751
| 75.1111369 | 146.8278 | 0.3018301
| 75.1621185 | 146.7877 | 0.3018201
| 75.2130879 | 146.7644 | 0.3018101
| 75.2639949 | 146.8081 | 0.3017801
| 75.3147825 | 146.82 | 0.3017551
| 75.3656966 | 146.8042 | 0.3017901
| 75.4165903 | 146.7289 | 0.30187
| 75.4673768 | 146.7466 | 0.301895
| 75.5173772 | 146.7153 | 0.3017751
| 75.5683154 | 146.7689 | 0.3017901
| 75.6191873 | 146.8585 | 0.3018101
| 75.6700411 | 146.7651 | 0.3017402
| 75.7209442 | 146.8116 | 0.3017601
| 75.7717391 | 146.7951 | 0.3017801
| 75.8226579 | 146.7392 | 0.301915
| 75.8735891 | 146.9338 | 0.3017551
| 75.9243769 | 146.7224 | 0.3018351
| 75.9752393 | 146.7082 | 0.3017901
| 76.0261725 | 146.7728 | 0.3019
| 76.0769388 | 146.7101 | 0.3017651
| 76.1278152 | 146.7644 | 0.3016902
| 76.1786293 | 146.778 | 0.3018301
| 76.2295512 | 146.8433 | 0.3018301
| 76.2804708 | 146.8478 | 0.3018251
| 76.3313412 | 146.7447 | 0.301865
| 76.3820955 | 146.6739 | 0.3018201
| 76.4329877 | 146.8763 | 0.3017302
| 76.4829961 | 146.7386 | 0.3018201
| 76.5337825 | 146.7719 | 0.3017551
| 76.5846584 | 146.7314 | 0.3017352
| 76.6355685 | 146.8533 | 0.3018001
| 76.6863841 | 146.7521 | 0.3017751
| 76.7373383 | 146.8171 | 0.3018101
| 76.7882345 | 146.8501 | 0.3017352
| 76.8390952 | 146.8653 | 0.3018101
| 76.8899667 | 146.8255 | 0.3017851
| 76.940662 | 146.8588 | 0.3017352
| 76.9916162 | 146.8119 | 0.3018101
| 77.0424953 | 146.8194 | 0.3017801
| 77.0933665 | 146.9215 | 0.3018001
| 77.1442496 | 146.8947 | 0.3017601
| 77.1951411 | 146.8562 | 0.3018201
| 77.2452143 | 146.8711 | 0.3017901
| 77.2960661 | 146.9002 | 0.3018201
| 77.3469607 | 146.8552 | 0.3018351
| 77.3970036 | 146.9212 | 0.3017352
| 77.4480339 | 146.9302 | 0.3018051
| 77.498818 | 146.9312 | 0.3017601
| 77.5496591 | 146.906 | 0.3017851
| 77.6005282 | 146.925 | 0.3017801
| 77.6514601 | 146.8927 | 0.3017551
| 77.7022402 | 147.0039 | 0.3017851
| 77.7531567 | 147 | 0.3018351
| 77.8040328 | 146.9813 | 0.3017751
| 77.8549896 | 146.9942 | 0.3018501
| 77.9057797 | 146.9596 | 0.3017901
| 77.9566865 | 146.982 | 0.3017651
| 78.0081084 | 146.9994 | 0.3017152
| 78.0584969 | 146.9962 | 0.3017801
| 78.1094102 | 146.9018 | 0.3018551
| 78.1602074 | 146.9574 | 0.3018051
| 78.2110878 | 146.9225 | 0.3018051
| 78.261938 | 146.9499 | 0.3018251
| 78.3127127 | 147.0185 | 0.3018251
| 78.3627378 | 146.9836 | 0.3017801
| 78.4136025 | 147.0059 | 0.3017302
| 78.4644522 | 147.0737 | 0.3018101
| 78.515312 | 147.0114 | 0.3017751
| 78.5661305 | 147.0679 | 0.3018051
| 78.6170383 | 147.0757 | 0.3017751
| 78.6680074 | 147.1044 | 0.3017402
| 78.7189799 | 147.131 | 0.3017601
| 78.769649 | 147.1869 | 0.3017302
| 78.8196645 | 147.034 | 0.3017352
| 78.8704809 | 147.1196 | 0.3017202
| 78.9214465 | 146.9994 | 0.3016952
| 78.9722556 | 147.0362 | 0.3017452
| 79.0231867 | 147.0485 | 0.3018001
| 79.0739386 | 147.0472 | 0.3017352
| 79.1249344 | 147.0353 | 0.3018501
| 79.1758103 | 147.0298 | 0.3018351
| 79.2266416 | 147.0857 | 0.3017352
| 79.2775006 | 147.0172 | 0.3017901
| 79.3283164 | 147.0657 | 0.3018101
| 79.3791434 | 147.0185 | 0.3017302
| 79.4300635 | 146.9286 | 0.3018101
| 79.4809588 | 147.0524 | 0.3017851
| 79.5319612 | 147.075 | 0.3018001
| 79.5828443 | 147.0831 | 0.3017751
| 79.6336202 | 147.0437 | 0.3017402
| 79.6846171 | 147.0666 | 0.3016503
| 79.7353776 | 147.0333 | 0.3018201
| 79.7863236 | 147.0223 | 0.3018451
| 79.8371279 | 147.0492 | 0.3017102
| 79.8879886 | 147.1103 | 0.3017452
| 79.9379904 | 147.1442 | 0.3017202
| 79.9887539 | 147.1006 | 0.3017651
| 80.0395574 | 147.1028 | 0.3017352
| 80.0904582 | 146.9981 | 0.3018251
| 80.1404905 | 147.1216 | 0.3017452
| 80.1914034 | 147.0278 | 0.3018201
| 80.242279 | 147.0556 | 0.3016702
| 80.2930919 | 147.0498 | 0.3017202
| 80.3440414 | 147.0592 | 0.3017202
| 80.3950046 | 147.0398 | 0.3017452
| 80.4457864 | 147.0899 | 0.3017851
| 80.496586 | 146.9781 | 0.3017352
| 80.5476349 | 146.9794 | 0.3018351
| 80.5985147 | 147.1009 | 0.3018001
| 80.6493937 | 147.1087 | 0.3018101
| 80.7000593 | 147.0896 | 0.3017002
| 80.7509557 | 147.1109 | 0.3017601
| 80.8019327 | 146.9978 | 0.3017352
| 80.8526758 | 147.0211 | 0.3018351
| 80.9035107 | 147.1452 | 0.3017352
| 80.9536023 | 147.1032 | 0.3018051
| 81.0044359 | 147.1112 | 0.3017851
| 81.0553313 | 147.1303 | 0.3018101
| 81.1061001 | 147.1245 | 0.3018101
| 81.1561598 | 147.1255 | 0.3017851
| 81.2070491 | 147.1587 | 0.3016952
| 81.258001 | 147.1074 | 0.3017452
| 81.3089585 | 147.1429 | 0.3017551
| 81.3598306 | 147.1255 | 0.3017302
| 81.4107967 | 147.0615 | 0.3017601
| 81.4616285 | 147.0973 | 0.3018051
| 81.5125103 | 147.1177 | 0.3017102
| 81.5634031 | 147.0404 | 0.3017202
| 81.6143414 | 147.213 | 0.3018201
| 81.665146 | 147.2703 | 0.3016852
| 81.7160001 | 147.1775 | 0.3017452
| 81.7669892 | 147.2114 | 0.3017402
| 81.8176946 | 147.2231 | 0.3017402
| 81.8685757 | 147.1901 | 0.3016553
| 81.9193533 | 147.0938 | 0.3017302
| 81.9693687 | 147.1154 | 0.3017102
| 82.0202036 | 147.0605 | 0.3016752
| 82.0711164 | 147.0224 | 0.3017352
| 82.1219538 | 146.9163 | 0.3017801
| 82.1728119 | 147.0721 | 0.3018351
| 82.2237805 | 147.0498 | 0.3016553
| 82.2745321 | 147.032 | 0.3017851
| 82.3254037 | 147.0589 | 0.3017601
| 82.3763431 | 146.9499 | 0.3018101
| 82.4272247 | 146.9551 | 0.3017601
| 82.4780987 | 147.1361 | 0.3016952
| 82.52903 | 147.001 | 0.3017551
| 82.5799753 | 146.9761 | 0.3017751
| 82.6310067 | 147.0734 | 0.3018501
| 82.6817068 | 147.0518 | 0.3016702
| 82.732558 | 147.0091 | 0.3017801
| 82.7833934 | 147.0295 | 0.3018301
| 82.834302 | 146.9742 | 0.3017751
| 82.8852002 | 147.1193 | 0.301875
| 82.9360547 | 147.0644 | 0.3017751
| 82.9869482 | 147.0553 | 0.3017402
| 83.0369526 | 147.0243 | 0.3017801
| 83.0878047 | 147.001 | 0.3018251
| 83.1385684 | 146.8876 | 0.3017651
| 83.1894551 | 146.9958 | 0.3017651
| 83.2403316 | 146.9212 | 0.3018051
| 83.2911382 | 146.9716 | 0.30188
| 83.3419745 | 147.0094 | 0.3017402
| 83.3929699 | 146.99 | 0.3016902
| 83.4429842 | 146.9975 | 0.3017452
| 83.4936993 | 146.9464 | 0.3018001
| 83.5445261 | 147.0211 | 0.3018001
| 83.5953825 | 146.9852 | 0.3018051
| 83.646243 | 146.9913 | 0.3018201
| 83.6971718 | 146.9057 | 0.3018051
| 83.7481608 | 146.9548 | 0.3018551
| 83.7989528 | 146.9933 | 0.3018301
| 83.8500106 | 147.0256 | 0.3017901
| 83.9007761 | 146.9719 | 0.3018001
| 83.951617 | 147.0123 | 0.3017302
| 84.0024347 | 146.9493 | 0.3017651
| 84.0532955 | 146.9813 | 0.3017851
| 84.1042674 | 146.9739 | 0.3017551
| 84.155101 | 147.0172 | 0.3017851
| 84.2060259 | 147.0298 | 0.3017302
| 84.2569274 | 146.9907 | 0.3017801
| 84.3076206 | 147.0421 | 0.3018251
| 84.3576724 | 146.9916 | 0.3017601
| 84.4083711 | 146.9554 | 0.3017801
| 84.4583736 | 147.0928 | 0.3017402
| 84.5091227 | 146.9803 | 0.3017402
| 84.5591276 | 147.0518 | 0.3017102
| 84.609948 | 147.0812 | 0.3018201
| 84.6607749 | 146.9965 | 0.3017751
| 84.7116725 | 147.0152 | 0.3017352
| 84.7625754 | 146.9852 | 0.3018051
| 84.8133264 | 147.0104 | 0.3017901
| 84.8643268 | 147.0925 | 0.3017651
| 84.9152074 | 147.064 | 0.3017002
| 84.9660817 | 147.0385 | 0.3017801
| 85.0169772 | 147.0107 | 0.3018251
| 85.0677531 | 147.0886 | 0.3017352
| 85.1187206 | 147.0375 | 0.3017302
| 85.1696054 | 147.044 | 0.3017551
| 85.219664 | 146.9541 | 0.3017452
| 85.2706111 | 147.0198 | 0.3018101
| 85.3214952 | 147.0401 | 0.3018201
| 85.3722901 | 147.0637 | 0.3018051
| 85.4232915 | 147.0899 | 0.3016952
| 85.4741199 | 147.001 | 0.3017551
| 85.5249918 | 147.1584 | 0.3017651
| 85.5758009 | 147.0608 | 0.3017452
| 85.6266463 | 147.1452 | 0.3017901
| 85.6776047 | 147.0631 | 0.3017801
| 85.7284825 | 147.0466 | 0.3017302
| 85.7792698 | 146.9722 | 0.3017751
| 85.8301949 | 147.1895 | 0.3017551
| 85.8809786 | 146.9768 | 0.3018051
| 85.9319721 | 147.0508 | 0.3018351
| 85.9826909 | 147.0834 | 0.3018251
| 86.0327282 | 147.0828 | 0.3017402
| 86.0827299 | 147.0515 | 0.3018001
| 86.133584 | 147.1219 | 0.3017152
| 86.1844195 | 147.14 | 0.3016902
| 86.2352228 | 147.0805 | 0.3018101
| 86.2861749 | 147.0456 | 0.3017452
| 86.3370462 | 147.1471 | 0.3017452
| 86.3878444 | 147.0201 | 0.3017601
| 86.4387632 | 147.1672 | 0.3017102
| 86.4896613 | 147.0304 | 0.3018101
| 86.540587 | 147.119 | 0.3017601
| 86.5914747 | 147.0511 | 0.3017551
| 86.6422428 | 147.1549 | 0.3017601
| 86.6931217 | 147.1145 | 0.3017601
| 86.7439922 | 147.0482 | 0.3017751
| 86.7948433 | 147.1487 | 0.3017452
| 86.8450219 | 147.0799 | 0.3017651
| 86.8959797 | 147.1484 | 0.3017402
| 86.9466396 | 147.0372 | 0.3017152
| 86.9976519 | 147.16 | 0.3017152
| 87.0484479 | 147.1633 | 0.3017452
| 87.0992906 | 147.1106 | 0.3017452
| 87.150141 | 147.0747 | 0.3017651
| 87.2010649 | 147.1458 | 0.3018101
| 87.2519453 | 147.1581 | 0.3016752
| 87.302768 | 147.0647 | 0.3017002
| 87.3527982 | 147.1106 | 0.3017851
| 87.4035857 | 147.1713 | 0.3017202
| 87.4544697 | 147.1203 | 0.3017152
| 87.5053747 | 147.1274 | 0.3017102
| 87.5561756 | 147.033 | 0.3017851
| 87.6069699 | 147.0437 | 0.3017851
| 87.6579945 | 147.1174 | 0.3017152
| 87.7087957 | 147.1516 | 0.3018101
| 87.7595511 | 147.1232 | 0.3018001
| 87.8104921 | 147.2108 | 0.3017901
| 87.8615062 | 147.1196 | 0.3017751
| 87.9122342 | 147.1756 | 0.3017801
| 87.9622476 | 147.2312 | 0.3017551
| 88.0130166 | 147.2121 | 0.3017601
| 88.0630681 | 147.1171 | 0.3017102
| 88.1137424 | 147.2399 | 0.3017152
| 88.164713 | 147.1568 | 0.3017751
| 88.21547 | 147.1979 | 0.3017002
| 88.2655625 | 147.152 | 0.3017601
| 88.3163479 | 147.1985 | 0.3016902
| 88.3671657 | 147.1992 | 0.3017452
| 88.4180424 | 147.2525 | 0.3016902
| 88.4687961 | 147.1701 | 0.3017601
| 88.5189995 | 147.1814 | 0.3017851
| 88.5696123 | 147.1707 | 0.3017102
| 88.6205498 | 147.0847 | 0.3017751
| 88.6714003 | 147.1355 | 0.3017352
| 88.7222894 | 147.1222 | 0.3017002
| 88.7731113 | 147.1662 | 0.3016902
| 88.8239924 | 147.1339 | 0.3017851
| 88.8749883 | 147.2166 | 0.3017551
| 88.9257925 | 147.1746 | 0.3017601
| 88.976696 | 147.2208 | 0.3017152
| 89.0275101 | 147.1494 | 0.3017202
| 89.0775384 | 147.195 | 0.3017352
| 89.1282695 | 147.2774 | 0.3017601
| 89.1791899 | 147.1995 | 0.3018101
| 89.2301641 | 147.3255 | 0.3017152
| 89.2809434 | 147.2657 | 0.3016852
| 89.3310377 | 147.1924 | 0.3017452
| 89.381838 | 147.2476 | 0.3017102
| 89.4326537 | 147.1937 | 0.3016702
| 89.4835728 | 147.2431 | 0.3017751
| 89.5343814 | 147.1736 | 0.3017352
| 89.5852622 | 147.2531 | 0.3017002
| 89.6361402 | 147.2528 | 0.3017202
| 89.6869937 | 147.1937 | 0.3017302
| 89.7380084 | 147.2102 | 0.3017102
| 89.7887348 | 147.1775 | 0.3016902
| 89.8396006 | 147.2076 | 0.3016652
| 89.8903748 | 147.2344 | 0.3018101
| 89.9403755 | 147.3356 | 0.3018351
| 89.9911901 | 147.2082 | 0.3017751
| 90.0420859 | 147.2767 | 0.3016902
| 90.0929616 | 147.1642 | 0.3018301
| 90.1438151 | 147.2871 | 0.3016752
| 90.1946807 | 147.2651 | 0.3017601
| 90.2455374 | 147.2771 | 0.3016702
| 90.2964451 | 147.2809 | 0.3017302
| 90.347267 | 147.4041 | 0.3016902
| 90.3981094 | 147.2935 | 0.3017352
| 90.4490379 | 147.2632 | 0.3017002
| 90.5000211 | 147.2509 | 0.3017202
| 90.5507488 | 147.2198 | 0.3017601
| 90.6016306 | 147.2153 | 0.3018201
| 90.652498 | 147.2328 | 0.3017751
| 90.7033316 | 147.3103 | 0.3017352
| 90.7541075 | 147.1908 | 0.3017402
| 90.8041195 | 147.2231 | 0.3017102
| 90.8550185 | 147.1516 | 0.3017452
| 90.9058427 | 147.2932 | 0.3017651
| 90.9566194 | 147.2021 | 0.3016852
| 91.0075631 | 147.3734 | 0.3017751
| 91.0583825 | 147.321 | 0.3017202
| 91.1092587 | 147.3879 | 0.3017751
| 91.1601917 | 147.3281 | 0.3016702
| 91.2110376 | 147.3301 | 0.3016702
| 91.2619845 | 147.3507 | 0.3017302
| 91.3127812 | 147.333 | 0.3016952
| 91.3636265 | 147.2651 | 0.3017402
| 91.4136775 | 147.3191 | 0.3017002
| 91.4643815 | 147.3255 | 0.3017851
| 91.5152566 | 147.3543 | 0.3016203
| 91.5663242 | 147.3327 | 0.3017551
| 91.6171059 | 147.2952 | 0.3017002
| 91.6679999 | 147.3259 | 0.3017402
| 91.718039 | 147.2754 | 0.3017352
| 91.7687025 | 147.2334 | 0.3017402
| 91.8195762 | 147.2783 | 0.3017601
| 91.8704655 | 147.3666 | 0.3016852
| 91.9213131 | 147.227 | 0.3016952
| 91.9722916 | 147.2813 | 0.3017651
| 92.0231077 | 147.4804 | 0.3016103
| 92.0740157 | 147.3152 | 0.3017851
| 92.1250095 | 147.3058 | 0.3016103
| 92.1757374 | 147.3026 | 0.3017851
| 92.2266154 | 147.267 | 0.3016952
| 92.2774617 | 147.3278 | 0.3016452
| 92.3283554 | 147.3559 | 0.3017152
| 92.379164 | 147.3045 | 0.3017352
| 92.4300622 | 147.2981 | 0.3017152
| 92.4810096 | 147.2968 | 0.3017302
| 92.5319535 | 147.3818 | 0.3017152
| 92.5827868 | 147.3592 | 0.3017152
| 92.633651 | 147.3634 | 0.3016952
| 92.6845868 | 147.3123 | 0.3017302
| 92.7354632 | 147.3743 | 0.3017651
| 92.7863089 | 147.3472 | 0.3017002
| 92.8371828 | 147.2961 | 0.3017901
| 92.8879665 | 147.3585 | 0.3017302
| 92.9380076 | 147.374 | 0.3017302
| 92.9887732 | 147.3954 | 0.3017452
| 93.0397172 | 147.3999 | 0.3017102
| 93.0906088 | 147.4826 | 0.3016852
| 93.1414221 | 147.4665 | 0.3017402
| 93.1923315 | 147.4972 | 0.3016902
| 93.243259 | 147.3905 | 0.3017302
| 93.294089 | 147.5124 | 0.3017352
| 93.3449806 | 147.3375 | 0.3017452
| 93.3958527 | 147.4581 | 0.3017152
| 93.4468193 | 147.3511 | 0.3017202
| 93.4975737 | 147.4387 | 0.3016303
| 93.5484527 | 147.3798 | 0.3018301
| 93.5992526 | 147.3882 | 0.3017452
| 93.6502527 | 147.4021 | 0.3017601
| 93.701077 | 147.472 | 0.3016503
| 93.7519834 | 147.3369 | 0.3017651
| 93.8027922 | 147.3562 | 0.3017302
| 93.8536077 | 147.3575 | 0.3017452
| 93.9046135 | 147.4555 | 0.3017352
| 93.9553613 | 147.3976 | 0.3016902
| 94.0062288 | 147.4215 | 0.3016852
| 94.0571633 | 147.4797 | 0.3016303
| 94.1079795 | 147.4235 | 0.3017202
| 94.1579831 | 147.5305 | 0.3016852
| 94.2087035 | 147.5553 | 0.3016253
| 94.2595842 | 147.5004 | 0.3017202
| 94.3105297 | 147.5159 | 0.3017402
| 94.361288 | 147.5363 | 0.3016902
| 94.4122606 | 147.5386 | 0.3017152
| 94.4632614 | 147.5172 | 0.3016752
| 94.5140381 | 147.4807 | 0.3016952
| 94.565 | 147.4422 | 0.3017002
| 94.6157333 | 147.4322 | 0.3017002
| 94.6657436 | 147.4147 | 0.3016652
| 94.7167062 | 147.4658 | 0.3017402
| 94.7675491 | 147.5621 | 0.3017302
| 94.8183623 | 147.4687 | 0.3017551
| 94.8693027 | 147.5211 | 0.3017302
| 94.9202304 | 147.5373 | 0.3017402
| 94.9710995 | 147.469 | 0.3016902
| 95.0218156 | 147.5657 | 0.3016652
| 95.072819 | 147.5544 | 0.3017152
| 95.1235741 | 147.5566 | 0.3016103
| 95.1745537 | 147.5431 | 0.3017102
| 95.2254101 | 147.4859 | 0.3017452
| 95.2761966 | 147.6109 | 0.3016553
| 95.3272043 | 147.4739 | 0.3016553
| 95.3779796 | 147.5557 | 0.3016852
| 95.4290311 | 147.6284 | 0.3016852
| 95.4797477 | 147.5366 | 0.3016852
| 95.5305553 | 147.5667 | 0.3016752
| 95.5805554 | 147.5867 | 0.3017452
| 95.6313685 | 147.6158 | 0.3016952
| 95.6822481 | 147.6452 | 0.3017402
| 95.7330547 | 147.5941 | 0.3016553
| 95.7840197 | 147.6381 | 0.3016003
| 95.8340288 | 147.5605 | 0.3017402
| 95.884724 | 147.5935 | 0.3016652
| 95.9355015 | 147.523 | 0.3017002
| 95.9855341 | 147.6442 | 0.3016003
| 96.0362864 | 147.6223 | 0.3016902
| 96.0872398 | 147.587 | 0.3017302
| 96.1381581 | 147.5541 | 0.3016253
| 96.189066 | 147.6016 | 0.3017452
| 96.2400239 | 147.6087 | 0.3017002
| 96.2910505 | 147.5521 | 0.3016952
| 96.3417238 | 147.6546 | 0.3016852
| 96.3926319 | 147.5664 | 0.3016553
| 96.4435125 | 147.6109 | 0.3015803
| 96.4944074 | 147.5486 | 0.3016752
| 96.5452788 | 147.5689 | 0.3017102
| 96.5960292 | 147.5744 | 0.3016253
| 96.6469841 | 147.6084 | 0.3016452
| 96.6979825 | 147.5638 | 0.3016952
| 96.7488289 | 147.503 | 0.3015853
| 96.7995777 | 147.6067 | 0.3017601
| 96.8504558 | 147.5544 | 0.3016902
| 96.9013661 | 147.5502 | 0.3016952
| 96.952249 | 147.5641 | 0.3017851
| 97.0030937 | 147.5657 | 0.3016952
| 97.0540347 | 147.5201 | 0.3017402
| 97.1050236 | 147.5363 | 0.3016902
| 97.1558016 | 147.5631 | 0.3016902
| 97.2066433 | 147.5725 | 0.3017352
| 97.2566481 | 147.5211 | 0.3016503
| 97.3073916 | 147.6245 | 0.3016203
| 97.3582827 | 147.5537 | 0.3016752
| 97.4091163 | 147.6006 | 0.3016902
| 97.4600141 | 147.5789 | 0.3016652
| 97.5100211 | 147.6659 | 0.3016652
| 97.5606984 | 147.6223 | 0.3016303
| 97.6107028 | 147.6206 | 0.3017452
| 97.6614575 | 147.5974 | 0.3016702
| 97.7124099 | 147.5554 | 0.3017002
| 97.7632758 | 147.5802 | 0.3017302
| 97.8143186 | 147.5919 | 0.3016652
| 97.8650711 | 147.5631 | 0.3017302
| 97.9159847 | 147.642 | 0.3016003
| 97.9667872 | 147.5851 | 0.3016952
| 98.0177279 | 147.6261 | 0.3015903
| 98.0686608 | 147.5654 | 0.3016702
| 98.1194509 | 147.6177 | 0.3016902
| 98.1703231 | 147.6484 | 0.3017102
| 98.221177 | 147.7328 | 0.3015803
| 98.2719945 | 147.7002 | 0.3017152
| 98.3219986 | 147.62 | 0.3016253
| 98.3728027 | 147.6772 | 0.3016702
| 98.4237155 | 147.6248 | 0.3017402
| 98.4745361 | 147.6837 | 0.3016053
| 98.5254484 | 147.737 | 0.3016103
| 98.5762987 | 147.8576 | 0.3015753
| 98.6271492 | 147.7086 | 0.3017152
| 98.677999 | 147.7974 | 0.3015903
| 98.7290186 | 147.7341 | 0.3016452
| 98.7796949 | 147.7128 | 0.3016402
| 98.8306216 | 147.7774 | 0.3016452
| 98.881526 | 147.738 | 0.3015753
| 98.932402 | 147.7412 | 0.3016253
| 98.9832425 | 147.8375 | 0.3016902
| 99.0341204 | 147.8366 | 0.3016852
| 99.0850275 | 147.7283 | 0.3015603
| 99.1360003 | 147.7645 | 0.3016103
| 99.186775 | 147.7793 | 0.3016752
| 99.2376709 | 147.7897 | 0.3016852
| 99.2885554 | 147.8013 | 0.3016553
| 99.3394865 | 147.9339 | 0.3015753
| 99.3903096 | 147.9015 | 0.3016103
| 99.441121 | 147.7913 | 0.3016402
| 99.492055 | 147.8398 | 0.3017651
| 99.5429436 | 147.853 | 0.3015903
| 99.5937013 | 147.8718 | 0.3016852
| 99.6446424 | 147.8589 | 0.3016452
| 99.6954971 | 147.9009 | 0.3016452
| 99.7463482 | 147.8417 | 0.3016103
| 99.797237 | 147.7829 | 0.3015603
| 99.8481183 | 147.7545 | 0.3016103
| 99.8990309 | 147.7338 | 0.3016303
| 99.949799 | 147.8033 | 0.3017352
| 100.0007414 | 147.8162 | 0.3016503
| 100.0516574 | 147.78 | 0.3016103
| 100.1024957 | 147.8492 | 0.3015803
| 100.1534198 | 147.8556 | 0.3016652
| 100.2042707 | 147.7651 | 0.3017202
| 100.2551434 | 147.7296 | 0.3016402
| 100.3060496 | 147.7968 | 0.3016203
| 100.3568045 | 147.7939 | 0.3016652
| 100.4077624 | 147.7813 | 0.3016503
| 100.4586841 | 147.7667 | 0.3016103
| 100.5095562 | 147.8598 | 0.3016103
| 100.5604392 | 147.9025 | 0.3016752
| 100.6112732 | 147.8421 | 0.3016752
| 100.6621609 | 147.8482 | 0.3016253
| 100.7130219 | 147.8084 | 0.3016103
| 100.7640475 | 147.7784 | 0.3016553
| 100.8148451 | 147.7816 | 0.3016652
| 100.8656882 | 147.8731 | 0.3016553
| 100.9165713 | 147.7693 | 0.3017102
| 100.9674544 | 147.8653 | 0.3016003
| 101.0183646 | 147.7826 | 0.3016253
| 101.0692204 | 147.7974 | 0.3016303
| 101.1199725 | 147.7878 | 0.3016203
| 101.1710261 | 147.7648 | 0.3016452
| 101.2217207 | 147.8143 | 0.3017352
| 101.2726106 | 147.8123 | 0.3016203
| 101.3236154 | 147.8301 | 0.3016952
| 101.3744691 | 147.7448 | 0.3017002
| 101.4253642 | 147.7522 | 0.3016402
| 101.476214 | 147.7823 | 0.3016452
| 101.5270655 | 147.7163 | 0.3016902
| 101.5779912 | 147.768 | 0.3016902
| 101.6287918 | 147.7755 | 0.3017102
| 101.6796902 | 147.845 | 0.3016253
| 101.7297031 | 147.7787 | 0.3016952
| 101.78047 | 147.823 | 0.3016852
| 101.8313908 | 147.7974 | 0.3016702
| 101.8821192 | 147.8375 | 0.3016952
| 101.9330854 | 147.8143 | 0.3016303
| 101.983987 | 147.7748 | 0.3015304
| 102.0348409 | 147.8272 | 0.3016303
| 102.085742 | 147.758 | 0.3016253
| 102.1365819 | 147.7732 | 0.3016553
| 102.1874631 | 147.6585 | 0.3017152
| 102.2383223 | 147.7619 | 0.3016253
| 102.2892218 | 147.6746 | 0.3016053
| 102.3400439 | 147.7105 | 0.3016652
| 102.3908209 | 147.6856 | 0.3017002
| 102.4416857 | 147.7567 | 0.3016652
| 102.5085173 | 147.7263 | 0.3016553
| 102.559489 | 147.6985 | 0.3017102
| 102.6102341 | 147.6678 | 0.3017452
| 102.6611204 | 147.6743 | 0.3016553
| 102.7120437 | 147.6866 | 0.3015903
| 102.7630161 | 147.7015 | 0.3016303
| 102.8130196 | 147.7234 | 0.3016652
| 102.8637547 | 147.6892 | 0.3016553
| 102.9145168 | 147.6908 | 0.3016652
| 102.9654288 | 147.7189 | 0.3016652
| 103.0163002 | 147.8023 | 0.3017102
| 103.0671771 | 147.6743 | 0.3016452
| 103.1180155 | 147.6927 | 0.3016253
| 103.1690178 | 147.6866 | 0.3016553
| 103.2196422 | 147.6905 | 0.3016103
| 103.2706005 | 147.6527 | 0.3017651
| 103.3214153 | 147.7008 | 0.3016303
| 103.3722659 | 147.6704 | 0.3016402
| 103.4232347 | 147.6287 | 0.3016852
| 103.4740181 | 147.6817 | 0.3016452
| 103.5240427 | 147.6187 | 0.3017202
| 103.574722 | 147.6375 | 0.3016553
| 103.6256857 | 147.5592 | 0.3017202
| 103.6766401 | 147.6449 | 0.3017751
| 103.726646 | 147.7506 | 0.3016303
| 103.7773367 | 147.6653 | 0.3016902
| 103.8273481 | 147.6555 | 0.3016902
| 103.8781398 | 147.6736 | 0.3016053
| 103.9290623 | 147.5596 | 0.3017102
| 103.9799799 | 147.6497 | 0.3016402
| 104.0308567 | 147.6491 | 0.3015803
| 104.081687 | 147.6274 | 0.3016652
| 104.1325424 | 147.6552 | 0.3017452
| 104.1834088 | 147.5896 | 0.3016553
| 104.2343819 | 147.5932 | 0.3016852
| 104.285186 | 147.5809 | 0.3017651
| 104.3361094 | 147.5841 | 0.3016652
| 104.386834 | 147.5247 | 0.3016952
| 104.437716 | 147.5916 | 0.3016303
| 104.488605 | 147.5819 | 0.3016503
| 104.5395135 | 147.7047 | 0.3017202
| 104.5903905 | 147.6113 | 0.3016553
| 104.6412081 | 147.6216 | 0.3015853
| 104.6922355 | 147.6384 | 0.3016902
| 104.7431111 | 147.7144 | 0.3017302
| 104.794028 | 147.6329 | 0.3016902
| 104.8448249 | 147.6921 | 0.3016702
| 104.894834 | 147.6785 | 0.3016752
| 104.9456867 | 147.7787 | 0.3016203
| 104.9966108 | 147.7758 | 0.3017102
| 105.0474955 | 147.7069 | 0.3017002
| 105.0982861 | 147.7522 | 0.3016553
| 105.1491647 | 147.672 | 0.3016652
| 105.2001354 | 147.6766 | 0.3016852
| 105.2510138 | 147.7015 | 0.3016553
| 105.3018571 | 147.736 | 0.3016952
| 105.3526078 | 147.7839 | 0.3017152
| 105.4036241 | 147.7328 | 0.3016203
| 105.4544141 | 147.6788 | 0.3016053
| 105.504463 | 147.79 | 0.3016702
| 105.5552684 | 147.7771 | 0.3016952
| 105.6061612 | 147.7296 | 0.3015853
| 105.6570206 | 147.7247 | 0.3015653
| 105.7078698 | 147.7396 | 0.3016203
| 105.758743 | 147.7076 | 0.3016553
| 105.8095972 | 147.7044 | 0.3017302
| 105.8605745 | 147.736 | 0.3016952
| 105.9114116 | 147.813 | 0.3016053
| 105.9622067 | 147.6769 | 0.3016702
| 106.0130616 | 147.7962 | 0.3016752
| 106.063074 | 147.8469 | 0.3015903
| 106.1140113 | 147.8786 | 0.3015753
| 106.1648631 | 147.7787 | 0.3016702
| 106.2156522 | 147.715 | 0.3016503
| 106.2664785 | 147.7267 | 0.3016402
| 106.3174619 | 147.7409 | 0.3016752
| 106.3682953 | 147.6588 | 0.3016253
| 106.4191817 | 147.6753 | 0.3016402
| 106.4700701 | 147.7522 | 0.3017102
| 106.5208542 | 147.855 | 0.3015354
| 106.5717486 | 147.8466 | 0.3016203
| 106.6227021 | 147.726 | 0.3016852
| 106.6735901 | 147.8446 | 0.3017002
| 106.7244238 | 147.8036 | 0.3016952
| 106.7752713 | 147.7687 | 0.3016303
| 106.826131 | 147.8314 | 0.3016852
| 106.8770143 | 147.8349 | 0.3016553
| 106.9270204 | 147.7971 | 0.3016952
| 106.9778485 | 147.8007 | 0.3016553
| 107.0287429 | 147.7402 | 0.3016702
| 107.0795453 | 147.832 | 0.3015903
| 107.1304635 | 147.8886 | 0.3016203
| 107.1812603 | 147.8637 | 0.3016253
| 107.2313274 | 147.8388 | 0.3016253
| 107.2821822 | 147.8699 | 0.3015903
| 107.3330624 | 147.8298 | 0.3015803
| 107.3837874 | 147.9717 | 0.3015853
| 107.4347376 | 147.9158 | 0.3017002
| 107.4856066 | 147.9035 | 0.3016003
| 107.5365066 | 147.9604 | 0.3016303
| 107.5873131 | 148.0564 | 0.3016003
| 107.6382468 | 147.9248 | 0.3017202
| 107.689039 | 148.0208 | 0.3016003
| 107.739065 | 148.0075 | 0.3016003
| 107.7900921 | 147.9484 | 0.3016402
| 107.8408235 | 147.9167 | 0.3016103
| 107.8915947 | 147.9086 | 0.3016103
| 107.942583 | 147.8928 | 0.3016303
| 107.9933333 | 147.9849 | 0.3016253
| 108.0442902 | 148.0121 | 0.3016752
| 108.0942945 | 147.9416 | 0.3016053
| 108.1450859 | 147.9445 | 0.3016203
| 108.1960131 | 148.0105 | 0.3015753
| 108.2460564 | 147.9132 | 0.3015853
| 108.2967881 | 147.9768 | 0.3015454
| 108.3477601 | 147.9355 | 0.3015753
| 108.398577 | 147.8754 | 0.3016852
| 108.4494129 | 147.9439 | 0.3016452
| 108.5003546 | 148.0043 | 0.3016003
| 108.5511808 | 147.939 | 0.3016652
| 108.6020798 | 147.9694 | 0.3016253
| 108.6521298 | 148.0098 | 0.3016203
| 108.7030109 | 148.0105 | 0.3016452
| 108.753809 | 148.0589 | 0.3016053
| 108.8047093 | 148.2037 | 0.3015653
| 108.8547198 | 148.0408 | 0.3016902
| 108.9055512 | 148.1204 | 0.3016203
| 108.9565425 | 148.0987 | 0.3016053
| 109.0073486 | 148.1035 | 0.3014854
| 109.0583083 | 148.1805 | 0.3016053
| 109.1091923 | 148.1928 | 0.3015753
| 109.1600108 | 148.1536 | 0.3016203
| 109.2101024 | 148.1937 | 0.3015354
| 109.2609475 | 148.1252 | 0.3015553
| 109.3117843 | 148.1178 | 0.3015454
| 109.3626365 | 148.1527 | 0.3015154
| 109.4135896 | 148.1281 | 0.3015753
| 109.4645488 | 148.1831 | 0.3015653
| 109.51536 | 148.1562 | 0.3015753
| 109.5662072 | 148.1142 | 0.3015903
| 109.6171098 | 148.2173 | 0.3015653
| 109.6680319 | 148.2108 | 0.3016003
| 109.7188262 | 148.2432 | 0.3015903
| 109.7697087 | 148.2096 | 0.3015753
| 109.8197097 | 148.2871 | 0.3016203
| 109.8704641 | 148.2105 | 0.3016103
| 109.9213386 | 148.2522 | 0.3015354
| 109.9721803 | 148.1106 | 0.3015154
| 110.0230509 | 148.2419 | 0.3016103
| 110.0740085 | 148.152 | 0.3015404
| 110.1249749 | 148.2532 | 0.3015553
| 110.1757926 | 148.2836 | 0.3015304
| 110.2266213 | 148.2535 | 0.3016553
| 110.2775967 | 148.28 | 0.3015903
| 110.3285035 | 148.27 | 0.3016103
| 110.3792123 | 148.2206 | 0.3016553
| 110.4300526 | 148.2538 | 0.3016003
| 110.481023 | 148.1947 | 0.3015803
| 110.5320042 | 148.2357 | 0.3016402
| 110.582699 | 148.2238 | 0.3016103
| 110.6335823 | 148.2884 | 0.3015404
| 110.6844307 | 148.2157 | 0.3015903
| 110.7353482 | 148.1691 | 0.3015903
| 110.7862529 | 148.2306 | 0.3015653
| 110.8372359 | 148.248 | 0.3015903
| 110.8880029 | 148.2247 | 0.3016003
| 110.9380371 | 148.1488 | 0.3015404
| 110.9886825 | 148.2904 | 0.3015853
| 111.0395572 | 148.1856 | 0.3015354
| 111.0895708 | 148.1653 | 0.3015603
| 111.1405647 | 148.1795 | 0.3015753
| 111.19138 | 148.3043 | 0.3015603
| 111.242322 | 148.2761 | 0.3015853
| 111.2931763 | 148.3081 | 0.3015853
| 111.3432016 | 148.2597 | 0.3015304
| 111.3940451 | 148.3793 | 0.3015553
| 111.4448307 | 148.3249 | 0.3015204
| 111.4957262 | 148.2567 | 0.3015903
| 111.5465813 | 148.2616 | 0.3016053
| 111.5973885 | 148.1747 | 0.3015753
| 111.6482496 | 148.1979 | 0.3015404
| 111.6992211 | 148.2865 | 0.3016253
| 111.7500762 | 148.0538 | 0.3015903
| 111.8010328 | 148.2218 | 0.3016053
| 111.8510354 | 148.0961 | 0.3016203
| 111.9018694 | 148.2762 | 0.3015354
| 111.9527482 | 148.1595 | 0.3016103
| 112.0036018 | 148.1908 | 0.3016553
| 112.0546581 | 148.0418 | 0.3015853
| 112.1054232 | 148.2548 | 0.3015753
| 112.156302 | 148.1976 | 0.3016503
| 112.2071511 | 148.1879 | 0.3015853
| 112.2580753 | 148.1685 | 0.3015903
| 112.3090288 | 148.259 | 0.3015803
| 112.3597243 | 148.1921 | 0.3015454
| 112.4106765 | 148.2461 | 0.3015454
| 112.4615944 | 148.2115 | 0.3016053
| 112.5124299 | 148.1462 | 0.3016203
| 112.5633716 | 148.2532 | 0.3015903
| 112.6142052 | 148.2267 | 0.3015753
| 112.665119 | 148.1649 | 0.3016503
| 112.7160304 | 148.2147 | 0.3016452
| 112.7667568 | 148.1349 | 0.3016553
| 112.8176208 | 148.1976 | 0.3015853
| 112.8676487 | 148.2157 | 0.3015803
| 112.9186352 | 148.2092 | 0.3015653
| 112.9694245 | 148.1679 | 0.3015553
| 113.0202285 | 148.1582 | 0.3016452
| 113.0704234 | 148.1488 | 0.3015803
| 113.121275 | 148.2351 | 0.3016203
| 113.1721878 | 148.184 | 0.3016402
| 113.2230527 | 148.2031 | 0.3016103
| 113.2740247 | 148.1746 | 0.3015653
| 113.3248425 | 148.2299 | 0.3015853
| 113.3756592 | 148.1915 | 0.3015354
| 113.4264034 | 148.1727 | 0.3015903
| 113.4764618 | 148.164 | 0.3016303
| 113.5272762 | 148.1352 | 0.3016652
| 113.5781726 | 148.2225 | 0.3015853
| 113.629027 | 148.1139 | 0.3015204
| 113.6790281 | 148.1355 | 0.3015803
| 113.7298467 | 148.1498 | 0.3015803
| 113.7806666 | 148.1853 | 0.3016402
| 113.8315075 | 148.1591 | 0.3015404
| 113.8824241 | 148.2351 | 0.3015803
| 113.9333275 | 148.2328 | 0.3016553
| 113.9841203 | 148.2115 | 0.3016203
| 114.035047 | 148.1178 | 0.3016503
| 114.085055 | 148.1355 | 0.3016553
| 114.1358419 | 148.1394 | 0.3015553
| 114.1867126 | 148.1908 | 0.3016053
| 114.2376055 | 148.153 | 0.3015454
| 114.2884539 | 148.2512 | 0.3015354
| 114.3394112 | 148.186 | 0.3016003
| 114.3903031 | 148.2047 | 0.3016203
| 114.4411196 | 148.2047 | 0.3015603
| 114.4920232 | 148.1071 | 0.3015603
| 114.5430228 | 148.0648 | 0.3015803
| 114.5937783 | 148.1523 | 0.3016203
| 114.6446715 | 148.1226 | 0.3016303
| 114.6956051 | 148.0871 | 0.3016652
| 114.7464566 | 147.907 | 0.3016553
| 114.7973534 | 147.8883 | 0.3015903
| 114.8482443 | 148.0214 | 0.3016402
| 114.8990585 | 148.0214 | 0.3016553
| 114.9500059 | 148.1462 | 0.3015753
| 115.0007704 | 147.8834 | 0.3016003
| 115.0517352 | 148.0547 | 0.3016253
| 115.1026488 | 148.1174 | 0.3015603
| 115.1535873 | 148.1766 | 0.3016553
| 115.2043998 | 147.971 | 0.3016452
| 115.2552086 | 148.1782 | 0.3016103
| 115.3059982 | 148.0664 | 0.3016402
| 115.3560465 | 148.1216 | 0.3015653
| 115.4068593 | 148.0799 | 0.3015354
| 115.4577284 | 148.0635 | 0.3016553
| 115.5085855 | 148.0609 | 0.3014954
| 115.5594018 | 148.2487 | 0.3015853
| 115.6103456 | 147.9901 | 0.3016702
| 115.6611794 | 148.0754 | 0.3016452
| 115.7121097 | 148.0208 | 0.3015603
| 115.7630623 | 148.015 | 0.3017202
| 115.813844 | 147.994 | 0.3015903
| 115.8646557 | 148.1161 | 0.3015354
| 115.9155209 | 148.0247 | 0.3016752
| 115.9655223 | 148.1472 | 0.3015853
| 116.0163316 | 147.9901 | 0.3016652
| 116.0672176 | 147.9474 | 0.3016503
| 116.1180894 | 148.0092 | 0.3016752
| 116.1690417 | 148.0373 | 0.3016402
| 116.2200523 | 147.8973 | 0.3016203
| 116.2707854 | 148.0845 | 0.3015753
| 116.3216643 | 148.0454 | 0.3016053
| 116.3724724 | 148.0544 | 0.3016852
| 116.4233759 | 148.0075 | 0.3015603
| 116.474272 | 148.0185 | 0.3016503
| 116.5252336 | 147.9342 | 0.3016452
| 116.5761049 | 147.8857 | 0.3015753
| 116.6270493 | 147.939 | 0.3016952
| 116.6778677 | 147.856 | 0.3016253
| 116.7287409 | 148.0095 | 0.3016253
| 116.7797675 | 147.92 | 0.3016402
| 116.8306332 | 147.9665 | 0.3015853
| 116.881546 | 148.005 | 0.3016752
| 116.9324685 | 148.0434 | 0.3015803
| 116.9832114 | 148.0399 | 0.3015454
| 117.0341307 | 148.0376 | 0.3016503
| 117.0851067 | 148.0163 | 0.3015853
| 117.1358932 | 148.0169 | 0.3015204
| 117.1866401 | 148.0159 | 0.3016253
| 117.2366937 | 148.0395 | 0.3015104
| 117.2876109 | 147.9704 | 0.3016103
| 117.3384352 | 148.0308 | 0.3016452
| 117.3894384 | 147.9468 | 0.3016553
| 117.4402111 | 148.0176 | 0.3016852
| 117.4902178 | 148.0486 | 0.3016003
| 117.5410755 | 148.0282 | 0.3016203
| 117.592046 | 148.045 | 0.3016503
| 117.6428244 | 148.0916 | 0.3016452
| 117.6936398 | 148.1142 | 0.3015553
| 117.7444922 | 148.0654 | 0.3016303
| 117.7954135 | 148.0793 | 0.3016053
| 117.8462931 | 148.0011 | 0.3015853
| 117.8970337 | 148.005 | 0.3016652
| 117.9470415 | 148.0014 | 0.3015104
| 117.9979726 | 148.0871 | 0.3016103
| 118.0487962 | 148.1313 | 0.3015753
| 118.0997704 | 148.0916 | 0.3016402
| 118.1505661 | 148.1032 | 0.3015404
| 118.2014901 | 148.0551 | 0.3016652
| 118.2523421 | 148.0392 | 0.3016303
| 118.3031702 | 148.0279 | 0.3015653
| 118.3539993 | 148.1145 | 0.3016303
| 118.4040659 | 148.088 | 0.3016053
| 118.4547722 | 148.1155 | 0.3016253
| 118.5056919 | 148.1032 | 0.3015653
| 118.556589 | 148.0735 | 0.3016752
| 118.6075008 | 147.917 | 0.3016253
| 118.6584339 | 147.9626 | 0.3016053
| 118.7092736 | 148.0402 | 0.3017352
| 118.7600166 | 148.0508 | 0.3015753
| 118.8100416 | 148.0066 | 0.3016652
| 118.8608441 | 148.0011 | 0.3015903
| 118.9117651 | 148.0179 | 0.3016053
| 118.96261 | 148.0037 | 0.3016053
| 119.0135778 | 148.0757 | 0.3015753
| 119.0635821 | 147.96 | 0.3016752
| 119.1143572 | 148.0243 | 0.3017601
| 119.1653092 | 147.9374 | 0.3016402
| 119.2161413 | 148.0725 | 0.3015903
| 119.2669622 | 147.9248 | 0.3016503
| 119.3178725 | 147.962 | 0.3015903
| 119.3686073 | 147.9785 | 0.3015803
| 119.4195687 | 147.9044 | 0.3016303
| 119.4704868 | 147.9151 | 0.3017002
| 119.5213174 | 147.8505 | 0.3017152
| 119.5722737 | 147.9229 | 0.3016852
| 119.6231075 | 147.8592 | 0.3016702
| 119.6740635 | 148.0347 | 0.3016253
| 119.7248561 | 147.9348 | 0.3016902
| 119.7757906 | 148.0095 | 0.3015653
| 119.8265508 | 147.9536 | 0.3016752
| 119.8775236 | 147.9746 | 0.3017302
| 119.9283636 | 147.9797 | 0.3015753
| 119.9792139 | 147.9597 | 0.3016003
| 120.029216 | 148.0415 | 0.3016103
| 120.0801375 | 147.9119 | 0.3016053
| 120.1310225 | 147.9073 | 0.3015853
| 120.1818106 | 147.9393 | 0.3015204
| 120.2327385 | 148.0111 | 0.3017152
| 120.2835659 | 147.93 | 0.3016752
| 120.3356006 | 147.9384 | 0.3015853
| 120.3864545 | 147.9193 | 0.3016053
| 120.4372078 | 147.9785 | 0.3016303
| 120.4880762 | 147.8847 | 0.3016503
| 120.5390696 | 147.8676 | 0.3016053
| 120.589094 | 148.0046 | 0.3016852
| 120.6397679 | 147.9319 | 0.3015903
| 120.6906882 | 148.0405 | 0.3016303
| 120.7414813 | 147.9885 | 0.3016652
| 120.792509 | 148.0428 | 0.3015304
| 120.8432422 | 148.0221 | 0.3016203
| 120.8941595 | 148.0806 | 0.3016103
| 120.9450417 | 148.078 | 0.3016103
| 120.9960987 | 147.9607 | 0.3016253
| 121.0467986 | 148.046 | 0.3015803
| 121.0976793 | 147.9781 | 0.3016702
| 121.1484916 | 148.0383 | 0.3016103
| 121.1985189 | 147.9937 | 0.3016503
| 121.2492829 | 148.0641 | 0.3016303
| 121.3003157 | 147.9898 | 0.3016503
| 121.351075 | 147.9646 | 0.3016203
| 121.402036 | 148.0101 | 0.3016952
| 121.4528599 | 147.9843 | 0.3015204
| 121.5041114 | 148.0454 | 0.3016402
| 121.5545523 | 147.9545 | 0.3015853
| 121.6054452 | 147.9452 | 0.3016103
| 121.6563307 | 147.9785 | 0.3015454
| 121.7071521 | 148.036 | 0.3015553
| 121.7571636 | 148.047 | 0.3015903
| 121.8078853 | 148.0961 | 0.3016952
| 121.8587956 | 147.9794 | 0.3016553
| 121.9096904 | 148.0463 | 0.3016003
| 121.9606286 | 148.0567 | 0.3015154
| 122.0114503 | 148.0518 | 0.3016702
| 122.0623705 | 148.1394 | 0.3015154
| 122.1132878 | 148.0292 | 0.3016253
| 122.1642068 | 148.1158 | 0.3015803
| 122.2150644 | 148.0518 | 0.3015653
| 122.2660582 | 148.0379 | 0.3016553
| 122.3168074 | 148.0389 | 0.3015204
| 122.3676802 | 148.0328 | 0.3017352
| 122.4184815 | 148.0467 | 0.3015154
| 122.4694519 | 148.0221 | 0.3016952
| 122.5202987 | 148.0913 | 0.3016852
| 122.5710985 | 148.1223 | 0.3015204
| 122.6220501 | 148.035 | 0.3015454
| 122.6720557 | 148.1423 | 0.3016103
| 122.7228818 | 148.1087 | 0.3016303
| 122.7737855 | 148.0851 | 0.3016852
| 122.824637 | 148.1048 | 0.3015753
| 122.8755836 | 148.1611 | 0.3015753
| 122.9263974 | 148.1249 | 0.3015753
| 122.9773162 | 148.1404 | 0.3015653
| 123.0281789 | 148.0887 | 0.3016303
| 123.0790702 | 148.0958 | 0.3015454
| 123.1298849 | 148.0389 | 0.3016003
| 123.1807842 | 148.1394 | 0.3015753
| 123.2316758 | 148.0664 | 0.3016253
| 123.2816902 | 148.0392 | 0.3015603
| 123.3323331 | 148.1362 | 0.3016402
| 123.3831909 | 148.131 | 0.3016203
| 123.4341301 | 148.1265 | 0.3016253
| 123.4850827 | 148.185 | 0.3016402
| 123.5360276 | 148.1717 | 0.3015404
| 123.5868812 | 148.1724 | 0.3015603
| 123.6376818 | 148.1501 | 0.3015853
| 123.6884933 | 148.1142 | 0.3016553
| 123.7394217 | 148.0854 | 0.3015753
| 123.7902566 | 148.0958 | 0.3016003
| 123.8411843 | 148.1785 | 0.3016402
| 123.8920844 | 148.1187 | 0.3015603
| 123.9430264 | 148.1365 | 0.3016203
| 123.993789 | 148.1724 | 0.3016253
| 124.0447009 | 148.1472 | 0.3016053
| 124.0956518 | 148.153 | 0.3016053
| 124.1464763 | 148.1714 | 0.3015404
| 124.1973016 | 148.2024 | 0.3016003
| 124.2480602 | 148.1439 | 0.3015553
| 124.2990544 | 148.0945 | 0.3016902
| 124.3499867 | 148.1756 | 0.3015653
| 124.4007579 | 148.1766 | 0.3015753
| 124.4516017 | 148.2348 | 0.3015553
| 124.5025032 | 148.228 | 0.3016553
| 124.5535283 | 148.1372 | 0.3016053
| 124.6042573 | 148.2044 | 0.3016303
| 124.655099 | 148.2047 | 0.3016452
| 124.7060298 | 148.1601 | 0.3015154
| 124.7568488 | 148.1844 | 0.3015803
| 124.8077905 | 148.2309 | 0.3015853
| 124.8586326 | 148.1669 | 0.3015603
| 124.9095103 | 148.2251 | 0.3015304
| 124.9603152 | 148.2206 | 0.3016752
| 125.0112762 | 148.2386 | 0.3016553
| 125.0620942 | 148.2218 | 0.3015853
| 125.1121383 | 148.2972 | 0.3015853
| 125.1629077 | 148.2765 | 0.3015653
| 125.2137911 | 148.2028 | 0.3015603
| 125.2646037 | 148.2736 | 0.3015004
| 125.3154614 | 148.3237 | 0.3015404
| 125.3663573 | 148.2448 | 0.3016253
| 125.4171673 | 148.3292 | 0.3015853
| 125.4671891 | 148.2189 | 0.3015553
| 125.5180704 | 148.2047 | 0.3016003
| 125.5680991 | 148.2716 | 0.3016103
| 125.6190493 | 148.1191 | 0.3015553
| 125.669899 | 148.2387 | 0.3015803
| 125.7207175 | 148.3295 | 0.3015204
| 125.770866 | 148.1724 | 0.3016103
| 125.8215997 | 148.2422 | 0.3015653
| 125.8723992 | 148.2991 | 0.3016103
| 125.9233579 | 148.2887 | 0.3015553
| 125.9742528 | 148.2128 | 0.3017002
| 126.0251233 | 148.2813 | 0.3016253
| 126.0751543 | 148.3259 | 0.3015104
| 126.1258886 | 148.2309 | 0.3016003
| 126.1767227 | 148.3388 | 0.3015653
| 126.2275849 | 148.3023 | 0.3015553
| 126.2786217 | 148.2965 | 0.3015903
| 126.3293311 | 148.2719 | 0.3015553
| 126.3802557 | 148.2891 | 0.3015304
| 126.4311742 | 148.2768 | 0.3016402
| 126.4820493 | 148.3136 | 0.3015653
| 126.5320661 | 148.2797 | 0.3015853
| 126.5828165 | 148.3725 | 0.3015304
| 126.6336081 | 148.2797 | 0.3015304
| 126.6845398 | 148.291 | 0.3015903
| 126.7355399 | 148.2332 | 0.3015603
| 126.7863061 | 148.3699 | 0.3015454
| 126.8371073 | 148.4028 | 0.3016303
| 126.888053 | 148.4297 | 0.3015454
| 126.9388791 | 148.4542 | 0.3015603
| 126.989929 | 148.355 | 0.3016253
| 127.0406185 | 148.3931 | 0.3016053
| 127.0915877 | 148.4846 | 0.3015553
| 127.1424587 | 148.4122 | 0.3015803
| 127.193356 | 148.4368 | 0.3015204
| 127.2441691 | 148.4022 | 0.3015753
| 127.2951231 | 148.4352 | 0.3015653
| 127.3460241 | 148.4206 | 0.3015404
| 127.3968055 | 148.4817 | 0.3016503
| 127.4476411 | 148.5043 | 0.3015204
| 127.498521 | 148.5034 | 0.3015803
| 127.5496217 | 148.44 | 0.3015803
| 127.6003726 | 148.3893 | 0.3015903
| 127.6511942 | 148.3721 | 0.3016103
| 127.702134 | 148.4694 | 0.3015803
| 127.7530524 | 148.527 | 0.3014904
| 127.8038764 | 148.5089 | 0.3015603
| 127.8548162 | 148.5573 | 0.3015653
| 127.9056976 | 148.3602 | 0.3016103
| 127.9565034 | 148.4523 | 0.3015603
| 128.0073181 | 148.3951 | 0.3015753
| 128.0581921 | 148.43 | 0.3015454
| 128.109125 | 148.452 | 0.3014554
| 128.1600463 | 148.4869 | 0.3015553
| 128.2108251 | 148.4274 | 0.3015653
| 128.261778 | 148.5283 | 0.3015204
| 128.3125807 | 148.4006 | 0.3015653
| 128.3636255 | 148.5215 | 0.3015204
| 128.4144954 | 148.504 | 0.3015104
| 128.465248 | 148.5211 | 0.3015204
| 128.516148 | 148.5454 | 0.3014854
| 128.5670463 | 148.4898 | 0.3014854
| 128.6178507 | 148.505 | 0.3014654
| 128.668781 | 148.4901 | 0.3016003
| 128.7195779 | 148.5793 | 0.3015803
| 128.7705288 | 148.4516 | 0.3015553
| 128.8213978 | 148.5105 | 0.3015104
| 128.872262 | 148.4229 | 0.3016103
| 128.9232035 | 148.4979 | 0.3014654
| 128.974019 | 148.5199 | 0.3015354
| 129.0248497 | 148.4012 | 0.3015354
| 129.0757751 | 148.3398 | 0.3015454
| 129.1266592 | 148.4197 | 0.3014704
| 129.177515 | 148.4226 | 0.3015404
| 129.2282786 | 148.4956 | 0.3016103
| 129.2791648 | 148.4423 | 0.3015404
| 129.3300597 | 148.4203 | 0.3016203
| 129.3810952 | 148.3954 | 0.3015853
| 129.4318548 | 148.4297 | 0.3016952
| 129.4818784 | 148.4342 | 0.3015404
| 129.5326426 | 148.4064 | 0.3015853
| 129.5834798 | 148.5832 | 0.3015853
| 129.6343676 | 148.4859 | 0.3015454
| 129.6852951 | 148.4533 | 0.3016303
| 129.7361434 | 148.4623 | 0.3015803
| 129.7870462 | 148.4794 | 0.3016203
| 129.8378934 | 148.4019 | 0.3015553
| 129.8888433 | 148.4475 | 0.3015853
| 129.9396072 | 148.3948 | 0.3015803
| 129.990561 | 148.4969 | 0.3014704
| 130.0414229 | 148.506 | 0.3015304
| 130.0923307 | 148.4358 | 0.3015653
| 130.1432759 | 148.3712 | 0.3015354
| 130.1941034 | 148.4154 | 0.3015154
| 130.2450718 | 148.493 | 0.3014954
| 130.2958733 | 148.4248 | 0.3015753
| 130.3467163 | 148.5373 | 0.3015803
| 130.3975824 | 148.4484 | 0.3015603
| 130.4485268 | 148.4045 | 0.3015154
| 130.499311 | 148.5069 | 0.3015404
| 130.5502212 | 148.4979 | 0.3015753
| 130.6011438 | 148.4177 | 0.3015154
| 130.652095 | 148.4475 | 0.3015853
| 130.7029425 | 148.4937 | 0.3015603
| 130.7537927 | 148.3815 | 0.3016203
| 130.8046212 | 148.4132 | 0.3015753
| 130.8554661 | 148.3873 | 0.3016303
| 130.9063668 | 148.4426 | 0.3016003
| 130.9572441 | 148.4714 | 0.3015204
| 131.0080993 | 148.4723 | 0.3016203
| 131.0588404 | 148.4817 | 0.3015753
| 131.1088714 | 148.4714 | 0.3016053
| 131.1596872 | 148.5321 | 0.3015603
| 131.2105613 | 148.6356 | 0.3015853
| 131.2613185 | 148.516 | 0.3015454
| 131.3113701 | 148.4937 | 0.3014954
| 131.3621613 | 148.4798 | 0.3015104
| 131.4130457 | 148.3893 | 0.3015553
| 131.4640636 | 148.4533 | 0.3015154
| 131.5149728 | 148.4678 | 0.3016053
| 131.565775 | 148.548 | 0.3014654
| 131.6166923 | 148.4484 | 0.3015204
| 131.6673957 | 148.4833 | 0.3015354
| 131.7183661 | 148.5127 | 0.3014954
| 131.7692224 | 148.4798 | 0.3015853
| 131.8201204 | 148.4953 | 0.3015404
| 131.8710408 | 148.5447 | 0.3014654
| 131.9218704 | 148.5286 | 0.3015304
| 131.9729066 | 148.5586 | 0.3015903
| 132.0236633 | 148.5144 | 0.3015004
| 132.0745164 | 148.4937 | 0.3015404
| 132.1254369 | 148.5554 | 0.3015853
| 132.1762687 | 148.4866 | 0.3016053
| 132.2271123 | 148.5515 | 0.3014854
| 132.2780629 | 148.4875 | 0.3014854
| 132.3280965 | 148.5089 | 0.3015653
| 132.3788014 | 148.5457 | 0.3014754
| 132.4296758 | 148.461 | 0.3016103
| 132.4805493 | 148.4762 | 0.3015603
| 132.5313735 | 148.5531 | 0.3015154
| 132.5823234 | 148.5738 | 0.3015553
| 132.6330969 | 148.579 | 0.3015204
| 132.6840869 | 148.5338 | 0.3016053
| 132.7349261 | 148.5496 | 0.3015653
| 132.7856635 | 148.5202 | 0.3015803
| 132.8366055 | 148.6016 | 0.3015454
| 132.8875122 | 148.5024 | 0.3015354
| 132.9383899 | 148.5069 | 0.3015004
| 132.9892499 | 148.5709 | 0.3015004
| 133.0400993 | 148.5444 | 0.3015104
| 133.0911018 | 148.5228 | 0.3015454
| 133.1418659 | 148.5312 | 0.3015104
| 133.1926344 | 148.5489 | 0.3015104
| 133.243537 | 148.5735 | 0.3015603
| 133.2943129 | 148.6188 | 0.3014854
| 133.3452845 | 148.5415 | 0.3015603
| 133.3961653 | 148.5958 | 0.3014854
| 133.4470932 | 148.4659 | 0.3015454
| 133.4980702 | 148.5441 | 0.3015354
| 133.5488117 | 148.5593 | 0.3015853
| 133.5996518 | 148.5696 | 0.3015603
| 133.6505338 | 148.6388 | 0.3015104
| 133.7005584 | 148.6391 | 0.3014654
| 133.7505664 | 148.6627 | 0.3014704
| 133.8013475 | 148.7025 | 0.3014255
| 133.852207 | 148.6624 | 0.3014704
| 133.9030572 | 148.6553 | 0.3014554
| 133.9538654 | 148.5308 | 0.3014554
| 134.0047877 | 148.5987 | 0.3014704
| 134.0555885 | 148.6585 | 0.3015154
| 134.1065292 | 148.5777 | 0.3016402
| 134.157408 | 148.6078 | 0.3015404
| 134.2082477 | 148.4791 | 0.3016053
| 134.2591316 | 148.5599 | 0.3015354
| 134.3100814 | 148.6236 | 0.3015154
| 134.3608637 | 148.5415 | 0.3015104
| 134.4117366 | 148.5095 | 0.3015903
| 134.4626411 | 148.5816 | 0.3014704
| 134.5134683 | 148.5716 | 0.3015204
| 134.5643669 | 148.5897 | 0.3015603
| 134.6152413 | 148.591 | 0.3015404
| 134.6660874 | 148.5832 | 0.3015104
| 134.7170322 | 148.748 | 0.3015553
| 134.7677378 | 148.5774 | 0.3015154
| 134.8177509 | 148.6805 | 0.3014954
| 134.8685374 | 148.621 | 0.3014654
| 134.9194946 | 148.6857 | 0.3014954
| 134.970282 | 148.578 | 0.3015404
| 135.0212088 | 148.6653 | 0.3014954
| 135.072079 | 148.6268 | 0.3015603
| 135.1221147 | 148.7151 | 0.3014654
| 135.172712 | 148.6359 | 0.3014654
| 135.2236496 | 148.7008 | 0.3015553
| 135.2745767 | 148.6524 | 0.3015104
| 135.3253873 | 148.7193 | 0.3014704
| 135.3762149 | 148.5965 | 0.3016253
| 135.4270854 | 148.6698 | 0.3014704
| 135.4771189 | 148.5674 | 0.3015304
| 135.5278359 | 148.5913 | 0.3016452
| 135.5788127 | 148.6242 | 0.3015004
| 135.6295446 | 148.676 | 0.3014554
| 135.6804915 | 148.6401 | 0.3014504
| 135.7312671 | 148.6967 | 0.3015104
| 135.7822145 | 148.676 | 0.3015154
| 135.8331083 | 148.5357 | 0.3015154
| 135.8840569 | 148.6265 | 0.3014904
| 135.9348875 | 148.5658 | 0.3014654
| 135.9857185 | 148.6052 | 0.3014305
| 136.0366524 | 148.5796 | 0.3014904
| 136.0874056 | 148.5654 | 0.3015154
| 136.1383387 | 148.6508 | 0.3014904
| 136.1891079 | 148.6407 | 0.3015204
| 136.2400345 | 148.6346 | 0.3015603
| 136.2908987 | 148.6689 | 0.3015653
| 136.341764 | 148.6601 | 0.3015653
| 136.391868 | 148.6155 | 0.3014954
| 136.4426484 | 148.6175 | 0.3014904
| 136.4935517 | 148.6078 | 0.3015104
| 136.5443269 | 148.6805 | 0.3015204
| 136.5951791 | 148.718 | 0.3015304
| 136.6460984 | 148.6879 | 0.3015304
| 136.697089 | 148.6905 | 0.3014854
| 136.7479678 | 148.6301 | 0.3015204
| 136.7986551 | 148.6501 | 0.3015653
| 136.8496031 | 148.6737 | 0.3014654
| 136.900478 | 148.6773 | 0.3015404
| 136.9514148 | 148.686 | 0.3014654
| 137.0022715 | 148.654 | 0.3015454
| 137.0530834 | 148.6456 | 0.3015104
| 137.1040286 | 148.7568 | 0.3014904
| 137.1548042 | 148.7261 | 0.3014904
| 137.205751 | 148.6873 | 0.3015653
| 137.2566063 | 148.6828 | 0.3015553
| 137.3075009 | 148.6769 | 0.3014554
| 137.3583833 | 148.6624 | 0.3015653
| 137.4093331 | 148.7002 | 0.3015404
| 137.460102 | 148.6996 | 0.3015004
| 137.5110508 | 148.5822 | 0.3015553
| 137.5618903 | 148.6508 | 0.3014454
| 137.6127009 | 148.6188 | 0.3015653
| 137.6636045 | 148.6013 | 0.3015903
| 137.714463 | 148.7681 | 0.3015104
| 137.7653588 | 148.6411 | 0.3014954
| 137.8162331 | 148.7387 | 0.3015454
| 137.8670778 | 148.7115 | 0.3015653
| 137.9180252 | 148.7018 | 0.3015204
| 137.96882 | 148.6824 | 0.3015354
| 138.019705 | 148.7726 | 0.3015104
| 138.0705998 | 148.8518 | 0.3015154
| 138.1214781 | 148.7151 | 0.3015154
| 138.1724168 | 148.8314 | 0.3014704
| 138.2232347 | 148.7603 | 0.3015104
| 138.2741078 | 148.7054 | 0.3015104
| 138.3250728 | 148.8224 | 0.3014504
| 138.375758 | 148.6989 | 0.3015354
| 138.4267435 | 148.6934 | 0.3015154
| 138.477571 | 148.7387 | 0.3015154
| 138.5285424 | 148.6876 | 0.3014904
| 138.5793786 | 148.6533 | 0.3015004
| 138.6301969 | 148.8292 | 0.3015154
| 138.6810754 | 148.7044 | 0.3015354
| 138.732057 | 148.7733 | 0.3015304
| 138.7828333 | 148.7154 | 0.3014654
| 138.8336489 | 148.783 | 0.3015104
| 138.8845852 | 148.6908 | 0.3014954
| 138.935453 | 148.7325 | 0.3014654
| 138.9862341 | 148.7371 | 0.3015404
| 139.0372204 | 148.7309 | 0.3014405
| 139.0880769 | 148.7383 | 0.3014405
| 139.139053 | 148.6265 | 0.3015154
| 139.1898061 | 148.6808 | 0.3014005
| 139.2406093 | 148.6317 | 0.3015454
| 139.2916208 | 148.6734 | 0.3015404
| 139.3424437 | 148.686 | 0.3015154
| 139.3932835 | 148.6427 | 0.3014904
| 139.4440529 | 148.6679 | 0.3015903
| 139.495101 | 148.7338 | 0.3015204
| 139.5458466 | 148.7662 | 0.3014754
| 139.5967656 | 148.8376 | 0.3015204
| 139.6476016 | 148.7225 | 0.3015603
| 139.698501 | 148.7794 | 0.3015404
| 139.7493779 | 148.8075 | 0.3014754
| 139.8002997 | 148.7002 | 0.3015204
| 139.8511337 | 148.7684 | 0.3015154
| 139.9021131 | 148.8043 | 0.3015603
| 139.9528893 | 148.6853 | 0.3015803
| 140.0037904 | 148.6094 | 0.3015903
| 140.0545239 | 148.6928 | 0.3014405
| 140.1054224 | 148.6579 | 0.3015553
| 140.1563787 | 148.7329 | 0.3015304
| 140.2072106 | 148.6508 | 0.3014954
| 140.2581089 | 148.7736 | 0.3014754
| 140.3090996 | 148.7118 | 0.3014854
| 140.359848 | 148.7649 | 0.3014854
| 140.4107555 | 148.7364 | 0.3015404
| 140.4615408 | 148.8499 | 0.3014854
| 140.5124804 | 148.6857 | 0.3014904
| 140.5633653 | 148.6155 | 0.3015304
| 140.6142022 | 148.6388 | 0.3014854
| 140.6650743 | 148.7215 | 0.3014904
| 140.7160261 | 148.7306 | 0.3014754
| 140.7668834 | 148.855 | 0.3014704
| 140.8176534 | 148.7665 | 0.3014255
| 140.868596 | 148.7141 | 0.3015853
| 140.9194271 | 148.8046 | 0.3015853
| 140.9703996 | 148.7697 | 0.3015004
| 141.0212536 | 148.8085 | 0.3014654
| 141.0720759 | 148.7206 | 0.3014754
| 141.1230722 | 148.7135 | 0.3014954
| 141.1738497 | 148.7445 | 0.3015204
| 141.2246641 | 148.73 | 0.3015653
| 141.2755853 | 148.7661 | 0.3015404
| 141.3264482 | 148.7005 | 0.3015104
| 141.3774708 | 148.7209 | 0.3015104
| 141.4283293 | 148.6472 | 0.3015553
| 141.479119 | 148.7506 | 0.3015354
| 141.5300506 | 148.633 | 0.3016303
| 141.5809165 | 148.748 | 0.3015154
| 141.6318 | 148.7645 | 0.3015104
| 141.6826996 | 148.7917 | 0.3014704
| 141.7335408 | 148.8127 | 0.3014904
| 141.7844863 | 148.7762 | 0.3014405
| 141.8352088 | 148.771 | 0.3015553
| 141.886193 | 148.7419 | 0.3015753
| 141.9370453 | 148.6705 | 0.3015004
| 141.9880197 | 148.6608 | 0.3016003
| 142.0387052 | 148.7367 | 0.3014405
| 142.0896488 | 148.632 | 0.3015104
| 142.1405442 | 148.7193 | 0.3016203
| 142.1914132 | 148.7649 | 0.3014904
| 142.242323 | 148.6188 | 0.3015304
| 142.2931736 | 148.7623 | 0.3015354
| 142.3440423 | 148.7487 | 0.3015154
| 142.3948469 | 148.686 | 0.3015004
| 142.4448623 | 148.6414 | 0.3015154
| 142.4687697 | 148.6505 | 0.3006314
| 142.4798036 | 148.6638 | 0.2994881
| 142.4906605 | 148.5924 | 0.2984423
| 142.5016979 | 148.582 | 0.2973386
| 142.5126433 | 148.5979 | 0.2962241
| 142.5226687 | 148.59 | 0.2952665
| 142.5336458 | 148.5402 | 0.2941888
| 142.5445121 | 148.6097 | 0.2930522
| 142.5555547 | 148.5994 | 0.291918
| 142.5664866 | 148.5664 | 0.2908897
| 142.5764878 | 148.5579 | 0.2898247
| 142.5865018 | 148.5908 | 0.2888832
| 142.5965261 | 148.6123 | 0.2878858
| 142.6072996 | 148.5703 | 0.2867635
| 142.617373 | 148.5656 | 0.285811
| 142.6283515 | 148.6035 | 0.2846832
| 142.639272 | 148.5382 | 0.2835862
| 142.6492906 | 148.5526 | 0.2825743
| 142.6602996 | 148.5206 | 0.2815084
| 142.6711673 | 148.4695 | 0.2803967
| 142.6811787 | 148.4255 | 0.2795853
| 142.691234 | 148.4677 | 0.278365
| 142.7020676 | 148.426 | 0.2773316
| 142.7120993 | 148.4521 | 0.2763834
| 142.7230758 | 148.5002 | 0.2751659
| 142.7330982 | 148.4407 | 0.2742535
| 142.7440471 | 148.5509 | 0.2730687
| 142.7541003 | 148.4638 | 0.2720934
| 142.7641263 | 148.4909 | 0.2711157
| 142.7749265 | 148.4828 | 0.2701306
| 142.7851252 | 148.5399 | 0.2689609
| 142.7960999 | 148.493 | 0.2679284
| 142.807101 | 148.463 | 0.2668283
| 142.8180426 | 148.4126 | 0.2657441
| 142.8288735 | 148.3266 | 0.2647309
| 142.8398735 | 148.4074 | 0.263526
| 142.8508463 | 148.4792 | 0.2624487
| 142.8617997 | 148.431 | 0.2614333
| 142.8726939 | 148.3072 | 0.2603289
| 142.8827435 | 148.3989 | 0.2592191
| 142.8937546 | 148.2735 | 0.2582079
| 142.9046453 | 148.3136 | 0.2571537
| 142.9156969 | 148.3889 | 0.2559587
| 142.925742 | 148.3455 | 0.2549392
| 142.9366237 | 148.3106 | 0.2540109
| 142.9476399 | 148.2624 | 0.2528093
| 142.9576414 | 148.3066 | 0.2516993
| 142.9676421 | 148.3191 | 0.2507492
| 142.9786163 | 148.3297 | 0.2497017
| 142.9894508 | 148.2648 | 0.2486282
| 142.9994718 | 148.2659 | 0.2476261
| 143.0104683 | 148.2068 | 0.2464566
| 143.0214197 | 148.2359 | 0.2454064
| 143.0323538 | 148.4285 | 0.244223
| 143.0423668 | 148.3757 | 0.2433017
| 143.0533743 | 148.4385 | 0.2422159
| 143.0644086 | 148.3198 | 0.2411774
| 143.0753509 | 148.3916 | 0.2399983
| 143.0863016 | 148.2216 | 0.2389831
| 143.097295 | 148.2542 | 0.2377789
| 143.10736 | 148.2309 | 0.2367824
| 143.1181729 | 148.3272 | 0.2357411
| 143.1292495 | 148.2454 | 0.2347183
| 143.1402545 | 148.303 | 0.2335928
| 143.1511677 | 148.247 | 0.2324865
| 143.1621755 | 148.2794 | 0.2313858
| 143.1731347 | 148.2836 | 0.2302049
| 143.1841217 | 148.2852 | 0.2290712
| 143.1951182 | 148.2813 | 0.2281065
| 143.2051233 | 148.2854 | 0.227086
| 143.2161235 | 148.2366 | 0.225946
| 143.2270781 | 148.2066 | 0.2248256
| 143.2371243 | 148.2795 | 0.2238209
| 143.2479228 | 148.2029 | 0.2226961
| 143.2588676 | 148.1263 | 0.2217065
| 143.2688807 | 148.0929 | 0.2206853
| 143.2797035 | 148.0741 | 0.219633
| 143.2898244 | 148.0478 | 0.2185809
| 143.3007817 | 148.0844 | 0.2175151
| 143.311739 | 147.9667 | 0.2164644
| 143.3226615 | 148.0023 | 0.2153471
| 143.3335944 | 148.0165 | 0.2142838
| 143.3436393 | 147.9689 | 0.2132843
| 143.3545754 | 147.9152 | 0.2120958
| 143.365535 | 147.9194 | 0.2111047
| 143.376649 | 147.9579 | 0.2099784
| 143.3876401 | 147.9683 | 0.2088493
| 143.3986048 | 148.0452 | 0.2077678
| 143.4094652 | 147.9285 | 0.2066718
| 143.4195358 | 147.9614 | 0.2056847
| 143.4304767 | 147.9226 | 0.2044707
| 143.4414913 | 147.8893 | 0.2034342
| 143.4523242 | 147.8809 | 0.2024108
| 143.462374 | 147.9134 | 0.2014308
| 143.4723952 | 147.8968 | 0.2003188
| 143.4832736 | 147.8742 | 0.1993309
| 143.4942239 | 147.7892 | 0.1982009
| 143.5042247 | 147.8033 | 0.1972857
| 143.5152287 | 147.8499 | 0.1961154
| 143.5261408 | 147.7791 | 0.1949243
| 143.5362221 | 147.8546 | 0.194021
| 143.5471724 | 147.8249 | 0.192996
| 143.5581402 | 147.7479 | 0.1918093
| 143.5681484 | 147.7827 | 0.1908984
| 143.5791061 | 147.7139 | 0.1897377
| 143.5900703 | 147.6725 | 0.1887211
| 143.6000966 | 147.6905 | 0.1876586
| 143.6101124 | 147.6995 | 0.186682
| 143.621123 | 147.7871 | 0.1856209
| 143.6320914 | 147.6885 | 0.1844191
| 143.6421058 | 147.5811 | 0.1835476
| 143.6530981 | 147.6173 | 0.1823784
| 143.6638919 | 147.6286 | 0.1812491
| 143.6748752 | 147.5991 | 0.1801857
| 143.6858502 | 147.5158 | 0.1792181
| 143.6967219 | 147.562 | 0.178021
| 143.7067506 | 147.569 | 0.1769982
| 143.7176718 | 147.568 | 0.175971
| 143.7286413 | 147.506 | 0.1748391
| 143.7397097 | 147.5486 | 0.1737622
| 143.7507073 | 147.6272 | 0.1726475
| 143.7616967 | 147.5626 | 0.1714936
| 143.7726256 | 147.5121 | 0.1704506
| 143.783596 | 147.462 | 0.1693436
| 143.7945637 | 147.475 | 0.1682768
| 143.8055252 | 147.4569 | 0.1671357
| 143.815543 | 147.4623 | 0.1661989
| 143.8265571 | 147.4671 | 0.1650275
| 143.8375181 | 147.3924 | 0.1639814
| 143.8484416 | 147.386 | 0.162909
| 143.8593127 | 147.3614 | 0.1617619
| 143.8693157 | 147.3843 | 0.1608466
| 143.8793488 | 147.4026 | 0.1598183
| 143.8893497 | 147.406 | 0.1588032
| 143.9003186 | 147.3375 | 0.1577713
| 143.9112371 | 147.2906 | 0.1566394
| 143.9222496 | 147.3094 | 0.1555332
| 143.9332249 | 147.3294 | 0.1544556
| 143.9441864 | 147.2712 | 0.1533895
| 143.9541987 | 147.2446 | 0.1523383
| 143.9651422 | 147.2818 | 0.151169
| 143.9761219 | 147.2741 | 0.150121
| 143.9861476 | 147.2196 | 0.1490884
| 143.9971193 | 147.2387 | 0.1479563
| 144.0071203 | 147.204 | 0.1470611
| 144.0181257 | 147.14 | 0.1460505
| 144.0290629 | 147.1475 | 0.1448768
| 144.0399027 | 147.1688 | 0.1437579
| 144.0499043 | 147.2117 | 0.1427427
| 144.0609022 | 147.1273 | 0.1416879
| 144.0709024 | 147.143 | 0.1407129
| 144.0818677 | 147.0988 | 0.1395964
| 144.0918836 | 147.0679 | 0.1385398
| 144.1027952 | 147.0298 | 0.1374587
| 144.1137278 | 146.9978 | 0.1364753
| 144.1247291 | 147.087 | 0.1352852
| 144.1356585 | 147.0062 | 0.1341623
| 144.1465949 | 147.0314 | 0.1330587
| 144.1566754 | 146.9816 | 0.1322155
| 144.1676759 | 147.0116 | 0.1310505
| 144.1776923 | 147.0286 | 0.1299789
| 144.1885033 | 146.9588 | 0.1290127
| 144.1985662 | 147.0082 | 0.1279615
| 144.2085696 | 146.9515 | 0.1268562
| 144.2194809 | 146.9715 | 0.1257851
| 144.2294843 | 146.8618 | 0.1248747
| 144.2404473 | 146.8605 | 0.1237334
| 144.2514259 | 146.9721 | 0.1226655
| 144.2624267 | 146.8657 | 0.1215205
| 144.2733787 | 146.8379 | 0.1205252
| 144.2842895 | 146.8302 | 0.1194341
| 144.2942916 | 146.8769 | 0.1184089
| 144.3043268 | 146.8717 | 0.1173654
| 144.3152671 | 146.8054 | 0.1162714
| 144.3262253 | 146.7702 | 0.1152455
| 144.3362851 | 146.7406 | 0.1141646
| 144.3471432 | 146.6686 | 0.1130888
| 144.3581169 | 146.7003 | 0.1119914
| 144.3681335 | 146.7128 | 0.1110047
| 144.3791159 | 146.7021 | 0.1099365
| 144.390074 | 146.6636 | 0.1088456
| 144.4010957 | 146.6882 | 0.1077185
| 144.4111411 | 146.6771 | 0.106694
| 144.4221535 | 146.6555 | 0.1057176
| 144.4321539 | 146.6056 | 0.1046976
| 144.4430743 | 146.6608 | 0.1036306
| 144.4531188 | 146.611 | 0.1025761
| 144.463894 | 146.5686 | 0.1013837
| 144.474863 | 146.6766 | 0.1003967
| 144.4858273 | 146.5832 | 0.09928532
| 144.4968217 | 146.5428 | 0.09818087
| 144.5077892 | 146.5072 | 0.09708412
| 144.5187439 | 146.5198 | 0.0959437
| 144.528788 | 146.4544 | 0.09498424
| 144.5397204 | 146.4208 | 0.09389601
| 144.5506364 | 146.4066 | 0.09280941
| 144.5616364 | 146.3545 | 0.09176934
| 144.5725412 | 146.3439 | 0.09052901
| 144.5825955 | 146.3305 | 0.08956354
| 144.5935005 | 146.2697 | 0.088523
| 144.6035064 | 146.291 | 0.0875024
| 144.6144857 | 146.2215 | 0.08644446
| 144.6245007 | 146.1567 | 0.08547791
| 144.6354732 | 146.1102 | 0.0844556
| 144.6464437 | 146.0675 | 0.08333357
| 144.6574741 | 146.0698 | 0.08226048
| 144.6683498 | 146.0507 | 0.08113796
| 144.6784283 | 145.9802 | 0.08015509
| 144.6894302 | 145.9886 | 0.07907488
| 144.700305 | 145.9634 | 0.07793243
| 144.7103189 | 145.8747 | 0.07690609
| 144.7212651 | 145.9497 | 0.07581645
| 144.7322451 | 145.909 | 0.07479339
| 144.7422489 | 145.8775 | 0.07376803
| 144.7531225 | 145.8568 | 0.07269067
| 144.7641184 | 145.8061 | 0.07154612
| 144.7741741 | 145.7497 | 0.07053555
| 144.7851167 | 145.8076 | 0.06942131
| 144.7951453 | 145.7137 | 0.06837349
| 144.8061388 | 145.6549 | 0.06736906
| 144.8171131 | 145.6268 | 0.06632656
| 144.8281139 | 145.694 | 0.06517155
| 144.8381346 | 145.5889 | 0.06415948
| 144.8490941 | 145.6212 | 0.06299859
| 144.8591129 | 145.5713 | 0.06203167
| 144.869124 | 145.4885 | 0.06115045
| 144.8798949 | 145.6158 | 0.06005839
| 144.8900855 | 145.5517 | 0.05894941
| 144.9009226 | 145.489 | 0.05790066
| 144.9117245 | 145.3898 | 0.05685545
| 144.9217964 | 145.3551 | 0.05588321
| 144.9327461 | 145.348 | 0.05475329
| 144.9427479 | 145.3734 | 0.05376809
| 144.9537034 | 145.3285 | 0.05272747
| 144.9647775 | 145.2583 | 0.05156513
| 144.9756422 | 145.217 | 0.05052361
| 144.9857553 | 145.193 | 0.04943236
| 144.9966398 | 145.159 | 0.04835892
| 145.0076411 | 145.1542 | 0.0473487
| 145.0185702 | 145.1228 | 0.04619086
| 145.029565 | 145.012 | 0.04513634
| 145.0405421 | 144.979 | 0.04417847
| 145.0515211 | 145.0191 | 0.04294073
| 145.0625158 | 144.8794 | 0.04187621
| 145.0734312 | 144.8953 | 0.04068478
| 145.0834412 | 144.8056 | 0.03972374
| 145.0943859 | 144.7216 | 0.03872415
| 145.105267 | 144.686 | 0.03762607
| 145.1152771 | 144.7153 | 0.03666001
| 145.1262855 | 144.5327 | 0.03555917
| 145.137217 | 144.5641 | 0.03441606
| 145.1482694 | 144.5247 | 0.03338076
| 145.1591858 | 144.4607 | 0.03223419
| 145.1692138 | 144.4502 | 0.03134128
| 145.1801362 | 144.2944 | 0.03022907
| 145.1901367 | 144.263 | 0.02926397
| 145.2001437 | 144.2745 | 0.02807346
| 145.2111158 | 144.195 | 0.02711113
| 145.2211438 | 144.0646 | 0.02608335
| 145.2320928 | 144.0265 | 0.02507836
| 145.2421147 | 143.9682 | 0.02406617
| 145.2531274 | 143.9229 | 0.02293492
| 145.2641002 | 143.8059 | 0.0219026
| 145.2750935 | 143.7533 | 0.02080327
| 145.2857952 | 143.6239 | 0.01975805
| 145.2968921 | 143.4514 | 0.01870833
| 145.3077158 | 143.2865 | 0.01761596
| 145.3177974 | 143.1733 | 0.01653786
| 145.3287702 | 143.0388 | 0.01551052
| 145.3397487 | 142.7822 | 0.01456252
| 145.3507446 | 142.6335 | 0.01339299
| 145.361638 | 142.6005 | 0.01235361
| 145.3726525 | 142.3859 | 0.01125716
| 145.3827668 | 142.2094 | 0.01028068
| 145.3935896 | 142.0099 | 0.009263342
| 145.4046049 | 141.3034 | 0.008291685
| 145.4155869 | 140.5567 | 0.007283403
| 145.4265325 | 139.4425 | 0.006338726
| 145.4374516 | 138.6405 | 0.005366687
| 145.4474689 | 137.7916 | 0.004549795
| 145.4584099 | 136.8552 | 0.003570565
| 145.4684117 | 136.3324 | 0.002695289
| 145.4793909 | 134.7108 | 0.001777208
| 145.4902656 | 133.8009 | 0.0008945283

## Test 14
Markers | TIME | DEPTH | LOAD
| s | nm | mN
Surface Index | 0 | 0 | 0
| 0.0100291 | 0.4475933 | 0.000186432
| 0.0209322 | 0.9301121 | 3.260868e-05
| 0.030958 | 2.073241 | 0.0002089919
| 0.0409621 | 2.784823 | 4.521089e-05
| 0.0519678 | 6.578699 | -0.0004873749
| 0.0629094 | 6.638414 | -0.000180857
| 0.0739056 | 6.901931 | -0.0001136534
| 0.0848593 | 7.824375 | 6.302694e-05
| 0.0957842 | 8.769799 | -0.0002004967
| 0.1057999 | 9.379132 | 0.0001057443
| 0.1167822 | 10.54388 | 0.0001227955
| 0.1268091 | 9.501143 | -5.745303e-06
| 0.1377803 | 10.19845 | -6.881913e-05
| 0.1487414 | 10.57161 | 8.79495e-05
| 0.1597879 | 12.8534 | -0.000179223
| 0.1706115 | 14.50434 | -0.0003338877
| 0.1815872 | 16.01844 | -0.0003619283
| 0.1916541 | 15.24129 | 0.0001748403
| 0.2025929 | 15.12534 | 0.0002713819
| 0.2134382 | 15.50433 | 0.0002769015
| 0.2236169 | 16.4795 | 0.0001900677
| 0.234442 | 16.19663 | 0.0004153146
| 0.2444981 | 17.70361 | 0.0003270891
| 0.2555312 | 17.4479 | 0.0006146255
| 0.2664915 | 17.91779 | 0.0003365193
| 0.2774329 | 18.98319 | 0.0002781249
| 0.2883697 | 19.15871 | 0.0005146229
| 0.298415 | 19.48854 | 0.0003312927
| 0.3093941 | 20.36279 | 0.0004232771
| 0.3194005 | 21.38743 | 0.0001145867
| 0.3303857 | 24.1446 | 8.167991e-05
| 0.3413543 | 24.85706 | 0.0003634897
| 0.3523882 | 25.68112 | 0.0001312017
| 0.3633906 | 26.20306 | 0.0001734502
| 0.3734182 | 26.48403 | 0.0002548929
| 0.3841831 | 26.63399 | 0.0002795161
| 0.395138 | 26.56946 | 0.000531199
| 0.4061015 | 26.57871 | 0.0006030185
| 0.4161225 | 26.64489 | 0.0007193667
| 0.4269806 | 26.86794 | 0.0008450158
| 0.4370221 | 27.06158 | 0.0008716123
| 0.4470341 | 27.26783 | 0.0008628728
| 0.4579568 | 27.32463 | 0.001069208
| 0.4679887 | 27.41021 | 0.001200664
| 0.4779921 | 27.48738 | 0.001236848
| 0.488985 | 27.50245 | 0.001403979
| 0.4999345 | 27.59482 | 0.001540625
| 0.5110009 | 27.74898 | 0.00158859
| 0.5218433 | 27.75498 | 0.00170906
Surface Index Coarse | 0.5318715 | 27.89201 | 0.001715517
| 0.5497829 | 27.93087 | 0.002770447
| 0.5597977 | 28.22922 | 0.003771927
| 0.5708512 | 28.44917 | 0.004872271
| 0.5816171 | 28.71152 | 0.005823904
| 0.5916808 | 28.73492 | 0.006935239
| 0.6017318 | 28.91779 | 0.007830369
| 0.6126045 | 29.14713 | 0.008907658
| 0.6236524 | 29.23931 | 0.01001742
| 0.634572 | 29.30789 | 0.01110441
| 0.644688 | 29.37624 | 0.01209599
| 0.6555792 | 29.62533 | 0.01316014
| 0.6656001 | 29.79493 | 0.01411724
| 0.6756103 | 29.89627 | 0.01514823
| 0.6856191 | 29.9572 | 0.01617411
| 0.6964519 | 30.10536 | 0.01709742
| 0.7065314 | 30.27593 | 0.01818037
| 0.7174569 | 30.41243 | 0.01922793
| 0.7284901 | 30.4231 | 0.02028626
| 0.7393314 | 30.51593 | 0.02140039
| 0.7493421 | 30.51379 | 0.02237146
| 0.7593554 | 30.7332 | 0.02339278
| 0.7694193 | 30.7692 | 0.02437417
| 0.7803577 | 30.87854 | 0.02543804
| 0.7913294 | 30.9675 | 0.02647023
| 0.8013552 | 31.06237 | 0.02745779
| 0.8123282 | 31.10895 | 0.0285601
| 0.8233343 | 31.27261 | 0.02969071
| 0.8341279 | 31.38455 | 0.0306851
| 0.8441568 | 31.51114 | 0.03175794
| 0.8551853 | 31.64181 | 0.03283583
| 0.8661332 | 31.66606 | 0.03389561
| 0.877155 | 31.71232 | 0.03496281
| 0.8880556 | 31.78542 | 0.03610784
| 0.8990666 | 31.90704 | 0.03704901
| 0.9100361 | 31.92224 | 0.03825593
| 0.920917 | 32.04742 | 0.03929903
| 0.9309797 | 32.09477 | 0.04030029
| 0.9409919 | 32.19546 | 0.0413215
| 0.9510033 | 32.24247 | 0.04229264
| 0.9618073 | 32.25834 | 0.04340304
| 0.9718532 | 32.32767 | 0.04437266
| 0.9828266 | 32.42567 | 0.04537001
| 0.9937049 | 32.49135 | 0.04657281
| 1.0037558 | 32.61146 | 0.04751292
| 1.0146481 | 32.64219 | 0.04856714
| 1.0256586 | 32.65253 | 0.0497532
| 1.0365736 | 32.70268 | 0.05085968
| 1.0467079 | 32.78719 | 0.05170317
| 1.0577232 | 32.73574 | 0.05285967
| 1.0686656 | 32.86999 | 0.05396392
| 1.0788103 | 32.90922 | 0.05502835
| 1.0897303 | 32.94997 | 0.0560504
| 1.100705 | 33.04895 | 0.05716285
| 1.1115715 | 33.15118 | 0.05820451
| 1.1226022 | 33.25694 | 0.0592676
| 1.1335482 | 33.29608 | 0.06034221
| 1.1445313 | 33.25338 | 0.06152549
| 1.1555287 | 33.32809 | 0.06264522
| 1.1664323 | 33.42545 | 0.06369059
| 1.177451 | 33.37854 | 0.06474748
| 1.1883482 | 33.52605 | 0.06585719
| 1.1984133 | 33.53974 | 0.06682872
| 1.2093797 | 33.63743 | 0.06787536
| 1.2203265 | 33.74255 | 0.06896504
| 1.2303546 | 33.76691 | 0.07001784
| 1.24118 | 33.91993 | 0.07108039
| 1.2511997 | 33.83529 | 0.0719774
| 1.2623371 | 33.9323 | 0.07315111
| 1.273077 | 34.02192 | 0.07428508
| 1.28313 | 34.17697 | 0.07526038
| 1.2941529 | 34.17243 | 0.07622272
| 1.305104 | 34.16629 | 0.07736783
| 1.3160837 | 34.25394 | 0.07850078
| 1.3269743 | 34.3319 | 0.07956484
| 1.3370559 | 34.32554 | 0.08058301
| 1.3479742 | 34.37956 | 0.08166983
| 1.3589752 | 34.4051 | 0.08276993
| 1.369823 | 34.44782 | 0.08385972
| 1.3798296 | 34.62939 | 0.08488538
| 1.3899027 | 34.60039 | 0.08580271
| 1.4008596 | 34.67866 | 0.08693838
| 1.4117453 | 34.81841 | 0.087872
| 1.421823 | 34.78325 | 0.08896474
| 1.4327478 | 34.85215 | 0.09001223
| 1.4437491 | 34.90034 | 0.09109737
| 1.4545974 | 34.88807 | 0.09223717
| 1.4646141 | 34.98327 | 0.09319886
| 1.475509 | 34.91989 | 0.09434832
| 1.4856389 | 35.06651 | 0.09537132
| 1.4965352 | 35.1215 | 0.09636597
| 1.5065817 | 35.21218 | 0.09730564
| 1.5174298 | 35.19053 | 0.09841044
| 1.5274822 | 35.26825 | 0.0994057
| 1.5384061 | 35.29932 | 0.1005081
| 1.5484576 | 35.37996 | 0.1015432
| 1.559498 | 35.42135 | 0.1025123
| 1.5703567 | 35.5294 | 0.1036831
| 1.580412 | 35.59258 | 0.1046487
| 1.5913519 | 35.63852 | 0.1057577
| 1.6023493 | 35.65242 | 0.1069024
| 1.6123666 | 35.68067 | 0.1078891
| 1.6231508 | 35.79357 | 0.1089875
| 1.6343702 | 35.80098 | 0.1101595
| 1.6451486 | 35.83789 | 0.1111274
| 1.6551529 | 35.85124 | 0.1120828
| 1.6651965 | 36.01632 | 0.1131071
| 1.6761698 | 36.02182 | 0.1141045
| 1.6861848 | 36.08468 | 0.115161
| 1.6971775 | 36.04521 | 0.1162952
| 1.708059 | 36.10926 | 0.1174134
| 1.7181017 | 36.12101 | 0.1184576
| 1.7289564 | 36.2158 | 0.1194481
| 1.7390323 | 36.18873 | 0.1204357
| 1.7500296 | 36.29352 | 0.1215355
| 1.7609409 | 36.39898 | 0.1226516
| 1.7719703 | 36.40544 | 0.1237595
| 1.7829383 | 36.42711 | 0.1248363
| 1.7938247 | 36.39769 | 0.125915
| 1.8038702 | 36.46054 | 0.1268595
| 1.8138791 | 36.58258 | 0.1278604
| 1.8247871 | 36.59165 | 0.1289012
| 1.8348085 | 36.61957 | 0.1299334
| 1.845655 | 36.6982 | 0.131073
| 1.8557515 | 36.64816 | 0.1321127
| 1.8666746 | 36.77042 | 0.133155
| 1.8767136 | 36.81161 | 0.1341639
| 1.8877095 | 36.88179 | 0.1352135
| 1.8987202 | 36.90248 | 0.1363195
| 1.9095941 | 36.92416 | 0.137422
| 1.9205816 | 37.04351 | 0.1385257
| 1.930598 | 37.03198 | 0.1394224
| 1.9415148 | 37.0514 | 0.140599
| 1.9525311 | 37.12191 | 0.1416407
| 1.9634831 | 37.18076 | 0.1427259
| 1.9744316 | 37.2241 | 0.1438157
| 1.9854364 | 37.23737 | 0.1449612
| 1.996375 | 37.32179 | 0.1460101
| 2.0064032 | 37.30119 | 0.1469979
| 2.0173564 | 37.38205 | 0.1481432
| 2.0283598 | 37.44997 | 0.1490886
| 2.0384023 | 37.48307 | 0.1502128
| 2.0484542 | 37.5178 | 0.151203
| 2.0593475 | 37.56147 | 0.1523373
| 2.0694049 | 37.65957 | 0.1532931
| 2.0803765 | 37.65182 | 0.1543752
| 2.0904094 | 37.77677 | 0.1553335
| 2.1004417 | 37.74323 | 0.1563367
| 2.1104458 | 37.85171 | 0.1573172
| 2.1213003 | 37.74109 | 0.1584576
| 2.132131 | 37.84397 | 0.1595657
| 2.1421788 | 37.8761 | 0.1605304
| 2.1531258 | 37.99223 | 0.1615602
| 2.1631276 | 37.92052 | 0.1626053
| 2.1740748 | 37.96031 | 0.1636401
| 2.1840791 | 38.0788 | 0.1646755
| 2.1950332 | 38.08041 | 0.1657309
| 2.2050554 | 38.12905 | 0.1668431
| 2.2159742 | 38.14069 | 0.16783
| 2.226953 | 38.2196 | 0.1689829
| 2.2379216 | 38.23868 | 0.1698998
| 2.2488724 | 38.33119 | 0.1711148
| 2.2598106 | 38.3616 | 0.1721637
| 2.2709089 | 38.37128 | 0.1734035
| 2.2818755 | 38.37193 | 0.1744102
| 2.2927648 | 38.43567 | 0.1754941
| 2.3027779 | 38.37529 | 0.1765404
| 2.3137346 | 38.54639 | 0.177641
| 2.324647 | 38.58359 | 0.1786723
| 2.3347059 | 38.68493 | 0.1796282
| 2.3456193 | 38.66326 | 0.1807645
| 2.3565325 | 38.75513 | 0.1818109
| 2.3665489 | 38.75848 | 0.1828775
| 2.3765554 | 38.81357 | 0.1838131
| 2.3865643 | 38.85606 | 0.1847991
| 2.3975007 | 38.88937 | 0.1859477
| 2.4075288 | 38.94544 | 0.1868855
| 2.4175311 | 38.98243 | 0.1878957
| 2.4284127 | 39.04388 | 0.1889689
| 2.4393761 | 38.98016 | 0.1901202
| 2.4493763 | 39.05662 | 0.1910903
| 2.4603332 | 38.98707 | 0.192186
| 2.4703626 | 39.15246 | 0.1930989
| 2.4813808 | 39.1311 | 0.1942657
| 2.4924158 | 39.2304 | 0.1953592
| 2.5033415 | 39.33811 | 0.1964268
| 2.5133526 | 39.31621 | 0.1974729
| 2.5243651 | 39.42198 | 0.1984542
| 2.5351912 | 39.45435 | 0.1996518
| 2.5461301 | 39.47795 | 0.2006856
| 2.5571087 | 39.47019 | 0.2017935
| 2.568021 | 39.62901 | 0.2027798
| 2.5780322 | 39.55214 | 0.2037959
| 2.5890253 | 39.65206 | 0.2049002
| 2.599997 | 39.68539 | 0.2060274
| 2.610974 | 39.73584 | 0.2070151
| 2.6219522 | 39.73163 | 0.2081579
| 2.6329211 | 39.81992 | 0.2091898
| 2.6439567 | 39.84774 | 0.2103783
| 2.6548345 | 39.89594 | 0.2114361
| 2.6649027 | 39.81388 | 0.212443
| 2.6758937 | 39.95814 | 0.2135471
| 2.6868022 | 39.92451 | 0.2146629
| 2.6968247 | 39.97766 | 0.2156602
| 2.7077545 | 40.01776 | 0.2166931
| 2.718668 | 40.10995 | 0.2178395
| 2.7296283 | 40.11708 | 0.2188905
| 2.7405798 | 40.10285 | 0.2199257
| 2.7506511 | 40.1395 | 0.2209278
| 2.761622 | 40.21227 | 0.2220999
| 2.7726281 | 40.19771 | 0.2232155
| 2.7835771 | 40.29443 | 0.2242304
| 2.7944745 | 40.35168 | 0.2253951
| 2.8044981 | 40.3411 | 0.2263775
| 2.8154824 | 40.44039 | 0.2274809
| 2.8263547 | 40.46661 | 0.2285232
| 2.8364059 | 40.53335 | 0.2295283
| 2.8473504 | 40.54531 | 0.2305278
| 2.857384 | 40.57486 | 0.2316861
| 2.8683505 | 40.56354 | 0.2326078
| 2.878374 | 40.65227 | 0.2336751
| 2.8884132 | 40.68569 | 0.234734
| 2.8993226 | 40.70477 | 0.235725
| 2.9103245 | 40.77399 | 0.2369152
| 2.9210948 | 40.80213 | 0.2379572
| 2.9311593 | 40.7932 | 0.2389536
| 2.9421324 | 40.90284 | 0.239951
| 2.9530856 | 40.8776 | 0.2411063
| 2.963123 | 40.96149 | 0.242105
| 2.9740814 | 41.05173 | 0.2431909
| 2.9850639 | 41.04752 | 0.2442591
| 2.9959405 | 41.08861 | 0.2453418
| 3.0060398 | 41.00687 | 0.2464267
| 3.0169926 | 41.12752 | 0.247457
| 3.0278461 | 41.21519 | 0.2485224
| 3.0378664 | 41.21239 | 0.2495194
| 3.0487637 | 41.26221 | 0.2505941
| 3.0588276 | 41.31373 | 0.2515955
| 3.0697261 | 41.30048 | 0.2527204
| 3.0806964 | 41.25421 | 0.2538224
| 3.0916989 | 41.32958 | 0.2547877
| 3.1017231 | 41.35265 | 0.2559301
| 3.1118117 | 41.46208 | 0.2569339
| 3.1226204 | 41.47666 | 0.2580248
| 3.1326563 | 41.50781 | 0.2590434
| 3.1436264 | 41.51137 | 0.2600704
| 3.1536388 | 41.53736 | 0.2610466
| 3.1645742 | 41.52991 | 0.2621302
| 3.174583 | 41.62253 | 0.2631911
| 3.1855028 | 41.65585 | 0.264233
| 3.1955578 | 41.72032 | 0.2652685
| 3.2064508 | 41.63267 | 0.2663329
| 3.2174353 | 41.71451 | 0.2673913
| 3.2283757 | 41.75947 | 0.2684154
| 3.239354 | 41.80636 | 0.2696382
| 3.249436 | 41.83945 | 0.2706014
| 3.2603675 | 41.8482 | 0.2716645
| 3.2704353 | 41.92042 | 0.2726063
| 3.2815141 | 42.02845 | 0.2737992
| 3.292374 | 41.99676 | 0.2749202
| 3.303407 | 42.05755 | 0.2760035
| 3.3141706 | 42.12324 | 0.2769499
| 3.3254037 | 42.10962 | 0.2782331
| 3.336166 | 42.20119 | 0.2792744
| 3.3471315 | 42.26328 | 0.280271
| 3.3571423 | 42.23395 | 0.281297
| 3.3681553 | 42.265 | 0.2824133
| 3.3790985 | 42.31352 | 0.2835226
| 3.3900702 | 42.29605 | 0.2845648
| 3.4009872 | 42.30219 | 0.2857215
| 3.4110527 | 42.35988 | 0.2866531
| 3.4220531 | 42.45561 | 0.2877681
| 3.4321186 | 42.49388 | 0.2886847
| 3.4429296 | 42.56052 | 0.2897658
| 3.4529491 | 42.52958 | 0.2908577
| 3.4629501 | 42.55978 | 0.2919228
| 3.4738815 | 42.62123 | 0.292991
| 3.4848171 | 42.74253 | 0.2939695
| 3.4958119 | 42.71116 | 0.2949141
| 3.5069614 | 42.73474 | 0.296209
| 3.5178558 | 42.75835 | 0.2972734
| 3.5287295 | 42.77454 | 0.2984058
| 3.5387548 | 42.78629 | 0.2993683
| 3.5497235 | 42.79826 | 0.3005452
| 3.5597437 | 42.876 | 0.3014372
| 3.5697564 | 42.91493 | 0.3024585
| 3.5806545 | 42.98802 | 0.3035233
| 3.5915299 | 42.96992 | 0.3046658
| 3.601597 | 42.94545 | 0.3056275
| 3.6125454 | 43.02081 | 0.3067224
| 3.6234572 | 43.03601 | 0.3078136
| 3.633536 | 43.04777 | 0.3087815
| 3.6444693 | 43.09855 | 0.3099048
| 3.6554541 | 43.14512 | 0.3109832
| 3.6664345 | 43.21984 | 0.3120113
| 3.6773364 | 43.26157 | 0.3132215
| 3.6873412 | 43.24551 | 0.3142169
| 3.6983759 | 43.229 | 0.3151955
| 3.7093783 | 43.3147 | 0.3164057
| 3.7203396 | 43.4056 | 0.3174918
| 3.7303758 | 43.46102 | 0.3184304
| 3.7412947 | 43.49078 | 0.3195023
| 3.7521078 | 43.51149 | 0.3206386
| 3.7631713 | 43.54512 | 0.32173
| 3.7741224 | 43.5752 | 0.3228101
| 3.7851228 | 43.49336 | 0.3239051
| 3.7951471 | 43.59471 | 0.3248926
| 3.8061698 | 43.62576 | 0.3259549
| 3.8169966 | 43.63611 | 0.3270925
| 3.8280526 | 43.66425 | 0.3282031
| 3.838968 | 43.74609 | 0.3292647
| 3.8499515 | 43.7962 | 0.330413
| 3.8599712 | 43.90112 | 0.331345
| 3.8709107 | 44.00268 | 0.332429
| 3.8817562 | 43.94932 | 0.3335485
| 3.8919031 | 43.91674 | 0.3345732
| 3.9027845 | 43.99762 | 0.3355014
| 3.9128031 | 43.97637 | 0.3365582
| 3.9238011 | 44.0553 | 0.337763
| 3.9338198 | 44.07351 | 0.3385749
| 3.9447275 | 44.12462 | 0.3397656
| 3.9556085 | 44.11589 | 0.3408437
| 3.9656771 | 44.1697 | 0.3418156
| 3.9766457 | 44.15417 | 0.3430025
| 3.9875886 | 44.23858 | 0.3440018
| 3.9976069 | 44.2898 | 0.3449586
| 4.0085822 | 44.34511 | 0.3460412
| 4.0195499 | 44.38876 | 0.3471529
| 4.0305365 | 44.35965 | 0.3482866
| 4.0414724 | 44.50004 | 0.3492952
| 4.0523495 | 44.46219 | 0.3505378
| 4.0623757 | 44.51244 | 0.3514305
| 4.0733739 | 44.57421 | 0.3525303
| 4.0833754 | 44.59955 | 0.3535055
| 4.0933995 | 44.63621 | 0.3545579
| 4.1043525 | 44.66888 | 0.3555832
| 4.1151983 | 44.74038 | 0.3566878
| 4.1254329 | 44.76148 | 0.3577112
| 4.1363528 | 44.84881 | 0.3587832
| 4.1473494 | 44.77571 | 0.3598879
| 4.158151 | 44.76149 | 0.360993
| 4.1690788 | 44.93453 | 0.3620808
| 4.1791553 | 44.93011 | 0.3631084
| 4.190096 | 44.93593 | 0.3641775
| 4.2010684 | 44.98024 | 0.3653447
| 4.211069 | 45.04311 | 0.3661898
| 4.2219804 | 45.05151 | 0.367311
| 4.2320735 | 45.04418 | 0.3683653
| 4.2429483 | 45.08591 | 0.3694078
| 4.2540493 | 45.14929 | 0.3705629
| 4.2649207 | 45.21689 | 0.37158
| 4.275908 | 45.27123 | 0.3727437
| 4.2859262 | 45.30142 | 0.3736956
| 4.2959475 | 45.2378 | 0.3747077
| 4.3069537 | 45.2805 | 0.3758183
| 4.3178656 | 45.33162 | 0.3769345
| 4.3287204 | 45.36267 | 0.378005
| 4.338764 | 45.42227 | 0.3789194
| 4.3487707 | 45.48191 | 0.379955
| 4.3587994 | 45.54251 | 0.3809029
| 4.3696237 | 45.52796 | 0.3820403
| 4.3797328 | 45.51221 | 0.3831112
| 4.3907575 | 45.59112 | 0.3841637
| 4.4017003 | 45.59921 | 0.385193
| 4.4126486 | 45.69074 | 0.3864178
| 4.4235652 | 45.69397 | 0.3873095
| 4.4336143 | 45.67566 | 0.3883644
| 4.444535 | 45.69635 | 0.3895415
| 4.4545722 | 45.70453 | 0.3905352
| 4.4655789 | 45.85105 | 0.3916059
| 4.4764984 | 45.83876 | 0.3926178
| 4.4874435 | 45.93547 | 0.3938023
| 4.4984527 | 45.89082 | 0.3948233
| 4.5093679 | 46.00889 | 0.3958948
| 4.5193756 | 46.02389 | 0.3968456
| 4.5303476 | 46.01321 | 0.3980577
| 4.5403814 | 46.01428 | 0.3990611
| 4.551381 | 46.05761 | 0.4001761
| 4.562173 | 46.08061 | 0.4012653
| 4.5723009 | 46.15314 | 0.402293
| 4.5833279 | 46.212 | 0.4032808
| 4.5941488 | 46.20846 | 0.4043629
| 4.6050421 | 46.30357 | 0.4054372
| 4.6150758 | 46.28523 | 0.4065106
| 4.6250832 | 46.33676 | 0.4074413
| 4.6360549 | 46.35616 | 0.4085035
| 4.646056 | 46.42421 | 0.4095286
| 4.6569209 | 46.39025 | 0.4106351
| 4.6680254 | 46.45105 | 0.4117056
| 4.6789767 | 46.44361 | 0.4128757
| 4.6898201 | 46.50314 | 0.413885
| 4.6999041 | 46.58409 | 0.4148134
| 4.710849 | 46.59896 | 0.4160429
| 4.7209301 | 46.5732 | 0.417021
| 4.731843 | 46.60489 | 0.4180673
| 4.742714 | 46.64177 | 0.4191394
| 4.7528088 | 46.6904 | 0.4201139
| 4.7637205 | 46.71337 | 0.4213201
| 4.7747238 | 46.71982 | 0.4223604
| 4.7856145 | 46.79875 | 0.4233845
| 4.795627 | 46.83574 | 0.4243957
| 4.8066201 | 46.88262 | 0.42555
| 4.8175268 | 46.79983 | 0.4265407
| 4.8275278 | 46.85137 | 0.4276108
| 4.8375827 | 46.97697 | 0.4286613
| 4.8484241 | 46.94528 | 0.4296954
| 4.8585242 | 47.01557 | 0.4307404
| 4.869443 | 46.9994 | 0.4316974
| 4.8803988 | 47.03142 | 0.4328629
| 4.8904259 | 47.01375 | 0.4338856
| 4.9013739 | 47.05385 | 0.4350404
| 4.9123777 | 47.11853 | 0.4361508
| 4.9223926 | 47.12932 | 0.4370173
| 4.9333103 | 47.17783 | 0.4381291
| 4.9433791 | 47.22484 | 0.439196
| 4.9534316 | 47.2809 | 0.4402712
| 4.9643815 | 47.24338 | 0.4413262
| 4.97512 | 47.25665 | 0.4422551
| 4.9852991 | 47.456 | 0.443303
| 4.9961883 | 47.46312 | 0.4444169
| 5.0070843 | 47.43919 | 0.4454565
| 5.0171218 | 47.45904 | 0.4464603
| 5.0281275 | 47.55153 | 0.4475658
| 5.0389844 | 47.5302 | 0.4486515
| 5.0500523 | 47.62916 | 0.4497483
| 5.0609118 | 47.57385 | 0.4508692
| 5.0709954 | 47.69945 | 0.4518476
| 5.0819446 | 47.67744 | 0.4529875
| 5.0929423 | 47.7043 | 0.4540623
| 5.1038262 | 47.73018 | 0.4551757
| 5.1148713 | 47.76315 | 0.4561852
| 5.1257747 | 47.82817 | 0.4572406
| 5.1358114 | 47.85576 | 0.4582492
| 5.1466928 | 47.88003 | 0.4593374
| 5.1567457 | 47.88856 | 0.4603827
| 5.1677103 | 47.94709 | 0.4614541
| 5.1786864 | 47.95614 | 0.4625717
| 5.1886927 | 47.93167 | 0.4635823
| 5.1987617 | 47.97479 | 0.4645892
| 5.209631 | 48.02137 | 0.4656012
| 5.2196663 | 48.07743 | 0.4666797
| 5.2307082 | 48.12109 | 0.4677289
| 5.241644 | 48.10944 | 0.4688675
| 5.2525094 | 48.16314 | 0.4698441
| 5.2625692 | 48.18233 | 0.470985
| 5.2735281 | 48.19817 | 0.4719859
| 5.2835694 | 48.29402 | 0.4729551
| 5.2945016 | 48.31376 | 0.4741182
| 5.3054729 | 48.25391 | 0.4751104
| 5.3164001 | 48.28917 | 0.4762381
| 5.3274291 | 48.36323 | 0.477351
| 5.3383897 | 48.4457 | 0.4784721
| 5.3483926 | 48.44 | 0.4794924
| 5.3584011 | 48.43169 | 0.4804082
| 5.3684076 | 48.45995 | 0.4814989
| 5.3793163 | 48.50232 | 0.4825298
| 5.38934 | 48.50307 | 0.4834771
| 5.3993509 | 48.56398 | 0.4845432
| 5.4101455 | 48.57178 | 0.4855927
| 5.4201676 | 48.63171 | 0.4865899
| 5.4311163 | 48.6922 | 0.4876848
| 5.4420261 | 48.66018 | 0.4888607
| 5.4520471 | 48.66386 | 0.4898478
| 5.4620594 | 48.69047 | 0.4907241
| 5.4730013 | 48.71441 | 0.4918333
| 5.4839671 | 48.8205 | 0.4928599
| 5.4949513 | 48.76809 | 0.4940283
| 5.505852 | 48.87387 | 0.4951184
| 5.5158747 | 48.83064 | 0.4960456
| 5.5258964 | 48.94168 | 0.4970978
| 5.5359592 | 48.86708 | 0.4981391
| 5.5468582 | 48.93695 | 0.499204
| 5.5578473 | 49.04367 | 0.5003479
| 5.5678869 | 48.97877 | 0.5012868
| 5.5788243 | 49.015 | 0.5024006
| 5.5898017 | 49.03698 | 0.5034883
| 5.6007037 | 49.16572 | 0.5045885
| 5.6117163 | 49.1877 | 0.5056498
| 5.6226211 | 49.21133 | 0.5067653
| 5.6336137 | 49.22392 | 0.5078145
| 5.6436417 | 49.24959 | 0.5088473
| 5.6545833 | 49.26835 | 0.5099015
| 5.6655922 | 49.40452 | 0.5110224
| 5.6765291 | 49.39837 | 0.5120411
| 5.6874996 | 49.37216 | 0.5131282
| 5.6984959 | 49.40063 | 0.5142428
| 5.7095095 | 49.46271 | 0.5153841
| 5.7203993 | 49.41227 | 0.5164981
| 5.7313991 | 49.46466 | 0.5175731
| 5.7424042 | 49.50022 | 0.5186536
| 5.7533646 | 49.6309 | 0.5197247
| 5.7633984 | 49.60642 | 0.520763
| 5.7743677 | 49.68987 | 0.521825
| 5.7843702 | 49.59294 | 0.5229002
| 5.7943811 | 49.70367 | 0.5238963
| 5.8051664 | 49.67135 | 0.5249248
| 5.8151949 | 49.72806 | 0.5258977
| 5.8261563 | 49.78013 | 0.5269838
| 5.8371421 | 49.75943 | 0.5281124
| 5.8481263 | 49.77754 | 0.5292058
| 5.8590462 | 49.73613 | 0.5303128
| 5.8700278 | 49.82993 | 0.531421
| 5.8800488 | 49.8433 | 0.532488
| 5.8909231 | 49.87501 | 0.5335055
| 5.9009441 | 49.96246 | 0.5345076
| 5.9118371 | 49.88417 | 0.5354819
| 5.9218754 | 49.91793 | 0.5366007
| 5.9319484 | 49.95782 | 0.537588
| 5.9428055 | 49.99729 | 0.5386788
| 5.9537492 | 49.99049 | 0.5397031
| 5.9639527 | 50.13257 | 0.5406735
| 5.9739696 | 50.1026 | 0.5417202
| 5.98399 | 50.11565 | 0.5427522
| 5.9949835 | 50.16513 | 0.5438416
| 6.0059192 | 50.25215 | 0.5448802
| 6.0168636 | 50.28287 | 0.5460046
| 6.0278692 | 50.32943 | 0.5470502
| 6.038755 | 50.3178 | 0.5482537
| 6.0497095 | 50.35856 | 0.5493142
| 6.0606963 | 50.40707 | 0.5504378
| 6.0707797 | 50.36059 | 0.5513362
| 6.0816714 | 50.4984 | 0.5523954
| 6.0918299 | 50.46744 | 0.5534912
| 6.1026876 | 50.46194 | 0.554572
| 6.1126968 | 50.51122 | 0.555443
| 6.1236448 | 50.47952 | 0.5566727
| 6.1345903 | 50.63251 | 0.5577173
| 6.1455349 | 50.46464 | 0.5589167
| 6.1564679 | 50.56944 | 0.55991
| 6.16652 | 50.58895 | 0.5609152
| 6.1765918 | 50.57968 | 0.5620024
| 6.1875649 | 50.7401 | 0.5629947
| 6.1984904 | 50.68349 | 0.5641123
| 6.209467 | 50.72522 | 0.5651849
| 6.2204482 | 50.78311 | 0.5661881
| 6.2314304 | 50.75206 | 0.5674163
| 6.2423707 | 50.754 | 0.5684753
| 6.2533526 | 50.83357 | 0.5695735
| 6.2633708 | 50.83271 | 0.5704754
| 6.2734281 | 50.88197 | 0.571641
| 6.2844049 | 50.81792 | 0.5725788
| 6.2953825 | 50.88488 | 0.5737715
| 6.3061647 | 50.91497 | 0.5748297
| 6.3161673 | 50.91605 | 0.57583
| 6.3270661 | 50.91541 | 0.5768449
| 6.338067 | 51.00145 | 0.578
| 6.3481129 | 51.063 | 0.5790545
| 6.3591083 | 51.15842 | 0.5801391
| 6.3699213 | 51.05751 | 0.5811804
| 6.3800461 | 51.12456 | 0.5821579
| 6.3909752 | 51.22321 | 0.5832208
| 6.4019016 | 51.28564 | 0.5843184
| 6.4119722 | 51.27442 | 0.5853205
| 6.4228307 | 51.35496 | 0.5864563
| 6.4328584 | 51.35314 | 0.5873591
| 6.4428807 | 51.39561 | 0.5883314
| 6.4538926 | 51.3694 | 0.5896025
| 6.4648429 | 51.43215 | 0.5906476
| 6.4758225 | 51.47324 | 0.5916805
| 6.4867782 | 51.61003 | 0.5927411
| 6.4977129 | 51.56767 | 0.5938246
| 6.5077287 | 51.55194 | 0.5949012
| 6.5187258 | 51.64443 | 0.5959559
| 6.5296858 | 51.61855 | 0.5970969
| 6.5406433 | 51.58621 | 0.5982576
| 6.55157 | 51.65219 | 0.5992453
| 6.561626 | 51.69176 | 0.6003109
| 6.5716405 | 51.73165 | 0.6011574
| 6.5825916 | 51.70514 | 0.6023824
| 6.5935455 | 51.71386 | 0.6034378
| 6.6045235 | 51.83709 | 0.6044907
| 6.6155196 | 51.84806 | 0.6055853
| 6.6264206 | 51.86846 | 0.6066604
| 6.6373977 | 51.8746 | 0.6078231
| 6.6473991 | 51.83363 | 0.6087732
| 6.6583971 | 51.87762 | 0.609903
| 6.6684258 | 51.90327 | 0.6108759
| 6.6793943 | 51.8457 | 0.6119378
| 6.6903241 | 51.97863 | 0.6129858
| 6.7003797 | 52.11587 | 0.6140263
| 6.710399 | 52.0542 | 0.6149783
| 6.7211401 | 52.05423 | 0.6161923
| 6.7312236 | 52.06597 | 0.6171507
| 6.7420666 | 52.11451 | 0.618235
| 6.7530469 | 52.15816 | 0.6191831
| 6.764054 | 52.13648 | 0.6204037
| 6.7740697 | 52.21357 | 0.6213803
| 6.7840749 | 52.23243 | 0.6224358
| 6.7941595 | 52.2704 | 0.6233593
| 6.8050278 | 52.2607 | 0.6244661
| 6.8159894 | 52.35352 | 0.6255673
| 6.8269109 | 52.25843 | 0.6267094
| 6.8369578 | 52.28668 | 0.6276941
| 6.8479471 | 52.31804 | 0.628853
| 6.858889 | 52.31642 | 0.6297923
| 6.8697969 | 52.44677 | 0.6308981
| 6.879825 | 52.50381 | 0.6319458
| 6.8908 | 52.39675 | 0.6330933
| 6.9008025 | 52.50327 | 0.6339736
| 6.9117234 | 52.46446 | 0.6351007
| 6.9227126 | 52.50197 | 0.6361746
| 6.9336446 | 52.4499 | 0.6373528
| 6.9446119 | 52.51329 | 0.6382996
| 6.9556669 | 52.5922 | 0.6394601
| 6.9665767 | 52.60609 | 0.640611
| 6.9775646 | 52.58798 | 0.6417198
| 6.9876235 | 52.67671 | 0.6426807
| 6.9985745 | 52.67445 | 0.6437808
| 7.0095512 | 52.68835 | 0.6448535
| 7.0204715 | 52.70291 | 0.6459955
| 7.0314117 | 52.689 | 0.6470395
| 7.0414329 | 52.78161 | 0.6480217
| 7.0523901 | 52.85858 | 0.6491324
| 7.0633693 | 52.87409 | 0.6501403
| 7.0743905 | 52.89673 | 0.6512324
| 7.0853657 | 52.89673 | 0.6524349
| 7.0963413 | 52.92357 | 0.6534675
| 7.1063415 | 52.92303 | 0.6545275
| 7.1171748 | 52.99033 | 0.6555359
| 7.1272122 | 52.97006 | 0.6565746
| 7.1381886 | 53.06189 | 0.6576723
| 7.1491699 | 53.02697 | 0.6587754
| 7.1592272 | 53.06202 | 0.6598061
| 7.1701311 | 53.13672 | 0.6608965
| 7.1809747 | 53.1335 | 0.6620258
| 7.1910709 | 53.17305 | 0.6629905
| 7.2020663 | 53.11806 | 0.66408
| 7.212998 | 53.26264 | 0.6651082
| 7.2240276 | 53.17951 | 0.6662811
| 7.2349332 | 53.35288 | 0.6672867
| 7.2449486 | 53.31903 | 0.6683082
| 7.2558971 | 53.3973 | 0.6694681
| 7.2668697 | 53.34328 | 0.6705404
| 7.2778396 | 53.40214 | 0.6715774
| 7.2888428 | 53.46973 | 0.6726577
| 7.2997359 | 53.53183 | 0.673832
| 7.3098005 | 53.47729 | 0.6747984
| 7.3208081 | 53.50671 | 0.6759092
| 7.3317306 | 53.52935 | 0.6769315
| 7.3426668 | 53.54229 | 0.6780551
| 7.352691 | 53.58121 | 0.6791075
| 7.363645 | 53.67954 | 0.6801829
| 7.3745554 | 53.70185 | 0.681179
| 7.3855251 | 53.66626 | 0.6823709
| 7.3955394 | 53.73269 | 0.6832824
| 7.4064577 | 53.68708 | 0.6844342
| 7.4165216 | 53.79327 | 0.6854156
| 7.4274678 | 53.78358 | 0.6864902
| 7.4383689 | 53.83016 | 0.6875453
| 7.4484237 | 53.83704 | 0.6885808
| 7.4593778 | 53.91336 | 0.6896762
| 7.4703196 | 53.88783 | 0.6908404
| 7.4804024 | 53.93387 | 0.6917237
| 7.4913669 | 53.91801 | 0.6929551
| 7.5013946 | 54.02516 | 0.6938979
| 7.5114193 | 53.9648 | 0.6948404
| 7.5223965 | 54.01525 | 0.696078
| 7.5331833 | 54.02401 | 0.6970618
| 7.5441597 | 54.0916 | 0.6980894
| 7.5550669 | 54.06897 | 0.6992351
| 7.566046 | 54.01429 | 0.7002781
| 7.5761116 | 54.07585 | 0.7013496
| 7.5870433 | 54.06098 | 0.7024128
| 7.5979389 | 54.14184 | 0.7035173
| 7.6079892 | 54.11608 | 0.7044174
| 7.6189677 | 54.08598 | 0.7055352
| 7.6298459 | 54.22928 | 0.706708
| 7.6399422 | 54.27726 | 0.7076927
| 7.6508076 | 54.24458 | 0.7087442
| 7.6608395 | 54.31036 | 0.7097474
| 7.671847 | 54.40317 | 0.7108831
| 7.6827688 | 54.34979 | 0.7118453
| 7.6937203 | 54.34916 | 0.7130005
| 7.7037994 | 54.36026 | 0.7139934
| 7.7146406 | 54.43239 | 0.7150525
| 7.7246993 | 54.43443 | 0.7160984
| 7.7356646 | 54.44251 | 0.7172499
| 7.7466021 | 54.49234 | 0.7183836
| 7.7566353 | 54.54192 | 0.719312
| 7.7675802 | 54.52609 | 0.7203465
| 7.7775862 | 54.57341 | 0.7213771
| 7.7884806 | 54.61707 | 0.7225765
| 7.7994664 | 54.64909 | 0.7235051
| 7.8094743 | 54.48975 | 0.7245609
| 7.8204117 | 54.64047 | 0.7257446
| 7.8304452 | 54.63767 | 0.726633
| 7.841427 | 54.62375 | 0.7277712
| 7.8524037 | 54.67841 | 0.7288138
| 7.8633684 | 54.76896 | 0.7299653
| 7.8733946 | 54.83053 | 0.7309279
| 7.8834039 | 54.87561 | 0.7318789
| 7.8943632 | 54.83808 | 0.7330048
| 7.9043642 | 54.86601 | 0.7339099
| 7.9151895 | 54.89319 | 0.7350625
| 7.9260882 | 54.84693 | 0.7362123
| 7.936115 | 54.87131 | 0.73714
| 7.9461244 | 54.90376 | 0.7381759
| 7.9569892 | 54.85719 | 0.7391924
| 7.967057 | 54.90128 | 0.7402892
| 7.977059 | 54.94992 | 0.7412544
| 7.9880427 | 55.02429 | 0.7422978
| 7.9988997 | 54.99746 | 0.7434584
| 8.0098501 | 54.99811 | 0.7445435
| 8.0199184 | 55.05772 | 0.7455603
| 8.0308432 | 55.16089 | 0.7466328
| 8.0409079 | 55.12025 | 0.7476093
| 8.0518173 | 55.14613 | 0.7487252
| 8.0618546 | 55.15787 | 0.749639
| 8.0727333 | 55.26171 | 0.7507768
| 8.0827556 | 55.22397 | 0.7517441
| 8.0937128 | 55.20068 | 0.7529098
| 8.1046219 | 55.25696 | 0.7539107
| 8.115642 | 55.25146 | 0.7550627
| 8.1266149 | 55.35365 | 0.756185
| 8.1366175 | 55.40033 | 0.7571553
| 8.1475385 | 55.33403 | 0.7582074
| 8.1585197 | 55.43009 | 0.7592355
| 8.1694638 | 55.4647 | 0.7604049
| 8.1794887 | 55.46028 | 0.7614024
| 8.1904984 | 55.43472 | 0.7625434
| 8.2013677 | 55.44119 | 0.7636653
| 8.2123758 | 55.47548 | 0.7647511
| 8.222427 | 55.48398 | 0.7657162
| 8.2334251 | 55.52053 | 0.7667111
| 8.2434538 | 55.56915 | 0.7678289
| 8.2544563 | 55.63965 | 0.7688792
| 8.2652125 | 55.59342 | 0.7700247
| 8.275392 | 55.61356 | 0.7710127
| 8.2863199 | 55.64302 | 0.7720655
| 8.2963605 | 55.76019 | 0.7730596
| 8.3071872 | 55.77896 | 0.7740873
| 8.3181885 | 55.77442 | 0.7752224
| 8.3291165 | 55.78865 | 0.7762552
| 8.3400216 | 55.85206 | 0.7774307
| 8.3500658 | 55.80818 | 0.7784301
| 8.3600695 | 55.8775 | 0.7794355
| 8.3709916 | 55.86424 | 0.7805277
| 8.3819681 | 55.93119 | 0.7816203
| 8.3919701 | 55.93679 | 0.7825606
| 8.4029374 | 55.92515 | 0.7836223
| 8.4138214 | 55.99178 | 0.7848357
| 8.423825 | 55.97864 | 0.7857411
| 8.4348316 | 55.98186 | 0.7868317
| 8.4458111 | 56.03361 | 0.7880196
| 8.4567119 | 56.05368 | 0.7890747
| 8.4667805 | 56.07027 | 0.7900416
| 8.4777254 | 56.05508 | 0.7911011
| 8.4887109 | 56.15403 | 0.7922097
| 8.4996214 | 56.17635 | 0.7933057
| 8.5096754 | 56.18649 | 0.7943261
| 8.5205951 | 56.17193 | 0.7954281
| 8.5315631 | 56.20169 | 0.7964749
| 8.5415829 | 56.22346 | 0.7974319
| 8.5524457 | 56.24936 | 0.7986281
| 8.5635194 | 56.29624 | 0.7996755
| 8.5743914 | 56.29624 | 0.8008427
| 8.5854684 | 56.29009 | 0.8019404
| 8.5964181 | 56.33148 | 0.8030054
| 8.6073635 | 56.37999 | 0.8040499
| 8.6183959 | 56.39033 | 0.8051632
| 8.6284003 | 56.50008 | 0.8061236
| 8.638461 | 56.46655 | 0.8071447
| 8.6493998 | 56.47852 | 0.8082236
| 8.6603401 | 56.46107 | 0.8093476
| 8.6711808 | 56.4436 | 0.8105116
| 8.6811888 | 56.48316 | 0.8114625
| 8.6921413 | 56.45534 | 0.8125127
| 8.7031668 | 56.55691 | 0.8135903
| 8.7140981 | 56.59216 | 0.8146134
| 8.7250666 | 56.59054 | 0.8158052
| 8.7360521 | 56.63096 | 0.8169488
| 8.7469866 | 56.597 | 0.8179473
| 8.7579836 | 56.63322 | 0.8191269
| 8.7689092 | 56.67689 | 0.8202145
| 8.779918 | 56.70081 | 0.8212504
| 8.7909076 | 56.73348 | 0.8223194
| 8.8017636 | 56.70243 | 0.8234599
| 8.8119277 | 56.75427 | 0.8244714
| 8.8228581 | 56.7368 | 0.8255244
| 8.8336899 | 56.87299 | 0.8266376
| 8.8437603 | 56.84463 | 0.8276446
| 8.8538021 | 56.85217 | 0.8286588
| 8.8647141 | 56.9243 | 0.82964
| 8.875761 | 56.91426 | 0.8307697
| 8.8858204 | 56.97064 | 0.8317957
| 8.8966958 | 56.99071 | 0.8329882
| 8.9076863 | 57.02272 | 0.8339373
| 8.9176896 | 57.08816 | 0.8349026
| 8.9285699 | 56.97335 | 0.8360656
| 8.9386408 | 57.05885 | 0.8370777
| 8.9486874 | 57.15986 | 0.8380824
| 8.9595814 | 57.11265 | 0.8391468
| 8.9695903 | 57.18359 | 0.8401177
| 8.9805684 | 57.23211 | 0.8411955
| 8.9916112 | 57.19943 | 0.8423697
| 9.0026232 | 57.20039 | 0.8434209
| 9.0135406 | 57.30323 | 0.8444977
| 9.0244773 | 57.25861 | 0.8456164
| 9.0353908 | 57.30325 | 0.8467277
| 9.0453928 | 57.34217 | 0.847593
| 9.0553937 | 57.29991 | 0.848773
| 9.0663882 | 57.35975 | 0.8497625
| 9.0763891 | 57.30066 | 0.8508625
| 9.0864147 | 57.40331 | 0.8518501
| 9.0973903 | 57.3522 | 0.8528577
| 9.1073949 | 57.35521 | 0.8539331
| 9.1183637 | 57.42734 | 0.85504
| 9.1293224 | 57.48685 | 0.8560559
| 9.1402079 | 57.50789 | 0.8570894
| 9.1511676 | 57.54961 | 0.8582104
| 9.1621173 | 57.53699 | 0.8593554
| 9.1731342 | 57.58388 | 0.8604271
| 9.1840635 | 57.57417 | 0.861525
| 9.1949915 | 57.64178 | 0.8626678
| 9.2050414 | 57.60565 | 0.8635828
| 9.2159874 | 57.72339 | 0.8647224
| 9.2268691 | 57.69331 | 0.8658455
| 9.2369229 | 57.72997 | 0.8668359
| 9.2469318 | 57.6709 | 0.8677269
| 9.2578871 | 57.70808 | 0.8688624
| 9.2687267 | 57.69484 | 0.8699613
| 9.2787696 | 57.72665 | 0.8709906
| 9.2888091 | 57.76976 | 0.8719996
| 9.2997405 | 57.82216 | 0.8731377
| 9.3106338 | 57.7895 | 0.874132
| 9.3217128 | 57.82345 | 0.8752449
| 9.3326438 | 57.92307 | 0.8762931
| 9.3436074 | 57.89881 | 0.8774644
| 9.3546085 | 57.9926 | 0.8784445
| 9.3655231 | 58.0214 | 0.879621
| 9.3755612 | 58.03443 | 0.8805598
| 9.3864204 | 58.03704 | 0.8816457
| 9.3964692 | 58.0572 | 0.8827406
| 9.4064845 | 58.03467 | 0.8837271
| 9.4165077 | 58.09784 | 0.8847294
| 9.4274667 | 58.05223 | 0.8857903
| 9.4384234 | 58.13116 | 0.886866
| 9.4493657 | 58.12565 | 0.8879352
| 9.4603739 | 58.14149 | 0.889131
| 9.470421 | 58.15292 | 0.8900908
| 9.4813594 | 58.21826 | 0.8911346
| 9.4923935 | 58.21792 | 0.892308
| 9.5031673 | 58.23994 | 0.8933304
| 9.513365 | 58.29468 | 0.8943652
| 9.5243949 | 58.33122 | 0.8954282
| 9.535451 | 58.3063 | 0.8964938
| 9.5461554 | 58.34094 | 0.8976192
| 9.5563406 | 58.33197 | 0.8986627
| 9.5671927 | 58.3902 | 0.899723
| 9.5781194 | 58.34654 | 0.9007906
| 9.5881199 | 58.3861 | 0.9018357
| 9.5990227 | 58.45953 | 0.902816
| 9.610055 | 58.46922 | 0.9039892
| 9.6209283 | 58.4935 | 0.9050915
| 9.6309406 | 58.47549 | 0.9060977
| 9.6419353 | 58.48584 | 0.9071173
| 9.652899 | 58.45801 | 0.9082236
| 9.663874 | 58.54276 | 0.9093511
| 9.6738949 | 58.52086 | 0.9103082
| 9.6848594 | 58.58425 | 0.9114546
| 9.6958081 | 58.58619 | 0.9125045
| 9.7067924 | 58.6761 | 0.913583
| 9.7177452 | 58.68127 | 0.9148032
| 9.7277672 | 58.67298 | 0.9157204
| 9.7386598 | 58.73573 | 0.9167647
| 9.7495937 | 58.76806 | 0.9178481
| 9.7596155 | 58.71773 | 0.9189053
| 9.7705582 | 58.69509 | 0.9200545
| 9.7815521 | 58.71287 | 0.9211139
| 9.7925548 | 58.72774 | 0.9220992
| 9.8034425 | 58.74359 | 0.923263
| 9.8144416 | 58.82575 | 0.9243679
| 9.8254084 | 58.7507 | 0.9254096
| 9.8363421 | 58.78401 | 0.9265729
| 9.8463667 | 58.81775 | 0.9276154
| 9.8563731 | 58.82984 | 0.928511
| 9.8674109 | 58.85926 | 0.9296798
| 9.878389 | 58.88124 | 0.9308076
| 9.8893151 | 59.00642 | 0.9318552
| 9.9003368 | 58.98926 | 0.9329224
| 9.9103674 | 59.03757 | 0.9339405
| 9.9212865 | 59.04274 | 0.9350074
| 9.9321867 | 59.06118 | 0.9361074
| 9.9430849 | 59.06344 | 0.9371422
| 9.9531133 | 59.11886 | 0.9381451
| 9.9641125 | 59.18192 | 0.939245
| 9.9749554 | 59.14152 | 0.9403743
| 9.9849616 | 59.19208 | 0.9413699
| 9.995098 | 59.17244 | 0.9423536
| 10.0059947 | 59.24747 | 0.9433433
| 10.0160243 | 59.17449 | 0.9444462
| 10.0270258 | 59.22657 | 0.9455263
| 10.0378489 | 59.22334 | 0.9466836
| 10.0479384 | 59.2946 | 0.9476526
| 10.0588112 | 59.22959 | 0.9487549
| 10.0688317 | 59.26884 | 0.9497119
| 10.0797715 | 59.29891 | 0.9507809
| 10.0907965 | 59.34806 | 0.9519384
| 10.1018694 | 59.32217 | 0.9530557
| 10.1128676 | 59.40723 | 0.9540855
| 10.123778 | 59.46707 | 0.9552065
| 10.1346888 | 59.50104 | 0.9562526
| 10.1456731 | 59.4952 | 0.9574261
| 10.1566324 | 59.50491 | 0.958532
| 10.1666469 | 59.65024 | 0.9595334
| 10.177596 | 59.57973 | 0.9605134
| 10.1885085 | 59.64022 | 0.9616996
| 10.1986035 | 59.62996 | 0.9626491
| 10.2095244 | 59.7173 | 0.9637512
| 10.2204425 | 59.68074 | 0.964858
| 10.2314596 | 59.72117 | 0.9659547
| 10.2423929 | 59.68979 | 0.9670081
| 10.2524105 | 59.7161 | 0.9679499
| 10.2624468 | 59.7052 | 0.9690534
| 10.2733645 | 59.76472 | 0.9701402
| 10.2834146 | 59.76515 | 0.9710953
| 10.2934489 | 59.81637 | 0.9721986
| 10.3043922 | 59.82542 | 0.973163
| 10.3143959 | 59.88602 | 0.9741984
| 10.3253561 | 59.86336 | 0.9753044
| 10.3363087 | 59.95683 | 0.9762747
| 10.347184 | 59.89636 | 0.9774622
| 10.3580563 | 59.95297 | 0.9785844
| 10.3681087 | 59.94823 | 0.9796396
| 10.3790685 | 59.94401 | 0.9806006
| 10.3900717 | 60.03457 | 0.981761
| 10.4010646 | 59.9967 | 0.9827753
| 10.4120401 | 60.0462 | 0.9839828
| 10.4229842 | 60.03714 | 0.9849673
| 10.4338758 | 60.07498 | 0.9860514
| 10.4439396 | 60.17535 | 0.9870578
| 10.4548385 | 60.17115 | 0.9882177
| 10.4651744 | 60.16152 | 0.9892862
| 10.4759369 | 60.28056 | 0.9902725
| 10.4867708 | 60.23272 | 0.9913709
| 10.4968565 | 60.20661 | 0.9923495
| 10.5078562 | 60.22731 | 0.9935244
| 10.5187871 | 60.31594 | 0.9945425
| 10.5296878 | 60.2244 | 0.9955826
| 10.5397943 | 60.29824 | 0.9966332
| 10.550818 | 60.34545 | 0.9978406
| 10.5616698 | 60.34708 | 0.9989208
| 10.5717283 | 60.38082 | 0.9998716
| 10.5827236 | 60.4358 | 1.000856
| 10.5936851 | 60.49919 | 1.002087
| 10.6046114 | 60.54382 | 1.00309
| 10.6146577 | 60.57756 | 1.00407
| 10.6256031 | 60.6762 | 1.005249
| 10.6366141 | 60.55816 | 1.006275
| 10.6476394 | 60.64256 | 1.007388
| 10.6584385 | 60.60958 | 1.008448
| 10.6684614 | 60.6291 | 1.00951
| 10.6785459 | 60.59039 | 1.010478
| 10.6894296 | 60.59525 | 1.011527
| 10.7004197 | 60.66154 | 1.012671
| 10.711395 | 60.6777 | 1.013793
| 10.7224169 | 60.72556 | 1.014866
| 10.7334163 | 60.80543 | 1.01599
| 10.7443577 | 60.81353 | 1.017005
| 10.7554073 | 60.76954 | 1.01814
| 10.7654222 | 60.82074 | 1.019101
| 10.7763625 | 60.82075 | 1.02027
| 10.7872179 | 60.86279 | 1.021281
| 10.7973403 | 60.87972 | 1.022318
| 10.8081433 | 60.86 | 1.023423
| 10.8191134 | 60.88976 | 1.02452
| 10.8300654 | 60.97773 | 1.025585
| 10.8410633 | 61.06246 | 1.026685
| 10.8520904 | 61.00294 | 1.027773
| 10.8628933 | 61.06893 | 1.028868
| 10.8729723 | 61.03185 | 1.029896
| 10.88303 | 61.12219 | 1.030912
| 10.8939378 | 61.11022 | 1.031918
| 10.9049366 | 61.10893 | 1.033028
| 10.9159819 | 61.10988 | 1.034187
| 10.9269156 | 61.16679 | 1.035205
| 10.9369342 | 61.1061 | 1.036217
| 10.9478257 | 61.13974 | 1.037341
| 10.9578861 | 61.13209 | 1.038302
| 10.9688639 | 61.22362 | 1.039375
| 10.9798217 | 61.18868 | 1.040546
| 10.99077 | 61.27213 | 1.041681
| 11.0017816 | 61.28181 | 1.042687
| 11.0127254 | 61.29539 | 1.043741
| 11.0227668 | 61.345 | 1.044816
| 11.0337079 | 61.33723 | 1.045845
| 11.0437353 | 61.33926 | 1.046917
| 11.0546868 | 61.33766 | 1.047963
| 11.0656308 | 61.39394 | 1.049062
| 11.0764618 | 61.3904 | 1.050095
| 11.0874364 | 61.3186 | 1.051327
| 11.0975407 | 61.4044 | 1.052323
| 11.1084934 | 61.43804 | 1.053383
| 11.1194425 | 61.49851 | 1.054478
| 11.1304118 | 61.52081 | 1.05554
| 11.1414147 | 61.5745 | 1.056685
| 11.1523895 | 61.59035 | 1.057668
| 11.1633907 | 61.64339 | 1.058838
| 11.1734123 | 61.60404 | 1.059865
| 11.1843927 | 61.57233 | 1.060918
| 11.1953321 | 61.62926 | 1.061957
| 11.2053596 | 61.6326 | 1.063015
| 11.2162309 | 61.62323 | 1.064092
| 11.226363 | 61.623 | 1.065085
| 11.2371798 | 81.37691 | 1.058301
| 11.2480777 | 112.1869 | 1.059535
| 11.2581601 | 112.2174 | 1.060359
| 11.269168 | 112.2119 | 1.061599
| 11.2800426 | 112.2168 | 1.062632
| 11.2900747 | 112.2981 | 1.063615
| 11.3010587 | 112.2919 | 1.064778
| 11.3120178 | 112.3547 | 1.065829
| 11.3229896 | 112.3433 | 1.066907
| 11.3338732 | 112.4714 | 1.068015
| 11.3439555 | 112.4369 | 1.068988
| 11.3549393 | 112.3289 | 1.070097
| 11.3659194 | 112.3347 | 1.071295
| 11.3768541 | 112.4867 | 1.072263
| 11.3877639 | 112.5821 | 1.073259
| 11.3987666 | 112.551 | 1.074444
| 11.4088134 | 112.5359 | 1.075444
| 11.4197459 | 112.5873 | 1.076562
| 11.4297924 | 112.6259 | 1.077497
| 11.4407416 | 112.6744 | 1.078707
| 11.4516614 | 112.7504 | 1.079689
| 11.4616782 | 112.6781 | 1.080745
| 11.4726284 | 112.7124 | 1.081825
| 11.4835671 | 112.6849 | 1.082859
| 11.4935689 | 112.7206 | 1.083935
| 11.5035895 | 112.6871 | 1.084907
| 11.5145589 | 112.7873 | 1.086004
| 11.5255364 | 112.6871 | 1.087076
| 11.5364795 | 112.7766 | 1.088216
| 11.5475158 | 112.8009 | 1.089284
| 11.5584674 | 112.8332 | 1.090369
| 11.5694208 | 112.9082 | 1.09155
| 11.5804613 | 112.8898 | 1.092549
| 11.5913909 | 112.9318 | 1.093672
| 11.6014213 | 112.8585 | 1.094645
| 11.6123558 | 112.8837 | 1.095818
| 11.6233882 | 112.9242 | 1.096921
| 11.6334181 | 112.8787 | 1.097929
| 11.6441746 | 112.8961 | 1.09893
| 11.6541822 | 112.8853 | 1.099951
| 11.6651815 | 112.9558 | 1.101031
| 11.6761583 | 112.8962 | 1.102094
| 11.6871088 | 112.9732 | 1.103159
| 11.6980381 | 113 | 1.104306
| 11.7089913 | 113.0369 | 1.105437
| 11.7190779 | 113.0047 | 1.10644
| 11.7300375 | 113.0697 | 1.107456
| 11.7409887 | 113.082 | 1.108482
| 11.7519615 | 113.122 | 1.109679
| 11.7619847 | 113.1619 | 1.110691
| 11.7729694 | 113.1186 | 1.11177
| 11.7829803 | 113.1556 | 1.112771
| 11.793808 | 113.1876 | 1.113834
| 11.8038566 | 113.1628 | 1.114888
| 11.8138608 | 113.1687 | 1.115859
| 11.824808 | 113.1652 | 1.116948
| 11.8357624 | 113.1694 | 1.118079
| 11.8467802 | 113.1642 | 1.119176
| 11.8577127 | 113.1328 | 1.120319
| 11.8686322 | 113.1723 | 1.121276
| 11.8786825 | 113.1717 | 1.122321
| 11.8895591 | 113.1769 | 1.123409
| 11.9005452 | 113.2283 | 1.124587
| 11.9106115 | 113.069 | 1.125574
| 11.9215536 | 113.1864 | 1.126603
| 11.9325866 | 113.1916 | 1.127761
| 11.9434924 | 113.167 | 1.128787
| 11.9535279 | 113.2124 | 1.1299
| 11.9644371 | 113.2434 | 1.130916
| 11.9745928 | 113.2011 | 1.131912
| 11.9854215 | 113.2784 | 1.133055
| 11.9963649 | 113.195 | 1.134104
| 12.0064164 | 113.2666 | 1.135174
| 12.0174196 | 113.263 | 1.13624
| 12.0283902 | 113.2148 | 1.137287
| 12.0384157 | 113.2392 | 1.138344
| 12.049424 | 113.276 | 1.13939
| 12.0603349 | 113.267 | 1.140596
| 12.0712057 | 113.3905 | 1.141643
| 12.0821774 | 113.3546 | 1.14262
| 12.0931447 | 113.396 | 1.143747
| 12.1031894 | 113.3858 | 1.144837
| 12.1141551 | 113.3369 | 1.145898
| 12.1250355 | 113.4113 | 1.146951
| 12.1350536 | 113.3911 | 1.147893
| 12.1458926 | 113.3891 | 1.149022
| 12.1559804 | 113.4322 | 1.150076
| 12.1669596 | 113.45 | 1.151199
| 12.1778136 | 113.4339 | 1.152184
| 12.1878922 | 113.4851 | 1.153257
| 12.1988268 | 113.5481 | 1.15423
| 12.2097433 | 113.6442 | 1.155397
| 12.2198127 | 113.5553 | 1.156359
| 12.2307927 | 113.5964 | 1.157512
| 12.2416742 | 113.5586 | 1.158595
| 12.2518023 | 113.5794 | 1.159548
| 12.2627632 | 113.5984 | 1.160669
| 12.2737045 | 113.7501 | 1.161763
| 12.2846315 | 113.6909 | 1.162896
| 12.2956333 | 113.7634 | 1.163956
| 12.3065606 | 113.7158 | 1.165104
| 12.3175554 | 113.8374 | 1.166133
| 12.3275728 | 113.8139 | 1.167125
| 12.3385109 | 113.8317 | 1.168234
| 12.3494556 | 113.7735 | 1.169308
| 12.35946 | 113.8318 | 1.170339
| 12.3704146 | 113.8981 | 1.171409
| 12.3813862 | 113.857 | 1.172541
| 12.3924154 | 113.9213 | 1.173544
| 12.4033598 | 113.8825 | 1.174744
| 12.4133894 | 113.8856 | 1.175632
| 12.4244173 | 113.9531 | 1.176809
| 12.4353851 | 113.9444 | 1.177831
| 12.446316 | 113.891 | 1.179024
| 12.4564011 | 113.9225 | 1.179998
| 12.4671715 | 113.9125 | 1.18102
| 12.4781933 | 114.0153 | 1.182197
| 12.4890374 | 113.8947 | 1.183197
| 12.499055 | 113.9285 | 1.184198
| 12.509973 | 113.9524 | 1.185355
| 12.5209017 | 114.0403 | 1.186513
| 12.5310225 | 113.9124 | 1.18744
| 12.5420255 | 113.9454 | 1.18858
| 12.5529418 | 113.9667 | 1.189677
| 12.5639541 | 113.9939 | 1.190818
| 12.5748799 | 113.9848 | 1.191866
| 12.585771 | 114.0427 | 1.192895
| 12.5958148 | 113.982 | 1.193894
| 12.6068133 | 114.0273 | 1.194979
| 12.6168226 | 114.0335 | 1.196
| 12.627723 | 114.0639 | 1.197085
| 12.6387015 | 114.0733 | 1.198203
| 12.6496617 | 114.0888 | 1.199304
| 12.6606369 | 114.1085 | 1.200376
| 12.67151 | 114.0788 | 1.201449
| 12.6815767 | 114.1759 | 1.20241
| 12.6925798 | 114.1504 | 1.203636
| 12.7035291 | 114.1364 | 1.204631
| 12.7144074 | 114.1458 | 1.205734
| 12.7244631 | 114.2093 | 1.206749
| 12.7355218 | 114.1912 | 1.20783
| 12.7465146 | 114.2559 | 1.208974
| 12.7574907 | 114.2196 | 1.210042
| 12.768359 | 114.3412 | 1.211059
| 12.7783885 | 114.2443 | 1.212152
| 12.789363 | 114.2987 | 1.213329
| 12.7993648 | 114.3751 | 1.214249
| 12.8101801 | 114.3958 | 1.215221
| 12.8203394 | 114.4088 | 1.216262
| 12.831182 | 114.4512 | 1.217331
| 12.8421807 | 114.4615 | 1.218486
| 12.8531431 | 114.4243 | 1.219607
| 12.8631794 | 114.4846 | 1.220606
| 12.8741122 | 114.4891 | 1.221654
| 12.8850695 | 114.4387 | 1.222775
| 12.8951479 | 114.4986 | 1.223803
| 12.9060449 | 114.4857 | 1.224837
| 12.9170434 | 114.5565 | 1.226007
| 12.9279849 | 114.5151 | 1.226996
| 12.9380173 | 114.5996 | 1.228095
| 12.9489842 | 114.5805 | 1.229101
| 12.9590486 | 114.6178 | 1.230128
| 12.9698921 | 114.6634 | 1.231212
| 12.9799134 | 114.6373 | 1.232249
| 12.9908234 | 114.6713 | 1.233295
| 13.0008546 | 114.6769 | 1.234338
| 13.0117881 | 114.6157 | 1.235402
| 13.0227699 | 114.6972 | 1.2365
| 13.0337261 | 114.6733 | 1.23756
| 13.043727 | 114.7872 | 1.238556
| 13.0546777 | 114.7924 | 1.239656
| 13.0656317 | 114.9328 | 1.240761
| 13.0766013 | 115.0259 | 1.241813
| 13.0875754 | 115.0498 | 1.242925
| 13.0985535 | 115.0369 | 1.244068
| 13.1095361 | 115.0562 | 1.245151
| 13.1204099 | 115.0964 | 1.246184
| 13.1304127 | 115.1547 | 1.247244
| 13.1414274 | 115.1527 | 1.248341
| 13.1524113 | 115.1808 | 1.249409
| 13.1624572 | 115.1557 | 1.250369
| 13.1733896 | 115.2308 | 1.251507
| 13.1834089 | 115.2545 | 1.252459
| 13.1934098 | 115.231 | 1.253509
| 13.2034113 | 115.2996 | 1.254429
| 13.2144127 | 115.3455 | 1.255554
| 13.2251324 | 115.3986 | 1.256761
| 13.2353359 | 115.4123 | 1.257647
| 13.2461042 | 115.4145 | 1.258708
| 13.2561579 | 115.4544 | 1.259709
| 13.2661621 | 115.5144 | 1.260684
| 13.2761843 | 115.5125 | 1.261761
| 13.287032 | 115.4867 | 1.262891
| 13.2971337 | 115.5718 | 1.263801
| 13.3081003 | 115.6656 | 1.264963
| 13.3190553 | 115.6507 | 1.265978
| 13.3299324 | 115.6507 | 1.267006
| 13.3400088 | 115.6673 | 1.268004
| 13.3509796 | 115.6909 | 1.269041
| 13.3619222 | 115.699 | 1.27026
| 13.3719282 | 115.7822 | 1.271226
| 13.3828895 | 115.8491 | 1.272367
| 13.3938098 | 115.887 | 1.273379
| 13.403837 | 115.899 | 1.274482
| 13.4148299 | 115.8557 | 1.275481
| 13.4257074 | 115.9333 | 1.276629
| 13.436741 | 115.9699 | 1.277717
| 13.4467617 | 116.1093 | 1.278589
| 13.4576427 | 116.1759 | 1.279717
| 13.4676968 | 116.2181 | 1.280753
| 13.4786318 | 116.3106 | 1.281821
| 13.489634 | 116.286 | 1.282951
| 13.5005997 | 116.2773 | 1.283948
| 13.5115599 | 116.3581 | 1.285089
| 13.5225115 | 116.3827 | 1.286204
| 13.5334315 | 116.4111 | 1.287256
| 13.5445478 | 116.5123 | 1.288423
| 13.5554365 | 116.5204 | 1.289417
| 13.5654413 | 116.5114 | 1.290477
| 13.576388 | 116.6043 | 1.291512
| 13.5873448 | 116.6223 | 1.292672
| 13.5973799 | 116.6567 | 1.293661
| 13.6073847 | 116.6536 | 1.294696
| 13.6184108 | 116.6882 | 1.295794
| 13.6291521 | 116.7746 | 1.296748
| 13.640227 | 116.7842 | 1.297916
| 13.6511547 | 116.7593 | 1.299053
| 13.6611549 | 116.8015 | 1.300033
| 13.6721332 | 116.8335 | 1.301166
| 13.6830165 | 116.8953 | 1.302125
| 13.6930541 | 116.9261 | 1.303138
| 13.7040689 | 116.9339 | 1.304255
| 13.7150426 | 116.9448 | 1.305257
| 13.7260356 | 116.9494 | 1.306407
| 13.7369121 | 117.0066 | 1.307524
| 13.7469411 | 117.0436 | 1.308542
| 13.757989 | 117.0238 | 1.309577
| 13.7688906 | 116.9508 | 1.310757
| 13.7789053 | 117.0204 | 1.311744
| 13.7897858 | 117.0501 | 1.312812
| 13.7998157 | 117.102 | 1.31381
| 13.8108198 | 117.0648 | 1.314975
| 13.8218668 | 117.1514 | 1.31599
| 13.8328147 | 117.2834 | 1.31707
| 13.8437247 | 117.1508 | 1.318241
| 13.8537347 | 117.1286 | 1.319192
| 13.8650795 | 117.1263 | 1.320421
| 13.8756 | 117.1978 | 1.321433
| 13.885671 | 117.1749 | 1.3224
| 13.8956823 | 117.2433 | 1.323391
| 13.9065341 | 117.2123 | 1.324481
| 13.9166123 | 117.266 | 1.325469
| 13.9275084 | 117.3546 | 1.326639
| 13.9375125 | 117.3441 | 1.327504
| 13.9484834 | 117.3509 | 1.328681
| 13.9593561 | 117.3454 | 1.329769
| 13.9693838 | 117.3784 | 1.330736
| 13.9793892 | 117.3857 | 1.331742
| 13.9894191 | 117.4411 | 1.332725
| 14.0004075 | 117.4395 | 1.333804
| 14.0113862 | 117.4246 | 1.334912
| 14.0214162 | 117.4948 | 1.335875
| 14.0323649 | 117.5097 | 1.33708
| 14.0433575 | 117.5783 | 1.338139
| 14.0543334 | 117.5139 | 1.339256
| 14.0652013 | 117.5893 | 1.340353
| 14.076157 | 117.5702 | 1.341314
| 14.087108 | 117.5572 | 1.342444
| 14.0971285 | 117.6569 | 1.343431
| 14.1080816 | 117.6945 | 1.344521
| 14.1181139 | 117.679 | 1.345505
| 14.1290598 | 117.7256 | 1.346684
| 14.1400373 | 117.8165 | 1.347737
| 14.1508668 | 117.8689 | 1.348775
| 14.1608893 | 117.8425 | 1.349787
| 14.1709403 | 117.8807 | 1.350802
| 14.1818639 | 117.9066 | 1.351855
| 14.1928603 | 117.9098 | 1.353004
| 14.2038498 | 117.9137 | 1.354098
| 14.2147756 | 117.904 | 1.355186
| 14.2247863 | 118.0781 | 1.356177
| 14.235703 | 118.015 | 1.357278
| 14.2457272 | 118.106 | 1.358196
| 14.2567008 | 118.1124 | 1.359323
| 14.2676289 | 118.1593 | 1.360431
| 14.278604 | 118.2127 | 1.361439
| 14.2886248 | 118.2322 | 1.362541
| 14.2989014 | 118.2682 | 1.363583
| 14.3098155 | 118.3147 | 1.36463
| 14.3198837 | 118.2295 | 1.365667
| 14.3308185 | 118.3352 | 1.366735
| 14.3417993 | 118.2835 | 1.367813
| 14.3518731 | 118.3621 | 1.3689
| 14.3618813 | 118.3981 | 1.369866
| 14.3728097 | 118.3678 | 1.370949
| 14.3828413 | 118.4076 | 1.371917
| 14.3938152 | 118.4076 | 1.372985
| 14.4047977 | 118.462 | 1.374123
| 14.4148155 | 118.4659 | 1.37515
| 14.4257945 | 118.506 | 1.376273
| 14.4368154 | 118.473 | 1.37733
| 14.4477454 | 118.5196 | 1.378328
| 14.4587349 | 118.5535 | 1.379447
| 14.4687349 | 118.5847 | 1.380457
| 14.4787538 | 118.6365 | 1.381484
| 14.4897366 | 118.674 | 1.382572
| 14.4997612 | 118.6564 | 1.383559
| 14.5107342 | 118.6231 | 1.384612
| 14.521738 | 118.7081 | 1.385752
| 14.5327361 | 118.7466 | 1.386872
| 14.542757 | 118.7318 | 1.387839
| 14.5537282 | 118.8133 | 1.388826
| 14.5647477 | 118.7826 | 1.390018
| 14.575786 | 118.8217 | 1.391062
| 14.5867403 | 118.8417 | 1.392227
| 14.5977021 | 118.8546 | 1.393358
| 14.6078024 | 118.8848 | 1.394398
| 14.6187592 | 118.8088 | 1.395454
| 14.6287599 | 118.9477 | 1.396479
| 14.6397671 | 118.9021 | 1.397495
| 14.6506277 | 118.9551 | 1.398546
| 14.6606966 | 118.9607 | 1.399583
| 14.6716669 | 119.068 | 1.40071
| 14.6826404 | 119.1786 | 1.401782
| 14.6935883 | 119.1644 | 1.402912
| 14.704567 | 119.1802 | 1.403995
| 14.71463 | 119.1409 | 1.404961
| 14.7255918 | 119.3191 | 1.406072
| 14.7365424 | 119.2647 | 1.407108
| 14.7476178 | 119.3734 | 1.40821
| 14.7583587 | 119.4892 | 1.409334
| 14.768401 | 119.6383 | 1.410228
| 14.7785188 | 119.762 | 1.411305
| 14.7893808 | 119.9139 | 1.412221
| 14.7993965 | 119.938 | 1.413298
| 14.809408 | 119.9998 | 1.414324
| 14.8203859 | 120.124 | 1.415337
| 14.8304034 | 120.1807 | 1.416314
| 14.8413505 | 120.1597 | 1.417468
| 14.8521961 | 120.3178 | 1.418528
| 14.863207 | 120.5306 | 1.419539
| 14.8741526 | 120.7663 | 1.420574
| 14.8850292 | 120.8902 | 1.421721
| 14.895041 | 120.9226 | 1.422703
| 14.9052013 | 120.9589 | 1.423819
| 14.9161276 | 121.0756 | 1.424866
| 14.9271134 | 121.096 | 1.42591
| 14.9380233 | 121.0501 | 1.426996
| 14.9480522 | 121.1139 | 1.428009
| 14.9590323 | 121.1647 | 1.429087
| 14.9700195 | 121.2083 | 1.43018
| 14.9800363 | 121.2582 | 1.431207
| 14.9909662 | 121.3915 | 1.43227
| 15.0018072 | 121.5285 | 1.433319
| 15.0118567 | 121.5914 | 1.434289
| 15.0218628 | 121.6891 | 1.435335
| 15.0327833 | 121.7115 | 1.436362
| 15.0428053 | 121.7724 | 1.437419
| 15.0538146 | 121.836 | 1.43844
| 15.0657996 | 121.9756 | 1.439623
| 15.0766513 | 122.0151 | 1.440714
| 15.0876041 | 122.0713 | 1.441849
| 15.09773 | 122.0967 | 1.442797
| 15.1086725 | 122.1555 | 1.443891
| 15.119557 | 122.1516 | 1.444929
| 15.1296052 | 122.2517 | 1.445944
| 15.1405465 | 122.2203 | 1.447083
| 15.1514808 | 122.3803 | 1.448102
| 15.1615394 | 122.3083 | 1.449093
| 15.1724896 | 122.3526 | 1.450233
| 15.1833809 | 122.3973 | 1.451362
| 15.1935396 | 122.4248 | 1.452363
| 15.2043852 | 122.4042 | 1.453437
| 15.2144114 | 122.3755 | 1.45451
| 15.2253764 | 122.4709 | 1.455536
| 15.2363538 | 122.587 | 1.456664
| 15.2464106 | 122.6139 | 1.4576
| 15.2571769 | 122.6385 | 1.458626
| 15.2673536 | 122.6771 | 1.459619
| 15.2781281 | 122.7311 | 1.460791
| 15.2882083 | 122.7389 | 1.461779
| 15.2982244 | 122.7859 | 1.462706
| 15.3091595 | 122.7888 | 1.46389
| 15.3201027 | 122.8454 | 1.464984
| 15.3301056 | 122.9555 | 1.465929
| 15.3410378 | 122.9296 | 1.467017
| 15.3520577 | 122.9888 | 1.468044
| 15.3630032 | 123.068 | 1.469259
| 15.3739357 | 123.1065 | 1.470297
| 15.3840201 | 123.105 | 1.471276
| 15.3949601 | 123.0904 | 1.47241
| 15.4058502 | 123.0316 | 1.473499
| 15.4158817 | 123.0776 | 1.474452
| 15.4268488 | 123.1804 | 1.475534
| 15.4368734 | 123.2103 | 1.476576
| 15.447782 | 123.261 | 1.477622
| 15.4587615 | 123.3558 | 1.478745
| 15.4687681 | 123.3316 | 1.47978
| 15.4797269 | 123.3216 | 1.480796
| 15.4907032 | 123.4509 | 1.481919
| 15.5016042 | 123.557 | 1.482934
| 15.511622 | 123.6635 | 1.483916
| 15.5225946 | 123.6299 | 1.485038
| 15.5335474 | 123.6651 | 1.486128
| 15.5445836 | 123.6476 | 1.487217
| 15.5554461 | 123.7133 | 1.488313
| 15.5654566 | 123.7603 | 1.489324
| 15.5764276 | 123.8802 | 1.490396
| 15.587455 | 123.9242 | 1.491539
| 15.5984295 | 124.0629 | 1.492602
| 15.6093867 | 124.0897 | 1.493742
| 15.6194058 | 124.107 | 1.494564
| 15.6294079 | 124.1727 | 1.495635
| 15.6403836 | 124.2652 | 1.496762
| 15.651346 | 124.2018 | 1.497913
| 15.6613816 | 124.3254 | 1.498827
| 15.6721984 | 124.342 | 1.499844
| 15.6831765 | 124.3429 | 1.501086
| 15.6941823 | 124.4005 | 1.502022
| 15.7050725 | 124.5376 | 1.503091
| 15.7160753 | 124.5599 | 1.504266
| 15.7260958 | 124.6204 | 1.505268
| 15.7370484 | 124.6841 | 1.506334
| 15.7480077 | 124.6347 | 1.507485
| 15.7580127 | 124.8155 | 1.50845
| 15.7690028 | 124.8504 | 1.509579
| 15.7798803 | 124.8511 | 1.510617
| 15.7899021 | 124.8894 | 1.511549
| 15.8008558 | 124.846 | 1.512684
| 15.8117954 | 124.7978 | 1.513758
| 15.8228007 | 124.8725 | 1.514884
| 15.8337761 | 124.9737 | 1.515946
| 15.8457418 | 124.9636 | 1.517153
| 15.8567042 | 125.0519 | 1.518289
| 15.867599 | 125.025 | 1.519269
| 15.8786707 | 125.1446 | 1.520356
| 15.8895987 | 125.11 | 1.521544
| 15.9004881 | 125.0881 | 1.522693
| 15.9105813 | 125.137 | 1.523617
| 15.9214114 | 125.2146 | 1.524735
| 15.9315521 | 125.2118 | 1.525664
| 15.9425209 | 125.356 | 1.526756
| 15.9534074 | 125.507 | 1.52783
| 15.9634365 | 125.6707 | 1.528823
| 15.9743823 | 125.7396 | 1.529762
| 15.9843956 | 125.8205 | 1.530863
| 15.9944089 | 125.9015 | 1.531875
| 16.0053599 | 125.9432 | 1.53295
| 16.0153955 | 126.05 | 1.533913
| 16.0264023 | 126.0794 | 1.535064
| 16.0373488 | 126.1144 | 1.536154
| 16.0481472 | 126.0442 | 1.537264
| 16.0592301 | 126.1451 | 1.538367
| 16.0701517 | 126.061 | 1.539414
| 16.0811259 | 126.0859 | 1.540462
| 16.0920038 | 126.0125 | 1.541589
| 16.1021022 | 126.1406 | 1.542564
| 16.1130064 | 126.0993 | 1.543695
| 16.1230096 | 126.1349 | 1.54474
| 16.1339731 | 126.1353 | 1.545796
| 16.1449475 | 126.112 | 1.546899
| 16.1559287 | 126.0971 | 1.548012
| 16.1668503 | 126.1692 | 1.549154
| 16.1777476 | 126.252 | 1.550174
| 16.1877654 | 126.2576 | 1.55117
| 16.1978314 | 126.2286 | 1.552177
| 16.2088 | 126.2774 | 1.553229
| 16.2197516 | 126.323 | 1.554264
| 16.2307245 | 126.3773 | 1.555341
| 16.2416776 | 126.3958 | 1.556522
| 16.2526586 | 126.4698 | 1.55764
| 16.2636205 | 126.5623 | 1.558646
| 16.2745787 | 126.5584 | 1.559807
| 16.2855695 | 126.6518 | 1.560951
| 16.296549 | 126.701 | 1.561944
| 16.30753 | 126.6997 | 1.562997
| 16.3184992 | 126.7585 | 1.564194
| 16.3285076 | 126.6555 | 1.565185
| 16.3394033 | 126.8 | 1.566204
| 16.3504263 | 126.7728 | 1.567352
| 16.3613828 | 126.7893 | 1.568387
| 16.3713847 | 126.7956 | 1.569467
| 16.3823843 | 126.9126 | 1.570597
| 16.3934016 | 126.9152 | 1.571539
| 16.4043834 | 126.9886 | 1.572737
| 16.4152247 | 126.9252 | 1.573781
| 16.4262071 | 127.029 | 1.574865
| 16.4371746 | 127.0685 | 1.575996
| 16.4481353 | 127.0329 | 1.577063
| 16.459029 | 127.0837 | 1.578207
| 16.4690762 | 127.109 | 1.579107
| 16.4800584 | 127.1698 | 1.58036
| 16.4900717 | 127.167 | 1.581221
| 16.5009698 | 127.2391 | 1.582406
| 16.5118792 | 127.3439 | 1.583432
| 16.5219076 | 127.4064 | 1.58437
| 16.53293 | 127.5241 | 1.585472
| 16.5438871 | 127.6641 | 1.586568
| 16.5547838 | 127.5965 | 1.587682
| 16.5648021 | 127.7069 | 1.588629
| 16.5756917 | 127.7269 | 1.589718
| 16.5857385 | 127.7219 | 1.590798
| 16.5967021 | 127.8247 | 1.591779
| 16.6077281 | 127.8302 | 1.592877
| 16.618597 | 127.8603 | 1.594019
| 16.6296364 | 127.8864 | 1.595113
| 16.6405347 | 127.9359 | 1.596153
| 16.651595 | 127.9795 | 1.597204
| 16.6625489 | 128.0516 | 1.598354
| 16.6735805 | 128.0313 | 1.599422
| 16.6845094 | 128.0937 | 1.60062
| 16.6955129 | 128.148 | 1.60165
| 16.7064406 | 128.2085 | 1.602708
| 16.7174474 | 128.1787 | 1.603844
| 16.7284181 | 128.2595 | 1.604986
| 16.7393844 | 128.3022 | 1.606018
| 16.7504042 | 128.2592 | 1.607105
| 16.7604052 | 128.3085 | 1.60811
| 16.7713842 | 128.3282 | 1.609208
| 16.7821565 | 128.3858 | 1.610215
| 16.7931541 | 128.4252 | 1.61133
| 16.8031751 | 128.3978 | 1.612342
| 16.8141792 | 128.445 | 1.613462
| 16.8251114 | 128.5187 | 1.614545
| 16.8351376 | 128.4891 | 1.615513
| 16.8461285 | 128.5631 | 1.616657
| 16.8570842 | 128.6123 | 1.617678
| 16.8680465 | 128.5612 | 1.618774
| 16.8790074 | 128.6084 | 1.619955
| 16.8890259 | 128.6017 | 1.620877
| 16.8999439 | 128.5985 | 1.622029
| 16.9109223 | 128.7324 | 1.623066
| 16.9218003 | 128.7514 | 1.624129
| 16.9318777 | 128.7357 | 1.625162
| 16.9428525 | 128.6998 | 1.626284
| 16.9528595 | 128.7196 | 1.62728
| 16.9638065 | 128.7681 | 1.62836
| 16.9747744 | 128.7552 | 1.629457
| 16.9856945 | 128.7933 | 1.630624
| 16.995851 | 128.8054 | 1.631564
| 17.0067254 | 128.8462 | 1.632642
| 17.0167539 | 128.8647 | 1.63361
| 17.027613 | 128.8744 | 1.634661
| 17.037699 | 128.9256 | 1.635739
| 17.0477056 | 129.0027 | 1.636695
| 17.0585733 | 128.9137 | 1.637832
| 17.0695483 | 129.034 | 1.638869
| 17.0795812 | 129.0257 | 1.639932
| 17.0905051 | 129.0374 | 1.64095
| 17.1005084 | 129.0488 | 1.641975
| 17.1114421 | 129.1849 | 1.643058
| 17.1224531 | 129.1726 | 1.64415
| 17.1334538 | 129.1668 | 1.6453
| 17.1444255 | 129.2774 | 1.646342
| 17.1544383 | 129.3173 | 1.647348
| 17.1654037 | 129.4013 | 1.648375
| 17.1763543 | 129.3683 | 1.6495
| 17.1864077 | 129.3794 | 1.65052
| 17.1971812 | 129.3749 | 1.651642
| 17.2081276 | 129.6246 | 1.652622
| 17.2181974 | 129.7617 | 1.653639
| 17.2291998 | 130.0951 | 1.654669
| 17.24003 | 130.1898 | 1.655732
| 17.2501288 | 130.2511 | 1.656722
| 17.261065 | 130.4001 | 1.657806
| 17.2719691 | 130.4205 | 1.658901
| 17.2829224 | 130.3836 | 1.659997
| 17.2929701 | 130.4513 | 1.660976
| 17.3039339 | 130.4229 | 1.662168
| 17.3148766 | 130.5018 | 1.663257
| 17.3249037 | 130.5342 | 1.664145
| 17.3349252 | 130.6756 | 1.665167
| 17.3457765 | 130.6695 | 1.666312
| 17.3558016 | 130.7278 | 1.66728
| 17.3658077 | 130.7344 | 1.66829
| 17.3767788 | 130.7156 | 1.669367
| 17.3877157 | 130.7537 | 1.670381
| 17.3977197 | 130.7723 | 1.671411
| 17.4086187 | 130.8874 | 1.672521
| 17.4186818 | 130.9066 | 1.673523
| 17.4286835 | 130.9701 | 1.674603
| 17.4396005 | 131.037 | 1.675614
| 17.4496104 | 131.0064 | 1.67664
| 17.4605519 | 131.071 | 1.677775
| 17.4705712 | 131.0786 | 1.678721
| 17.4815405 | 131.1821 | 1.679783
| 17.4924985 | 131.2034 | 1.680869
| 17.5034234 | 131.1931 | 1.681917
| 17.5134464 | 131.3067 | 1.682864
| 17.5244014 | 131.3393 | 1.684005
| 17.5344053 | 131.3 | 1.68496
| 17.5454026 | 131.3727 | 1.686205
| 17.5554215 | 131.4356 | 1.687107
| 17.5664021 | 131.5044 | 1.68821
| 17.5773558 | 131.4449 | 1.689235
| 17.5881247 | 131.5187 | 1.690377
| 17.5981491 | 131.5615 | 1.691279
| 17.6090716 | 131.6326 | 1.692517
| 17.619126 | 131.5376 | 1.693477
| 17.6291966 | 131.6719 | 1.694449
| 17.6400981 | 131.6709 | 1.695529
| 17.6510757 | 131.7097 | 1.696627
| 17.662086 | 131.7715 | 1.697728
| 17.6730721 | 131.7152 | 1.698852
| 17.6840328 | 131.8391 | 1.699908
| 17.6940759 | 131.8957 | 1.700962
| 17.7050136 | 131.9032 | 1.701966
| 17.7160546 | 131.9714 | 1.703045
| 17.7269422 | 131.921 | 1.704174
| 17.7369521 | 132.2024 | 1.70509
| 17.7478561 | 132.2852 | 1.7062
| 17.7589063 | 132.3647 | 1.707285
| 17.768907 | 132.4223 | 1.70833
| 17.77985 | 132.3968 | 1.70937
| 17.7918137 | 132.4481 | 1.710551
| 17.8027154 | 132.4785 | 1.711691
| 17.8136472 | 132.473 | 1.712749
| 17.8245982 | 132.5208 | 1.713814
| 17.8356688 | 132.6191 | 1.714966
| 17.8465769 | 132.7048 | 1.716067
| 17.8566455 | 132.8323 | 1.717014
| 17.8675755 | 132.8892 | 1.718052
| 17.8784718 | 132.9164 | 1.719172
| 17.8885041 | 132.9909 | 1.72017
| 17.899422 | 132.9828 | 1.721217
| 17.9094918 | 133.045 | 1.722209
| 17.9204222 | 133.2396 | 1.723277
| 17.9313813 | 133.2768 | 1.724373
| 17.9424122 | 133.3631 | 1.725456
| 17.9534113 | 133.3867 | 1.726571
| 17.9643799 | 133.4604 | 1.727658
| 17.9753796 | 133.4976 | 1.728818
| 17.9861474 | 133.5875 | 1.729759
| 17.9972194 | 133.6667 | 1.730907
| 18.0080769 | 133.7621 | 1.731952
| 18.019173 | 133.7737 | 1.733047
| 18.0302258 | 133.8707 | 1.734132
| 18.0410589 | 133.8995 | 1.735211
| 18.0511826 | 133.9778 | 1.736258
| 18.0620109 | 133.9756 | 1.737441
| 18.0721115 | 134.1419 | 1.738321
| 18.0830343 | 134.2101 | 1.739353
| 18.0930536 | 134.323 | 1.740435
| 18.1040006 | 134.4129 | 1.74145
| 18.114969 | 134.4074 | 1.742597
| 18.1259511 | 134.5002 | 1.743715
| 18.1369117 | 134.6208 | 1.744756
| 18.1479052 | 134.6554 | 1.745895
| 18.1587866 | 134.7211 | 1.746883
| 18.1688774 | 134.7331 | 1.747918
| 18.1788929 | 134.7801 | 1.748809
| 18.1897796 | 134.8341 | 1.749923
| 18.2007786 | 134.8432 | 1.751118
| 18.2117514 | 134.9541 | 1.75221
| 18.221813 | 134.9745 | 1.753201
| 18.2326568 | 135.1078 | 1.754196
| 18.2435828 | 135.1488 | 1.755288
| 18.2536691 | 135.2104 | 1.756282
| 18.2646293 | 135.1978 | 1.757453
| 18.2755639 | 135.2589 | 1.758481
| 18.2855671 | 135.2428 | 1.759542
| 18.2965545 | 135.5232 | 1.7606
| 18.3065562 | 135.509 | 1.761525
| 18.317384 | 135.6083 | 1.762633
| 18.3274426 | 135.5583 | 1.763619
| 18.3384233 | 135.5952 | 1.764677
| 18.349401 | 135.7475 | 1.76575
| 18.3594025 | 135.7366 | 1.76682
| 18.3694107 | 135.7571 | 1.767856
| 18.3803784 | 135.7276 | 1.768908
| 18.3904077 | 135.8483 | 1.769936
| 18.4013346 | 135.8626 | 1.770928
| 18.4122557 | 135.9783 | 1.772065
| 18.423074 | 135.893 | 1.773057
| 18.4340742 | 135.9751 | 1.774267
| 18.4451632 | 135.9783 | 1.775346
| 18.4560728 | 136.0155 | 1.776567
| 18.4670452 | 135.9997 | 1.777544
| 18.4780476 | 136.0947 | 1.7786
| 18.4888987 | 136.1021 | 1.779675
| 18.4990228 | 136.1462 | 1.780742
| 18.5099719 | 136.2701 | 1.781832
| 18.5209438 | 136.3758 | 1.782884
| 18.5309443 | 136.491 | 1.783854
| 18.5418461 | 136.5857 | 1.784955
| 18.5518562 | 136.582 | 1.785946
| 18.5627588 | 136.6541 | 1.786971
| 18.573791 | 136.7291 | 1.788094
| 18.5847827 | 136.9557 | 1.789128
| 18.5957227 | 136.9383 | 1.790212
| 18.6067207 | 136.9305 | 1.791417
| 18.6176694 | 137.0346 | 1.792427
| 18.6285461 | 136.9958 | 1.79348
| 18.638623 | 137.2003 | 1.794487
| 18.6487158 | 137.2485 | 1.795487
| 18.6587812 | 137.3256 | 1.796553
| 18.669673 | 137.3557 | 1.797617
| 18.6796739 | 137.3338 | 1.798617
| 18.6905911 | 137.4476 | 1.799654
| 18.7006172 | 137.5246 | 1.800687
| 18.7115669 | 137.5693 | 1.801722
| 18.7225767 | 137.5822 | 1.802808
| 18.7335353 | 137.5809 | 1.803914
| 18.7444267 | 137.6646 | 1.804963
| 18.7554053 | 137.6815 | 1.806021
| 18.7654155 | 137.7129 | 1.807112
| 18.7763949 | 137.7831 | 1.80821
| 18.7864734 | 137.7774 | 1.809192
| 18.7973969 | 137.8078 | 1.81029
| 18.8074015 | 137.848 | 1.811375
| 18.8174954 | 137.8781 | 1.812315
| 18.8282159 | 137.9208 | 1.813337
| 18.8393221 | 138.0026 | 1.814447
| 18.8493755 | 137.9891 | 1.815458
| 18.8601929 | 138.0887 | 1.816554
| 18.8711775 | 138.2297 | 1.817613
| 18.8821402 | 138.133 | 1.818694
| 18.893103 | 138.3351 | 1.81974
| 18.9040076 | 138.254 | 1.820841
| 18.9149553 | 138.3649 | 1.821986
| 18.9259269 | 138.3018 | 1.823093
| 18.9369817 | 138.4211 | 1.824223
| 18.9479847 | 138.3286 | 1.825249
| 18.9588822 | 138.3897 | 1.826338
| 18.9698827 | 138.3839 | 1.827458
| 18.9799017 | 138.4623 | 1.82845
| 18.9908397 | 138.5382 | 1.829514
| 19.0018235 | 138.5269 | 1.830653
| 19.0128016 | 138.6084 | 1.83163
| 19.0247045 | 138.6869 | 1.832831
| 19.0356733 | 138.6539 | 1.833933
| 19.0457768 | 138.7286 | 1.834948
| 19.0566147 | 138.751 | 1.836067
| 19.0676044 | 138.7684 | 1.837186
| 19.0786601 | 138.8622 | 1.838291
| 19.0896281 | 138.9285 | 1.839308
| 19.1005481 | 138.9479 | 1.840405
| 19.1114651 | 139.0138 | 1.841542
| 19.1215153 | 139.0133 | 1.842497
| 19.132499 | 139.0172 | 1.843665
| 19.1434455 | 139.0501 | 1.84467
| 19.1534491 | 138.9953 | 1.84575
| 19.1644011 | 139.036 | 1.846805
| 19.1753794 | 139.0612 | 1.847878
| 19.1854064 | 139.0788 | 1.848931
| 19.1954379 | 139.0947 | 1.849884
| 19.2063764 | 139.4352 | 1.850908
| 19.2171694 | 139.454 | 1.852012
| 19.2281917 | 139.5374 | 1.853114
| 19.239098 | 139.6153 | 1.85419
| 19.2500733 | 139.6337 | 1.855308
| 19.2601805 | 139.6833 | 1.856198
| 19.2711003 | 139.7331 | 1.8574
| 19.2820028 | 139.7062 | 1.858481
| 19.2920223 | 139.7933 | 1.859482
| 19.3020268 | 139.7996 | 1.860428
| 19.3129003 | 139.8222 | 1.86156
| 19.323931 | 139.8549 | 1.862603
| 19.3348265 | 139.9389 | 1.863688
| 19.345801 | 139.9664 | 1.864785
| 19.3558703 | 139.9947 | 1.865812
| 19.3668783 | 140.1288 | 1.866898
| 19.3777448 | 140.2194 | 1.867855
| 19.3877786 | 140.2984 | 1.868893
| 19.3987753 | 140.3026 | 1.870088
| 19.408784 | 140.2775 | 1.871014
| 19.4188037 | 140.3096 | 1.872111
| 19.429729 | 140.2911 | 1.873163
| 19.4397636 | 140.3149 | 1.874132
| 19.4506658 | 140.3695 | 1.875222
| 19.4615427 | 140.4132 | 1.876255
| 19.4715984 | 140.4825 | 1.87733
| 19.4825638 | 140.574 | 1.878392
| 19.4935482 | 140.7928 | 1.8795
| 19.5044196 | 140.81 | 1.880577
| 19.5145409 | 140.8621 | 1.881485
| 19.5254649 | 140.8324 | 1.882662
| 19.536447 | 140.9637 | 1.883735
| 19.5464526 | 140.989 | 1.884646
| 19.5573734 | 140.9993 | 1.885783
| 19.5674043 | 141.1262 | 1.886756
| 19.5784007 | 141.1711 | 1.887786
| 19.5884242 | 141.2356 | 1.888823
| 19.5991691 | 141.3287 | 1.889922
| 19.6093723 | 141.4054 | 1.890893
| 19.6201455 | 141.4568 | 1.891955
| 19.6301508 | 141.606 | 1.892881
| 19.6401693 | 141.6294 | 1.893982
| 19.65105 | 141.6821 | 1.895095
| 19.6620583 | 141.6889 | 1.896126
| 19.6720782 | 141.7271 | 1.897148
| 19.6820801 | 141.7505 | 1.898074
| 19.6930355 | 141.8685 | 1.899214
| 19.7030493 | 141.9524 | 1.90023
| 19.7138769 | 141.9369 | 1.901243
| 19.7239178 | 142.056 | 1.902282
| 19.7348712 | 142.1404 | 1.903353
| 19.7448727 | 142.2039 | 1.904333
| 19.7557952 | 142.2401 | 1.90541
| 19.7667522 | 142.3274 | 1.906511
| 19.7767994 | 142.3229 | 1.907441
| 19.7877525 | 142.4161 | 1.908686
| 19.7977539 | 142.4149 | 1.909536
| 19.8087113 | 142.4724 | 1.910717
| 19.8196755 | 142.4753 | 1.911698
| 19.8306955 | 142.582 | 1.912835
| 19.8415755 | 142.5856 | 1.913963
| 19.8526438 | 142.7146 | 1.91505
| 19.8635535 | 142.6768 | 1.916121
| 19.8745283 | 142.7091 | 1.917253
| 19.8855153 | 142.8048 | 1.918272
| 19.8955461 | 142.812 | 1.91932
| 19.9064021 | 142.8347 | 1.920421
| 19.9164239 | 142.8836 | 1.921383
| 19.9274254 | 142.8402 | 1.922508
| 19.9384327 | 142.9165 | 1.923559
| 19.9484544 | 142.9105 | 1.924611
| 19.9593476 | 142.9574 | 1.92563
| 19.9694004 | 142.9501 | 1.926641
| 19.9803689 | 142.9404 | 1.927708
| 19.9912175 | 143.0186 | 1.928822
| 20.0022481 | 142.9646 | 1.92994
| 20.0131703 | 142.9876 | 1.931078
| 20.0241322 | 143.0555 | 1.932174
| 20.0351181 | 143.0616 | 1.933242
| 20.04602 | 143.0745 | 1.934323
| 20.0560558 | 143.0941 | 1.935346
| 20.0669454 | 143.0727 | 1.93646
| 20.0770079 | 143.0806 | 1.937476
| 20.0879652 | 143.1973 | 1.938487
| 20.0989174 | 143.2125 | 1.939592
| 20.1099059 | 143.2752 | 1.940726
| 20.120925 | 143.2545 | 1.941813
| 20.1318882 | 143.2839 | 1.942859
| 20.1428512 | 143.3276 | 1.943961
| 20.1538223 | 143.3867 | 1.945058
| 20.1647803 | 143.4925 | 1.946134
| 20.175758 | 143.497 | 1.947351
| 20.1866203 | 143.646 | 1.948273
| 20.1966935 | 143.7244 | 1.94923
| 20.2076845 | 143.7868 | 1.950324
| 20.2186174 | 143.7609 | 1.951447
| 20.2295893 | 143.8485 | 1.952565
| 20.2405429 | 143.9164 | 1.953595
| 20.2505648 | 143.9511 | 1.954637
| 20.2614996 | 143.891 | 1.955706
| 20.2724621 | 144.0252 | 1.956822
| 20.2834443 | 144.03 | 1.95789
| 20.2943954 | 144.1151 | 1.958975
| 20.304478 | 144.1413 | 1.960029
| 20.3153718 | 144.1947 | 1.961053
| 20.3263719 | 144.2367 | 1.962133
| 20.3363967 | 144.3073 | 1.963215
| 20.3473911 | 144.3167 | 1.964215
| 20.358406 | 144.3519 | 1.965341
| 20.3694459 | 144.4502 | 1.966475
| 20.3803868 | 144.3251 | 1.967569
| 20.3913967 | 144.3771 | 1.96863
| 20.4021651 | 144.4188 | 1.969692
| 20.413148 | 144.4596 | 1.970836
| 20.4231482 | 144.4616 | 1.971836
| 20.4340978 | 144.526 | 1.972886
| 20.4450431 | 144.4981 | 1.974
| 20.456047 | 144.5324 | 1.975026
| 20.4669267 | 144.5538 | 1.976158
| 20.4779236 | 144.524 | 1.977238
| 20.4879475 | 144.6091 | 1.978251
| 20.4989459 | 144.6502 | 1.979275
| 20.5099009 | 144.6664 | 1.980441
| 20.5208763 | 144.6699 | 1.981608
| 20.5318474 | 144.7394 | 1.982656
| 20.5427071 | 144.7556 | 1.983682
| 20.5537742 | 144.7317 | 1.984878
| 20.5646382 | 144.7782 | 1.98594
| 20.5757521 | 144.8325 | 1.987091
| 20.5865969 | 144.8296 | 1.988116
| 20.5966431 | 144.8753 | 1.98902
| 20.6075894 | 144.9099 | 1.99019
| 20.6176183 | 144.8974 | 1.991148
| 20.6285932 | 144.9304 | 1.99219
| 20.6395202 | 144.9343 | 1.993303
| 20.6505097 | 144.9921 | 1.994457
| 20.6614698 | 144.985 | 1.995588
| 20.6724655 | 145.0697 | 1.996612
| 20.6834262 | 145.1088 | 1.997704
| 20.6943985 | 145.1324 | 1.998821
| 20.7044066 | 145.216 | 1.999797
| 20.7144504 | 145.2326 | 2.000721
| 20.7254208 | 145.3752 | 2.001838
| 20.7363967 | 145.3522 | 2.002941
| 20.7463997 | 145.4541 | 2.004036
| 20.7573337 | 145.5214 | 2.005114
| 20.7682143 | 145.5078 | 2.006142
| 20.779187 | 145.5786 | 2.007215
| 20.7901654 | 145.6724 | 2.008347
| 20.801146 | 145.7086 | 2.009401
| 20.8120245 | 145.6585 | 2.010533
| 20.8220872 | 145.8021 | 2.01143
| 20.8330444 | 145.8713 | 2.012545
| 20.8440269 | 145.8749 | 2.013564
| 20.8549661 | 145.9218 | 2.014828
| 20.8658734 | 145.9703 | 2.015878
| 20.8768438 | 145.9269 | 2.016975
| 20.8868555 | 146.0156 | 2.017937
| 20.896899 | 146.1337 | 2.018931
| 20.9077728 | 146.1399 | 2.019973
| 20.9178151 | 146.1623 | 2.020978
| 20.9278187 | 146.3105 | 2.021983
| 20.9387801 | 146.2872 | 2.023034
| 20.9497132 | 146.3212 | 2.024167
| 20.9607496 | 146.2901 | 2.025226
| 20.9716243 | 146.2743 | 2.026283
| 20.982751 | 146.2694 | 2.027481
| 20.993673 | 146.3877 | 2.028578
| 21.0045887 | 146.3476 | 2.029655
| 21.0146153 | 146.447 | 2.030568
| 21.0255487 | 146.4751 | 2.031666
| 21.0365402 | 146.5088 | 2.03286
| 21.0475024 | 146.6827 | 2.033816
| 21.0584723 | 146.7018 | 2.034958
| 21.0694243 | 146.7735 | 2.035969
| 21.0794412 | 146.8238 | 2.036995
| 21.090434 | 146.858 | 2.03809
| 21.1014207 | 146.9001 | 2.039293
| 21.1123688 | 146.9537 | 2.040313
| 21.1223754 | 147.0117 | 2.041284
| 21.1324295 | 147.0089 | 2.042294
| 21.1433774 | 147.1389 | 2.043504
| 21.1541418 | 147.2155 | 2.04443
| 21.1642147 | 147.1413 | 2.045468
| 21.1751441 | 147.2195 | 2.046516
| 21.1861144 | 147.2492 | 2.047653
| 21.197116 | 147.365 | 2.048733
| 21.2080412 | 147.3006 | 2.049755
| 21.2190457 | 147.3352 | 2.050891
| 21.2291096 | 147.3612 | 2.051942
| 21.2400884 | 147.3133 | 2.05303
| 21.250922 | 147.3842 | 2.054163
| 21.2618738 | 147.3651 | 2.055204
| 21.2719684 | 147.4318 | 2.056193
| 21.2828722 | 147.4273 | 2.057253
| 21.2937959 | 147.5401 | 2.058361
| 21.3038179 | 147.6198 | 2.059313
| 21.3147739 | 147.6931 | 2.060504
| 21.3248179 | 147.7311 | 2.061423
| 21.3357274 | 147.7776 | 2.062509
| 21.3467793 | 147.8536 | 2.063639
| 21.3568044 | 148.0277 | 2.064622
| 21.3677765 | 148.0108 | 2.065644
| 21.3787626 | 148.0629 | 2.066807
| 21.3896186 | 148.1793 | 2.067833
| 21.3996789 | 148.2065 | 2.068879
| 21.4105851 | 148.1817 | 2.06999
| 21.4215018 | 148.2282 | 2.071046
| 21.4315634 | 148.292 | 2.071953
| 21.4415907 | 148.3232 | 2.07307
| 21.4524967 | 148.3652 | 2.074226
| 21.46251 | 148.4041 | 2.075207
| 21.472535 | 148.3357 | 2.076095
| 21.4834209 | 148.38 | 2.077233
| 21.4944182 | 148.348 | 2.078353
| 21.5044198 | 148.3594 | 2.079378
| 21.5144629 | 148.3812 | 2.080333
| 21.5254422 | 148.3799 | 2.08145
| 21.5354568 | 148.4395 | 2.082412
| 21.5463932 | 148.453 | 2.083446
| 21.5564024 | 148.4907 | 2.084471
| 21.5674483 | 148.5016 | 2.085571
| 21.5782929 | 148.4948 | 2.086611
| 21.5883718 | 148.5169 | 2.087683
| 21.598408 | 148.5093 | 2.088567
| 21.6092708 | 148.5416 | 2.089733
| 21.6193239 | 148.544 | 2.090729
| 21.6301046 | 148.6122 | 2.091862
| 21.6401149 | 148.6686 | 2.092828
| 21.6501428 | 148.7111 | 2.09389
| 21.6611217 | 148.7961 | 2.094804
| 21.672094 | 148.8307 | 2.096031
| 21.6830222 | 148.8471 | 2.097074
| 21.6939227 | 148.8824 | 2.098149
| 21.7039434 | 148.9106 | 2.099241
| 21.714985 | 148.8702 | 2.100285
| 21.725917 | 148.9485 | 2.101378
| 21.7359991 | 149.0171 | 2.102381
| 21.7468454 | 149.1587 | 2.103396
| 21.7577937 | 149.2091 | 2.104506
| 21.7677991 | 149.2927 | 2.105466
| 21.7787785 | 149.2885 | 2.106584
| 21.7897595 | 149.4223 | 2.107712
| 21.8007556 | 149.4453 | 2.108772
| 21.8117475 | 149.6102 | 2.109826
| 21.8226604 | 149.6105 | 2.110957
| 21.8335352 | 149.659 | 2.112025
| 21.8445855 | 149.7052 | 2.11311
| 21.8554962 | 149.7838 | 2.114176
| 21.8655282 | 149.9129 | 2.115134
| 21.8765392 | 149.9484 | 2.11628
| 21.8874437 | 150.0603 | 2.117286
| 21.898394 | 150.0545 | 2.118381
| 21.9084172 | 150.1396 | 2.119313
| 21.9184765 | 150.1171 | 2.120434
| 21.9293976 | 150.1598 | 2.121566
| 21.940399 | 150.2028 | 2.122581
| 21.9504361 | 150.1676 | 2.12365
| 21.9613951 | 150.1537 | 2.124726
| 21.9713976 | 150.2447 | 2.125676
| 21.982341 | 150.223 | 2.126786
| 21.9923576 | 150.3276 | 2.127687
| 22.0031694 | 150.3305 | 2.128853
| 22.0141422 | 150.3402 | 2.129926
| 22.024178 | 150.4211 | 2.130884
| 22.0350793 | 150.5385 | 2.132079
| 22.0460795 | 150.5702 | 2.133114
| 22.0570424 | 150.6197 | 2.134201
| 22.0680064 | 150.6145 | 2.135317
| 22.0780102 | 150.7142 | 2.136243
| 22.0888984 | 150.6812 | 2.137491
| 22.0990441 | 150.808 | 2.138401
| 22.1099953 | 150.7531 | 2.139466
| 22.1208926 | 150.8604 | 2.140596
| 22.1318772 | 150.8724 | 2.141674
| 22.1428675 | 151.1494 | 2.142703
| 22.1538179 | 151.0754 | 2.143773
| 22.164742 | 151.1355 | 2.144851
| 22.1747433 | 151.2078 | 2.145946
| 22.1847834 | 151.2467 | 2.14695
| 22.19561 | 151.5076 | 2.147933
| 22.2057184 | 151.5183 | 2.148898
| 22.2165905 | 151.5937 | 2.149986
| 22.2266388 | 151.7432 | 2.150946
| 22.2376131 | 151.866 | 2.151998
| 22.2485537 | 152.0493 | 2.153182
| 22.2595611 | 152.1188 | 2.154163
| 22.2695871 | 152.214 | 2.155215
| 22.2804832 | 152.1629 | 2.15625
| 22.2914223 | 152.2615 | 2.157369
| 22.3023765 | 152.3776 | 2.158414
| 22.312395 | 152.3525 | 2.159486
| 22.3234192 | 152.5009 | 2.160494
| 22.3344288 | 152.4815 | 2.16171
| 22.3454235 | 152.4743 | 2.162844
| 22.3563932 | 152.5574 | 2.163866
| 22.3673745 | 152.5771 | 2.164929
| 22.3773997 | 152.5404 | 2.165997
| 22.3882194 | 152.543 | 2.166974
| 22.3991761 | 152.6128 | 2.168174
| 22.4101547 | 152.5672 | 2.169152
| 22.4211437 | 152.7134 | 2.170371
| 22.432113 | 152.5915 | 2.171428
| 22.4421159 | 152.7096 | 2.172313
| 22.4529964 | 152.8431 | 2.173481
| 22.4630665 | 152.7951 | 2.174418
| 22.4739645 | 152.7631 | 2.175573
| 22.4839956 | 152.8033 | 2.176511
| 22.4950146 | 152.8469 | 2.177698
| 22.5058817 | 152.9323 | 2.17868
| 22.5169126 | 152.8954 | 2.179873
| 22.5278932 | 152.9833 | 2.180951
| 22.5388157 | 153.0454 | 2.181953
| 22.548836 | 153.0196 | 2.183015
| 22.5597507 | 153.083 | 2.184032
| 22.570706 | 153.1432 | 2.185182
| 22.5807101 | 153.1588 | 2.186138
| 22.5916624 | 153.1371 | 2.187213
| 22.6026422 | 153.1921 | 2.188346
| 22.613564 | 153.2179 | 2.189483
| 22.6245467 | 153.2328 | 2.190457
| 22.635559 | 153.2538 | 2.191603
| 22.646532 | 153.2515 | 2.19267
| 22.6575209 | 153.4009 | 2.193814
| 22.6675668 | 153.3525 | 2.194749
| 22.6784943 | 153.3735 | 2.195966
| 22.6885132 | 153.3484 | 2.196953
| 22.6994425 | 153.4729 | 2.198071
| 22.7104513 | 153.4499 | 2.199037
| 22.721421 | 153.5265 | 2.200159
| 22.7314503 | 153.6133 | 2.201182
| 22.7423907 | 153.6647 | 2.202276
| 22.7523953 | 153.6913 | 2.203186
| 22.7623994 | 153.7742 | 2.204297
| 22.7732118 | 153.7623 | 2.205358
| 22.7833711 | 153.8328 | 2.206334
| 22.7934295 | 153.8995 | 2.20728
| 22.8041865 | 153.9131 | 2.20846
| 22.8150946 | 153.8708 | 2.209481
| 22.8251691 | 153.9979 | 2.210439
| 22.8361425 | 154.0736 | 2.211591
| 22.8461678 | 154.2276 | 2.212594
| 22.8570185 | 154.2567 | 2.213659
| 22.8671473 | 154.3425 | 2.214642
| 22.8780632 | 154.4055 | 2.215718
| 22.8890172 | 154.4601 | 2.216854
| 22.9000684 | 154.4766 | 2.217909
| 22.9109377 | 154.3861 | 2.218976
| 22.9209591 | 154.4816 | 2.219913
| 22.9309808 | 154.5716 | 2.22098
| 22.9419258 | 154.5496 | 2.222129
| 22.9520217 | 154.617 | 2.223079
| 22.9630437 | 154.6522 | 2.224166
| 22.9739763 | 154.6609 | 2.22518
| 22.9840532 | 154.6866 | 2.226247
| 22.9950178 | 154.726 | 2.227384
| 23.0060191 | 154.8023 | 2.228429
| 23.0160249 | 154.7607 | 2.229419
| 23.026996 | 154.9369 | 2.230502
| 23.0379671 | 154.8687 | 2.231659
| 23.048912 | 154.9905 | 2.232768
| 23.0598856 | 155.0374 | 2.233676
| 23.0708674 | 155.0342 | 2.234844
| 23.0818651 | 155.1231 | 2.235934
| 23.092744 | 155.1609 | 2.237096
| 23.1027698 | 155.1995 | 2.238074
| 23.1136579 | 155.2053 | 2.239243
| 23.1245959 | 155.2464 | 2.240162
| 23.13466 | 155.2714 | 2.241223
| 23.1456137 | 155.2785 | 2.242328
| 23.1556269 | 155.2734 | 2.243355
| 23.1665851 | 155.3193 | 2.244411
| 23.1765974 | 155.2894 | 2.245427
| 23.1875551 | 155.3928 | 2.246403
| 23.1984965 | 155.3243 | 2.247642
| 23.2084984 | 155.4673 | 2.248537
| 23.219456 | 155.4583 | 2.249668
| 23.2304387 | 155.6396 | 2.250811
| 23.2414185 | 155.7696 | 2.251899
| 23.2514274 | 155.8211 | 2.252855
| 23.2623904 | 155.9003 | 2.253871
| 23.2724036 | 155.8606 | 2.254947
| 23.2833969 | 155.9146 | 2.256007
| 23.2941849 | 155.9405 | 2.257096
| 23.3052453 | 156.0617 | 2.258162
| 23.3161049 | 156.0792 | 2.259183
| 23.3262144 | 156.1178 | 2.260259
| 23.3371547 | 156.1934 | 2.261378
| 23.3480554 | 156.1281 | 2.262463
| 23.3581364 | 156.2685 | 2.263436
| 23.3690908 | 156.3309 | 2.264496
| 23.3799585 | 156.4134 | 2.265593
| 23.3900388 | 156.4765 | 2.266556
| 23.4009921 | 156.5965 | 2.267656
| 23.4118741 | 156.6236 | 2.268765
| 23.422944 | 156.62 | 2.269867
| 23.4338176 | 156.7261 | 2.270839
| 23.4448782 | 156.6575 | 2.271965
| 23.4548929 | 156.7301 | 2.272967
| 23.4649198 | 156.769 | 2.273984
| 23.4757757 | 156.824 | 2.275045
| 23.4859171 | 156.7959 | 2.276144
| 23.4969194 | 156.8664 | 2.277179
| 23.506961 | 156.8552 | 2.278268
| 23.5178735 | 156.9454 | 2.27921
| 23.5288676 | 157.0136 | 2.280364
| 23.5396914 | 157.0809 | 2.281511
| 23.5508107 | 157.1138 | 2.282668
| 23.5617423 | 157.1704 | 2.283631
| 23.572709 | 157.1817 | 2.284763
| 23.5836835 | 157.1542 | 2.285856
| 23.5946379 | 157.1846 | 2.287011
| 23.605648 | 157.3437 | 2.288052
| 23.6165871 | 157.3602 | 2.289056
| 23.627586 | 157.3679 | 2.290201
| 23.6376058 | 157.4689 | 2.291223
| 23.648589 | 157.5801 | 2.292186
| 23.6594915 | 157.636 | 2.293391
| 23.6704184 | 157.6425 | 2.294414
| 23.6804216 | 157.7202 | 2.295394
| 23.6914358 | 157.7283 | 2.296561
| 23.7023927 | 157.7858 | 2.297682
| 23.7123933 | 157.6951 | 2.298672
| 23.7224512 | 157.7641 | 2.299682
| 23.7333717 | 157.8607 | 2.300625
| 23.7434323 | 157.7845 | 2.301691
| 23.7543941 | 157.7464 | 2.302812
| 23.7653364 | 157.8498 | 2.303856
| 23.7753695 | 157.987 | 2.304929
| 23.7862448 | 158.0456 | 2.305937
| 23.7970921 | 157.9508 | 2.306967
| 23.8071921 | 158.0919 | 2.307982
| 23.8181751 | 158.1688 | 2.309165
| 23.8281896 | 158.1153 | 2.310171
| 23.8391214 | 158.113 | 2.311189
| 23.8501145 | 158.1596 | 2.312324
| 23.8610993 | 158.1761 | 2.313407
| 23.8720385 | 158.2081 | 2.314416
| 23.8830146 | 158.1793 | 2.315694
| 23.8940168 | 158.219 | 2.316699
| 23.9049896 | 158.2824 | 2.317736
| 23.9159359 | 158.3057 | 2.318831
| 23.9268977 | 158.3328 | 2.319927
| 23.937877 | 158.3784 | 2.32102
| 23.9480146 | 158.4222 | 2.322109
| 23.9589623 | 158.4881 | 2.323194
| 23.9698938 | 158.5819 | 2.324272
| 23.9808936 | 158.601 | 2.325277
| 23.9908944 | 158.7032 | 2.326312
| 24.0017805 | 158.6205 | 2.327455
| 24.0128662 | 158.7106 | 2.328399
| 24.0237892 | 158.7456 | 2.329661
| 24.034681 | 158.871 | 2.330691
| 24.0446929 | 158.799 | 2.331682
| 24.054712 | 158.9026 | 2.332659
| 24.0656363 | 158.879 | 2.333716
| 24.0766605 | 159.0296 | 2.334928
| 24.0866623 | 159.0931 | 2.335789
| 24.0975588 | 159.1374 | 2.336988
| 24.1075636 | 159.2727 | 2.337879
| 24.1185725 | 159.2992 | 2.338955
| 24.1295213 | 159.3318 | 2.340055
| 24.1404384 | 159.4026 | 2.341121
| 24.1506184 | 159.3626 | 2.342214
| 24.1614748 | 159.403 | 2.343275
| 24.1724683 | 159.3284 | 2.344369
| 24.1833929 | 159.4367 | 2.345442
| 24.1934095 | 159.4491 | 2.346448
| 24.2034489 | 159.4783 | 2.347397
| 24.2144145 | 159.5271 | 2.348549
| 24.2244237 | 159.4932 | 2.349555
| 24.2354101 | 159.521 | 2.350638
| 24.245414 | 159.4465 | 2.351639
| 24.2564288 | 159.5147 | 2.35277
| 24.2672414 | 159.5467 | 2.353822
| 24.2782461 | 159.537 | 2.354952
| 24.2890901 | 159.4798 | 2.356036
| 24.2991667 | 159.5468 | 2.357029
| 24.3100879 | 159.5549 | 2.358066
| 24.3210185 | 159.5853 | 2.359159
| 24.3310975 | 159.7018 | 2.360217
| 24.3419139 | 159.7005 | 2.361259
| 24.3519602 | 159.8105 | 2.362274
| 24.3630174 | 159.7821 | 2.363369
| 24.3739381 | 159.8528 | 2.364481
| 24.3839579 | 159.8122 | 2.365448
| 24.3948704 | 159.9758 | 2.366545
| 24.4058653 | 159.9593 | 2.367604
| 24.41679 | 159.9687 | 2.368742
| 24.4268506 | 159.9113 | 2.369673
| 24.4377474 | 159.9866 | 2.370727
| 24.4477691 | 159.9902 | 2.371799
| 24.4587148 | 160.0151 | 2.372879
| 24.4697074 | 160.0636 | 2.373918
| 24.4807154 | 160.0737 | 2.375104
| 24.4915687 | 160.1432 | 2.376199
| 24.501643 | 160.1898 | 2.377132
| 24.5126116 | 160.2264 | 2.378299
| 24.5235344 | 160.2535 | 2.379361
| 24.5344404 | 160.3143 | 2.380407
| 24.5453917 | 160.3402 | 2.381507
| 24.5554876 | 160.3483 | 2.382496
| 24.5664648 | 160.3939 | 2.383679
| 24.5779173 | 160.4957 | 2.384649
| 24.5884089 | 160.5426 | 2.385808
| 24.5984333 | 160.589 | 2.386791
| 24.6093695 | 160.5182 | 2.38787
| 24.6194099 | 160.6098 | 2.388929
| 24.6301665 | 160.6227 | 2.390014
| 24.6401824 | 160.5572 | 2.391011
| 24.6503674 | 160.5518 | 2.392004
| 24.6611646 | 160.5628 | 2.393089
| 24.6720875 | 160.6155 | 2.394096
| 24.683145 | 160.6236 | 2.395222
| 24.6940631 | 160.8386 | 2.396289
| 24.7050807 | 160.9653 | 2.397346
| 24.7160377 | 160.9385 | 2.398431
| 24.7270177 | 161.0267 | 2.399599
| 24.7379341 | 161.0668 | 2.400621
| 24.7479631 | 161.0498 | 2.401594
| 24.7579682 | 161.1556 | 2.40264
| 24.7689134 | 161.1372 | 2.403664
| 24.7797905 | 161.1326 | 2.404832
| 24.789815 | 161.222 | 2.405764
| 24.8007958 | 161.2391 | 2.406907
| 24.8108148 | 161.2124 | 2.407919
| 24.8216806 | 161.2512 | 2.409001
| 24.8327187 | 161.2877 | 2.4101
| 24.8437162 | 161.201 | 2.411269
| 24.8546834 | 161.2618 | 2.412296
| 24.8656803 | 161.4209 | 2.413316
| 24.875682 | 161.3182 | 2.414381
| 24.8866902 | 161.4048 | 2.415452
| 24.897634 | 161.42 | 2.416486
| 24.9085805 | 161.409 | 2.417626
| 24.9186001 | 161.467 | 2.418648
| 24.929622 | 161.5566 | 2.41969
| 24.9405298 | 161.5572 | 2.420816
| 24.9514397 | 161.6018 | 2.421912
| 24.962415 | 161.6025 | 2.423049
| 24.9724353 | 161.6233 | 2.424011
| 24.9824386 | 161.6253 | 2.425062
| 24.9934593 | 161.679 | 2.426044
| 25.0043907 | 161.6984 | 2.427142
| 25.014449 | 161.6975 | 2.428173
| 25.0254126 | 161.7398 | 2.429379
| 25.0364177 | 161.886 | 2.43037
| 25.0471892 | 161.8659 | 2.431437
| 25.0574005 | 161.8987 | 2.432493
| 25.0683656 | 161.9401 | 2.433519
| 25.0791161 | 161.9996 | 2.434614
| 25.0891849 | 162.0213 | 2.435596
| 25.1001318 | 162.0795 | 2.436736
| 25.1110892 | 162.171 | 2.437767
| 25.1211414 | 162.0922 | 2.438832
| 25.1320674 | 162.1663 | 2.43984
| 25.1430199 | 162.2633 | 2.440965
| 25.1530586 | 162.2084 | 2.441979
| 25.1639867 | 162.3435 | 2.443042
| 25.1740555 | 162.3669 | 2.443998
| 25.1850087 | 162.4393 | 2.445109
| 25.1959129 | 162.4697 | 2.446294
| 25.2060092 | 162.519 | 2.447239
| 25.2169742 | 162.5138 | 2.448205
| 25.2279248 | 162.5397 | 2.449375
| 25.2389376 | 162.5849 | 2.450507
| 25.2498088 | 162.5351 | 2.451589
| 25.2598856 | 162.6264 | 2.452631
| 25.2708875 | 162.5579 | 2.453687
| 25.2817055 | 162.5663 | 2.454798
| 25.2917696 | 162.5887 | 2.455775
| 25.3027059 | 162.6466 | 2.456819
| 25.3127119 | 162.6596 | 2.457824
| 25.3236438 | 162.6884 | 2.458952
| 25.333652 | 162.7444 | 2.459953
| 25.3445375 | 162.6688 | 2.461002
| 25.3555299 | 162.6264 | 2.462181
| 25.3655655 | 162.7468 | 2.463209
| 25.3755816 | 162.702 | 2.464156
| 25.3865318 | 162.6968 | 2.465236
| 25.3974614 | 162.6137 | 2.466359
| 25.4083886 | 162.7146 | 2.467422
| 25.4184408 | 162.7117 | 2.468382
| 25.4294216 | 162.7838 | 2.469625
| 25.4394563 | 162.7568 | 2.470628
| 25.4504304 | 162.7707 | 2.471561
| 25.4614207 | 162.7616 | 2.472775
| 25.471428 | 162.8494 | 2.473796
| 25.4814583 | 162.9306 | 2.474669
| 25.4924008 | 162.9943 | 2.475768
| 25.5024097 | 163.0862 | 2.476769
| 25.5134362 | 163.0471 | 2.477817
| 25.5241344 | 163.138 | 2.478921
| 25.5344266 | 163.1739 | 2.479961
| 25.5453701 | 163.1477 | 2.48106
| 25.5560646 | 163.3191 | 2.482114
| 25.566084 | 163.3545 | 2.483116
| 25.5771598 | 163.4822 | 2.484219
| 25.5880776 | 163.5106 | 2.485261
| 25.599102 | 163.595 | 2.486283
| 25.6100344 | 163.5778 | 2.487506
| 25.6210027 | 163.6405 | 2.488553
| 25.6319115 | 163.6806 | 2.489664
| 25.6419561 | 163.7616 | 2.490624
| 25.6529126 | 163.7991 | 2.491684
| 25.6639387 | 163.9326 | 2.492777
| 25.6747931 | 163.9594 | 2.493822
| 25.6857855 | 164.0244 | 2.494857
| 25.6967129 | 164.0813 | 2.496039
| 25.7067845 | 164.0943 | 2.497106
| 25.7177212 | 164.1389 | 2.49809
| 25.7286628 | 164.2308 | 2.499279
| 25.7387311 | 164.2082 | 2.500176
| 25.7496338 | 164.228 | 2.501261
| 25.7606582 | 164.343 | 2.502369
| 25.7715669 | 164.3802 | 2.50351
| 25.7816096 | 164.4094 | 2.504529
| 25.7916113 | 164.458 | 2.505454
| 25.8016604 | 164.5415 | 2.506424
| 25.8126109 | 164.5991 | 2.507499
| 25.8226118 | 164.6415 | 2.508489
| 25.8335631 | 164.6968 | 2.509629
| 25.8444365 | 164.809 | 2.510617
| 25.8544562 | 164.8841 | 2.511724
| 25.8644912 | 164.9321 | 2.512662
| 25.8754372 | 164.9596 | 2.513817
| 25.8864366 | 165.0669 | 2.514897
| 25.8974107 | 165.084 | 2.515959
| 25.9084456 | 165.18 | 2.516993
| 25.9191997 | 165.3226 | 2.518083
| 25.9294369 | 165.3499 | 2.519112
| 25.9403292 | 165.4042 | 2.520151
| 25.9511602 | 165.5057 | 2.521244
| 25.9612023 | 165.4939 | 2.522213
| 25.9721814 | 165.457 | 2.523331
| 25.9831462 | 165.4897 | 2.524428
| 25.9931611 | 165.5854 | 2.525454
| 26.004061 | 165.6307 | 2.526579
| 26.0140642 | 165.7062 | 2.52748
| 26.0250126 | 165.7666 | 2.5286
| 26.0350379 | 165.8259 | 2.529602
| 26.0459608 | 165.7506 | 2.530769
| 26.0569926 | 165.8036 | 2.531812
| 26.0678915 | 165.8934 | 2.532847
| 26.0779064 | 165.8755 | 2.533819
| 26.0888983 | 165.9359 | 2.534993
| 26.0998633 | 165.9873 | 2.53606
| 26.1107243 | 166.0132 | 2.537191
| 26.1207906 | 166.1012 | 2.538117
| 26.131657 | 166.0789 | 2.539224
| 26.1417397 | 166.0945 | 2.540272
| 26.1526908 | 166.0738 | 2.541307
| 26.1636091 | 166.037 | 2.542419
| 26.1736764 | 166.1043 | 2.543421
| 26.1846005 | 166.0946 | 2.544433
| 26.1955846 | 166.1444 | 2.545542
| 26.2065124 | 166.1292 | 2.546719
| 26.2165428 | 166.1413 | 2.547688
| 26.2275298 | 166.1436 | 2.548821
| 26.2383883 | 166.2257 | 2.549887
| 26.2484342 | 166.1689 | 2.550892
| 26.2584442 | 166.2169 | 2.551813
| 26.2694106 | 166.1528 | 2.553024
| 26.2803922 | 166.1884 | 2.554003
| 26.2912398 | 166.2152 | 2.555177
| 26.3014106 | 166.1749 | 2.556154
| 26.3123938 | 166.2583 | 2.557278
| 26.3233676 | 166.248 | 2.55828
| 26.3342471 | 166.257 | 2.559353
| 26.3451808 | 166.3327 | 2.560476
| 26.356182 | 166.3417 | 2.561656
| 26.3662117 | 166.3981 | 2.56256
| 26.3770854 | 166.4113 | 2.563697
| 26.3871142 | 166.4994 | 2.564635
| 26.398066 | 166.4321 | 2.565845
| 26.4080771 | 166.4604 | 2.566816
| 26.4190161 | 166.503 | 2.567795
| 26.4299942 | 166.4284 | 2.568923
| 26.4409008 | 166.4901 | 2.570118
| 26.4518318 | 166.5147 | 2.571102
| 26.4619087 | 166.5403 | 2.572149
| 26.4727785 | 166.6305 | 2.573291
| 26.4828577 | 166.7128 | 2.574249
| 26.4938102 | 166.7393 | 2.575454
| 26.5038197 | 166.8286 | 2.57632
| 26.5147628 | 166.8703 | 2.577405
| 26.5257406 | 166.9059 | 2.578447
| 26.5366826 | 166.9531 | 2.579627
| 26.5476785 | 166.9718 | 2.580646
| 26.5585936 | 167.0213 | 2.581808
| 26.5695585 | 167.1325 | 2.582859
| 26.5805695 | 167.0979 | 2.583935
| 26.5906435 | 167.1765 | 2.584968
| 26.601515 | 167.1264 | 2.586005
| 26.6115385 | 167.1602 | 2.587032
| 26.6225289 | 167.3412 | 2.588101
| 26.6334687 | 167.3292 | 2.58913
| 26.6434799 | 167.3293 | 2.590141
| 26.654433 | 167.2757 | 2.591362
| 26.6654445 | 167.3571 | 2.592368
| 26.6764049 | 167.3704 | 2.593429
| 26.6864323 | 167.4183 | 2.594497
| 26.6971715 | 167.3511 | 2.595546
| 26.7071773 | 167.3936 | 2.596556
| 26.7182373 | 167.4165 | 2.597632
| 26.7291523 | 167.5158 | 2.598674
| 26.7391534 | 167.5634 | 2.599744
| 26.7501302 | 167.704 | 2.600792
| 26.761037 | 167.7674 | 2.601962
| 26.7711728 | 167.8099 | 2.602956
| 26.7820959 | 168.1299 | 2.603923
| 26.793037 | 168.2004 | 2.605027
| 26.8030569 | 168.2361 | 2.605919
| 26.8140506 | 168.3085 | 2.607169
| 26.8249651 | 168.3796 | 2.60817
| 26.8358242 | 168.42 | 2.609211
| 26.8458365 | 168.5714 | 2.610302
| 26.8558902 | 168.6039 | 2.611268
| 26.8668336 | 168.7584 | 2.612262
| 26.8778435 | 168.8233 | 2.613463
| 26.8887832 | 168.8731 | 2.614412
| 26.8997631 | 168.8948 | 2.61554
| 26.9107321 | 168.9859 | 2.616632
| 26.9207429 | 168.9353 | 2.617678
| 26.9316549 | 169.0384 | 2.618729
| 26.9426493 | 169.0009 | 2.619978
| 26.9535468 | 169.0032 | 2.620968
| 26.9636024 | 169.0709 | 2.621924
| 26.9745828 | 169.0728 | 2.623112
| 26.9855269 | 169.0683 | 2.624146
| 26.9964541 | 169.1129 | 2.625139
| 27.0064842 | 169.1347 | 2.626187
| 27.0173935 | 169.1463 | 2.627283
| 27.0274286 | 169.182 | 2.628267
| 27.0374289 | 169.2089 | 2.629282
| 27.0484064 | 169.2018 | 2.630479
| 27.059362 | 169.2474 | 2.63148
| 27.0693882 | 169.2048 | 2.632443
| 27.0804158 | 169.1844 | 2.63359
| 27.0913865 | 169.1838 | 2.634732
| 27.1022236 | 169.2232 | 2.635726
| 27.113179 | 169.263 | 2.636837
| 27.1241509 | 169.3057 | 2.637934
| 27.1350265 | 169.3215 | 2.639026
| 27.1450832 | 169.3417 | 2.640002
| 27.1551421 | 169.3379 | 2.641033
| 27.1660357 | 169.3728 | 2.642107
| 27.1769874 | 169.397 | 2.643242
| 27.1879454 | 169.452 | 2.644268
| 27.1980245 | 169.4214 | 2.645276
| 27.2090173 | 169.4392 | 2.64636
| 27.2199682 | 169.4637 | 2.6476
| 27.2309845 | 169.542 | 2.648667
| 27.2419642 | 169.531 | 2.649665
| 27.2519802 | 169.6808 | 2.650677
| 27.2628683 | 169.682 | 2.651746
| 27.2739067 | 169.6643 | 2.652894
| 27.2839105 | 169.7261 | 2.65391
| 27.294784 | 169.7814 | 2.654947
| 27.3048609 | 169.7644 | 2.655965
| 27.3158065 | 169.744 | 2.657049
| 27.3267082 | 169.6842 | 2.65815
| 27.3367607 | 169.7829 | 2.65911
| 27.3477372 | 169.7884 | 2.660202
| 27.358672 | 169.81 | 2.661381
| 27.3696515 | 169.8585 | 2.662409
| 27.3806321 | 169.8925 | 2.663492
| 27.3915772 | 170.0131 | 2.664586
| 27.4017142 | 170.02 | 2.66555
| 27.4124881 | 170.1005 | 2.666593
| 27.4225575 | 170.0676 | 2.667625
| 27.4334887 | 170.0954 | 2.668683
| 27.4444543 | 170.12 | 2.669804
| 27.4554294 | 170.1885 | 2.670877
| 27.4664094 | 170.2738 | 2.67207
| 27.4764203 | 170.3037 | 2.672981
| 27.4864544 | 170.4344 | 2.673944
| 27.4964612 | 170.5098 | 2.67497
| 27.5074318 | 170.4626 | 2.676122
| 27.5184546 | 170.5305 | 2.677189
| 27.5294573 | 170.4798 | 2.678305
| 27.5403658 | 170.6146 | 2.67939
| 27.551182 | 170.5945 | 2.680462
| 27.5611974 | 170.6396 | 2.681429
| 27.5721788 | 170.6858 | 2.682447
| 27.583154 | 170.6444 | 2.683659
| 27.5941075 | 170.6939 | 2.684625
| 27.6050121 | 170.7443 | 2.6858
| 27.6151069 | 170.7745 | 2.686865
| 27.6260862 | 170.8259 | 2.687878
| 27.637109 | 170.8365 | 2.688955
| 27.6479411 | 170.9093 | 2.690088
| 27.6590698 | 170.9064 | 2.691226
| 27.6698852 | 170.9132 | 2.692267
| 27.6799295 | 170.9 | 2.693337
| 27.6899368 | 170.8791 | 2.694273
| 27.7008984 | 170.8629 | 2.695474
| 27.7118863 | 170.9053 | 2.696502
| 27.7228313 | 170.9053 | 2.697572
| 27.7328394 | 171.0034 | 2.698443
| 27.7437835 | 171.0741 | 2.699577
| 27.7537859 | 170.9928 | 2.700637
| 27.7647434 | 171.092 | 2.701703
| 27.7757024 | 171.0865 | 2.702879
| 27.7866837 | 171.1237 | 2.704007
| 27.7975249 | 171.1919 | 2.705041
| 27.8085103 | 171.2414 | 2.706145
| 27.8187333 | 171.2922 | 2.707102
| 27.8294773 | 171.3546 | 2.708152
| 27.8396107 | 171.281 | 2.70922
| 27.8505248 | 171.3712 | 2.710321
| 27.8614274 | 171.3971 | 2.711267
| 27.8715275 | 171.3846 | 2.712272
| 27.8824519 | 171.4247 | 2.713459
| 27.8934298 | 171.4816 | 2.714547
| 27.9034533 | 171.4367 | 2.715439
| 27.9144035 | 171.4943 | 2.716594
| 27.9244112 | 171.4824 | 2.71763
| 27.9344113 | 171.4981 | 2.718595
| 27.9453889 | 171.51 | 2.719768
| 27.9563538 | 171.5795 | 2.720794
| 27.9663852 | 171.6634 | 2.721728
| 27.9772016 | 171.6414 | 2.722834
| 27.9872867 | 171.6903 | 2.723883
| 27.9982 | 171.6683 | 2.724989
| 28.0090591 | 171.7896 | 2.72605
| 28.0190863 | 171.8501 | 2.727018
| 28.0292215 | 171.8686 | 2.728031
| 28.0392685 | 171.9887 | 2.729041
| 28.0502672 | 171.9964 | 2.730116
| 28.0612115 | 172.0905 | 2.731245
| 28.072132 | 172.0857 | 2.732302
| 28.0821363 | 172.1721 | 2.733263
| 28.0930355 | 172.1129 | 2.734383
| 28.103141 | 172.2339 | 2.735388
| 28.1141039 | 172.306 | 2.736529
| 28.1251006 | 172.2676 | 2.737529
| 28.1360571 | 172.2194 | 2.73864
| 28.1470569 | 172.3464 | 2.73975
| 28.1580349 | 172.2879 | 2.740942
| 28.1680359 | 172.2441 | 2.741838
| 28.1790108 | 172.2505 | 2.74304
| 28.1890145 | 172.2859 | 2.743951
| 28.1998347 | 172.2972 | 2.745063
| 28.2108587 | 172.3024 | 2.74621
| 28.2218061 | 172.4204 | 2.74718
| 28.2327348 | 172.4494 | 2.748283
| 28.2427631 | 172.391 | 2.74924
| 28.2537102 | 172.3458 | 2.750445
| 28.2647099 | 172.4883 | 2.751435
| 28.2756136 | 172.4321 | 2.752535
| 28.286652 | 172.5326 | 2.753644
| 28.2975217 | 172.5362 | 2.754761
| 28.3076075 | 172.5793 | 2.75583
| 28.3185822 | 172.5201 | 2.756802
| 28.3286178 | 172.5503 | 2.757846
| 28.3395175 | 172.5956 | 2.758961
| 28.3505282 | 172.6919 | 2.760012
| 28.3615008 | 172.7064 | 2.761059
| 28.3724126 | 172.7446 | 2.762185
| 28.3824314 | 172.7686 | 2.763307
| 28.3934275 | 172.7579 | 2.764262
| 28.4044037 | 172.7615 | 2.765375
| 28.4144137 | 172.7458 | 2.766371
| 28.4244378 | 172.8325 | 2.767343
| 28.4353892 | 172.806 | 2.768478
| 28.4463876 | 172.8276 | 2.769663
| 28.4572004 | 172.8393 | 2.770664
| 28.4672167 | 172.8414 | 2.771701
| 28.4781794 | 172.8336 | 2.772777
| 28.4891071 | 172.9361 | 2.77383
| 28.5001117 | 172.9225 | 2.774975
| 28.5111022 | 172.8989 | 2.776069
| 28.5211049 | 173.0034 | 2.77705
| 28.5320133 | 173.1124 | 2.778175
| 28.5420293 | 173.0801 | 2.779177
| 28.5529471 | 173.1716 | 2.780214
| 28.562989 | 173.2121 | 2.781188
| 28.573907 | 173.1633 | 2.78229
| 28.5848644 | 173.2959 | 2.783361
| 28.5958589 | 173.3004 | 2.784465
| 28.6067788 | 173.2716 | 2.785527
| 28.6177372 | 173.3615 | 2.786603
| 28.6286679 | 173.3634 | 2.787711
| 28.6387391 | 173.4515 | 2.788648
| 28.6497804 | 173.6086 | 2.789802
| 28.6607188 | 173.5966 | 2.790861
| 28.6716608 | 173.605 | 2.79203
| 28.6826037 | 173.671 | 2.793095
| 28.693581 | 173.6694 | 2.794212
| 28.7045475 | 173.7017 | 2.795234
| 28.7155498 | 173.7799 | 2.796404
| 28.7265248 | 173.7692 | 2.797412
| 28.7375234 | 173.8404 | 2.798527
| 28.7484727 | 173.8572 | 2.799711
| 28.759481 | 173.9237 | 2.800777
| 28.7704329 | 174.0169 | 2.801818
| 28.781411 | 174.1222 | 2.802995
| 28.7924326 | 174.2192 | 2.803893
| 28.8034077 | 174.2137 | 2.805105
| 28.8143802 | 174.108 | 2.806127
| 28.8244141 | 174.2481 | 2.807226
| 28.8352305 | 174.2054 | 2.808342
| 28.8453574 | 174.331 | 2.809275
| 28.8561448 | 174.3568 | 2.810414
| 28.8672332 | 174.371 | 2.811463
| 28.8780885 | 174.3736 | 2.812593
| 28.8881481 | 174.4368 | 2.813504
| 28.8991402 | 174.4882 | 2.814598
| 28.9100746 | 174.568 | 2.815662
| 28.9210759 | 174.6585 | 2.816797
| 28.9320268 | 174.7381 | 2.817887
| 28.9429845 | 174.7591 | 2.818963
| 28.9530066 | 174.8562 | 2.81994
| 28.9639545 | 174.8358 | 2.821
| 28.9748899 | 174.8222 | 2.822153
| 28.9858978 | 174.8364 | 2.823234
| 28.9967598 | 174.8468 | 2.82437
| 29.0068292 | 174.8469 | 2.825327
| 29.0177375 | 174.9439 | 2.826403
| 29.0277685 | 174.9285 | 2.827396
| 29.0378629 | 174.9538 | 2.828416
| 29.0487735 | 175.0582 | 2.829562
| 29.0596989 | 175.0931 | 2.830609
| 29.0706491 | 175.214 | 2.831584
| 29.0816293 | 175.2153 | 2.832742
| 29.0925481 | 175.3194 | 2.833809
| 29.1025726 | 175.315 | 2.834842
| 29.1135065 | 175.3428 | 2.83585
| 29.1244816 | 175.3816 | 2.837008
| 29.1345042 | 175.4638 | 2.837985
| 29.1454482 | 175.4363 | 2.839054
| 29.1554517 | 175.4287 | 2.84008
| 29.1664041 | 175.4969 | 2.8412
| 29.1773976 | 175.5557 | 2.842284
| 29.1884123 | 175.548 | 2.843381
| 29.1984307 | 175.5519 | 2.844398
| 29.2094085 | 175.5577 | 2.845405
| 29.2202163 | 175.5626 | 2.846541
| 29.2312066 | 175.6551 | 2.847595
| 29.2412678 | 175.703 | 2.848646
| 29.2520886 | 175.7367 | 2.849763
| 29.2621576 | 175.7319 | 2.8507
| 29.2731813 | 175.8169 | 2.851768
| 29.2831927 | 175.7495 | 2.852789
| 29.2940846 | 175.7585 | 2.853793
| 29.3050325 | 175.8051 | 2.855013
| 29.3160336 | 175.8542 | 2.856043
| 29.3269197 | 175.7996 | 2.857201
| 29.336984 | 175.757 | 2.858198
| 29.3479126 | 175.8129 | 2.859281
| 29.3579247 | 175.8383 | 2.860287
| 29.3688282 | 175.8851 | 2.861347
| 29.3798679 | 175.8719 | 2.862426
| 29.3908381 | 175.9423 | 2.863593
| 29.4017571 | 175.9281 | 2.8646
| 29.4137442 | 175.8989 | 2.865819
| 29.4247299 | 175.8876 | 2.866982
| 29.4357454 | 175.9755 | 2.868014
| 29.4465652 | 175.9681 | 2.869096
| 29.4566513 | 175.9711 | 2.870135
| 29.4676023 | 176.0251 | 2.8712
| 29.4784983 | 176.0277 | 2.872259
| 29.4885026 | 176.0045 | 2.87327
| 29.4985184 | 176.0699 | 2.874186
| 29.5095167 | 176.065 | 2.875361
| 29.5205035 | 176.1019 | 2.87649
| 29.5314612 | 176.1669 | 2.877611
| 29.5424394 | 176.2949 | 2.878554
| 29.5534428 | 176.2742 | 2.879799
| 29.5644679 | 176.3327 | 2.880841
| 29.5754345 | 176.3327 | 2.881883
| 29.5864055 | 176.3585 | 2.88304
| 29.5974242 | 176.4865 | 2.884127
| 29.607428 | 176.4783 | 2.885092
| 29.6184066 | 176.5442 | 2.88616
| 29.6292608 | 176.5271 | 2.887211
| 29.6401896 | 176.5898 | 2.888334
| 29.6510773 | 176.5678 | 2.889482
| 29.6611054 | 176.6255 | 2.890485
| 29.671174 | 176.7002 | 2.891467
| 29.6821077 | 176.6983 | 2.892575
| 29.6929827 | 176.7316 | 2.893618
| 29.703072 | 176.7407 | 2.894687
| 29.7139811 | 176.8025 | 2.895693
| 29.7240043 | 176.8605 | 2.896685
| 29.7349481 | 176.8656 | 2.897824
| 29.7449495 | 176.8994 | 2.89877
| 29.7559435 | 176.9136 | 2.899934
| 29.7668797 | 176.987 | 2.900993
| 29.7777555 | 176.8603 | 2.90205
| 29.7878574 | 176.938 | 2.903055
| 29.7988092 | 176.9557 | 2.904186
| 29.8096622 | 176.9224 | 2.905241
| 29.8196958 | 176.9274 | 2.906299
| 29.830654 | 177.0066 | 2.907245
| 29.8407478 | 177.0655 | 2.908344
| 29.8516924 | 177.0827 | 2.909414
| 29.8626342 | 177.1693 | 2.910593
| 29.8726552 | 177.1675 | 2.91154
| 29.8835264 | 177.1671 | 2.912612
| 29.8935735 | 177.2277 | 2.913552
| 29.9045261 | 177.2772 | 2.914742
| 29.9155277 | 177.3195 | 2.915837
| 29.9255294 | 177.3387 | 2.916783
| 29.9364419 | 177.2614 | 2.917889
| 29.9474322 | 177.3503 | 2.918993
| 29.9584422 | 177.3245 | 2.920059
| 29.9693886 | 177.3157 | 2.921144
| 29.9794095 | 177.366 | 2.922116
| 29.9894279 | 177.3816 | 2.923202
| 29.9994349 | 177.4024 | 2.924073
| 30.010402 | 177.4505 | 2.925255
| 30.021438 | 177.3648 | 2.926393
| 30.0321358 | 177.4548 | 2.927393
| 30.0421757 | 177.5179 | 2.928432
| 30.0531233 | 177.4542 | 2.929557
| 30.0641182 | 177.4351 | 2.930612
| 30.0741245 | 177.455 | 2.931612
| 30.0851178 | 177.5723 | 2.932652
| 30.0960539 | 177.6282 | 2.9337
| 30.1070305 | 177.6376 | 2.934863
| 30.117961 | 177.6075 | 2.935956
| 30.1289933 | 177.6476 | 2.937139
| 30.1400106 | 177.7061 | 2.938196
| 30.1508794 | 177.7685 | 2.939268
| 30.1609139 | 177.747 | 2.940306
| 30.1719377 | 177.8643 | 2.941433
| 30.1828612 | 177.9264 | 2.942396
| 30.1937815 | 177.8717 | 2.943508
| 30.2037909 | 177.9853 | 2.944469
| 30.2138864 | 177.9512 | 2.945483
| 30.2238891 | 177.9965 | 2.946479
| 30.2348769 | 178.0159 | 2.947578
| 30.245709 | 177.9833 | 2.948706
| 30.2557469 | 178.0665 | 2.949669
| 30.2658515 | 178.0759 | 2.95076
| 30.2767361 | 178.0808 | 2.951813
| 30.2876389 | 178.2088 | 2.952899
| 30.2976734 | 178.1485 | 2.953852
| 30.3086247 | 178.2603 | 2.954887
| 30.3194981 | 178.1963 | 2.956055
| 30.329552 | 178.2937 | 2.95706
| 30.3405259 | 178.2248 | 2.958142
| 30.3514993 | 178.231 | 2.959365
| 30.3623761 | 178.2081 | 2.960377
| 30.3724041 | 178.2563 | 2.96135
| 30.3824574 | 178.239 | 2.962381
| 30.3933817 | 178.3586 | 2.963398
| 30.4044077 | 178.4016 | 2.964501
| 30.4154059 | 178.4374 | 2.965501
| 30.4263778 | 178.4213 | 2.966773
| 30.4373559 | 178.4507 | 2.967711
| 30.4482396 | 178.5477 | 2.968864
| 30.4591806 | 178.5858 | 2.969918
| 30.4693332 | 178.583 | 2.970963
| 30.4802369 | 178.6292 | 2.972069
| 30.4910805 | 178.6218 | 2.973113
| 30.5011527 | 178.6135 | 2.974175
| 30.5121254 | 178.6552 | 2.975262
| 30.5230628 | 178.671 | 2.976311
| 30.5340503 | 178.7645 | 2.977405
| 30.5449823 | 178.77 | 2.978558
| 30.5549832 | 178.8005 | 2.979478
| 30.5659831 | 178.741 | 2.980578
| 30.5769536 | 178.8334 | 2.98169
| 30.5879181 | 178.7797 | 2.982852
| 30.5979686 | 178.8697 | 2.983782
| 30.6088765 | 178.9118 | 2.984793
| 30.6188879 | 178.9497 | 2.985829
| 30.6297766 | 178.9985 | 2.986973
| 30.6397892 | 178.9928 | 2.988019
| 30.6507676 | 178.998 | 2.989017
| 30.6607931 | 179.0149 | 2.990049
| 30.6717059 | 179.0711 | 2.991056
| 30.6817062 | 179.1058 | 2.992061
| 30.6926737 | 179.1016 | 2.993272
| 30.7036242 | 179.165 | 2.994287
| 30.7145717 | 179.2516 | 2.995392
| 30.7245901 | 179.2637 | 2.996389
| 30.7355222 | 179.1842 | 2.997417
| 30.7455583 | 179.2392 | 2.998551
End Of Loading Index | 30.7564993 | 179.3016 | 2.999585
| 30.771383 | 179.3826 | 2.999975
| 30.7814921 | 179.3186 | 2.999925
| 30.7924611 | 179.3645 | 2.999945
| 30.8034489 | 179.3668 | 2.99991
| 30.8144075 | 179.3461 | 2.99993
| 30.8244269 | 179.327 | 2.999955
| 30.8354005 | 179.3516 | 2.99993
| 30.8463782 | 179.3681 | 2.99998
| 30.856385 | 179.4709 | 2.999975
| 30.8671408 | 179.446 | 2.999905
| 30.8771538 | 179.4263 | 2.99997
| 30.8871986 | 179.4185 | 2.99989
| 30.8980423 | 179.5349 | 2.999855
| 30.9081287 | 179.4586 | 2.999955
| 30.9191037 | 179.5074 | 2.999955
| 30.9300659 | 179.5536 | 2.999965
| 30.9410707 | 179.522 | 2.999975
| 30.9519975 | 179.5436 | 2.99997
| 30.9629774 | 179.52 | 2.9999
| 30.9739778 | 179.4922 | 3.00002
| 30.9848786 | 179.596 | 2.99993
| 30.9948951 | 179.6147 | 2.99992
| 31.0058819 | 179.6959 | 2.99993
| 31.0168195 | 179.6917 | 2.999845
| 31.0278044 | 179.7127 | 2.999855
| 31.0387326 | 179.767 | 2.99992
| 31.0487336 | 179.8097 | 2.999885
| 31.0596827 | 179.7925 | 2.99991
| 31.0696929 | 179.8585 | 2.999845
| 31.0806628 | 179.9351 | 2.999845
| 31.0916712 | 179.982 | 2.99986
| 31.1026008 | 180.014 | 2.999875
| 31.1135921 | 179.97 | 2.999835
| 31.1245366 | 179.9849 | 2.999825
| 31.1355196 | 179.9949 | 2.999855
| 31.1464368 | 180.0592 | 2.999855
| 31.1573762 | 180.0379 | 2.9998
| 31.1674316 | 180.0796 | 2.99978
| 31.1784312 | 180.0479 | 2.999795
| 31.1893784 | 180.0405 | 2.99988
| 31.1993787 | 180.087 | 2.999865
| 31.2094065 | 180.143 | 2.999875
| 31.2194126 | 180.1995 | 2.99982
| 31.2302275 | 180.1375 | 2.99978
| 31.241238 | 180.0512 | 2.99982
| 31.2522003 | 180.2073 | 2.999755
| 31.2622012 | 180.0961 | 2.99982
| 31.2731633 | 180.1873 | 2.99977
| 31.2841101 | 180.1811 | 2.9998
| 31.2949958 | 180.1734 | 2.99982
| 31.30599 | 180.1714 | 2.99981
| 31.3169389 | 180.1795 | 2.99975
| 31.3270205 | 180.2574 | 2.99978
| 31.337988 | 180.3101 | 2.999745
| 31.3480056 | 180.3415 | 2.999745
| 31.3590353 | 180.367 | 2.99981
| 31.3698305 | 180.4297 | 2.99978
| 31.3798519 | 180.4232 | 2.999815
| 31.3908359 | 180.4139 | 2.999795
| 31.4017849 | 180.4068 | 2.999755
| 31.4117976 | 180.3786 | 2.999795
| 31.4217989 | 180.4501 | 2.99972
| 31.4327113 | 180.4035 | 2.999795
| 31.4427129 | 180.3845 | 2.999765
| 31.4527609 | 180.4523 | 2.99977
| 31.4636941 | 180.4672 | 2.9998
| 31.4746265 | 180.3987 | 2.99988
| 31.4855497 | 180.4963 | 2.999755
| 31.495557 | 180.4808 | 2.99979
| 31.506525 | 180.4979 | 2.99973
| 31.5165467 | 180.5551 | 2.999725
| 31.5265703 | 180.5467 | 2.99969
| 31.5375139 | 180.5603 | 2.99971
| 31.5484496 | 180.571 | 2.99977
| 31.5584791 | 180.5306 | 2.999775
| 31.5684935 | 180.5112 | 2.99977
| 31.5793949 | 180.5959 | 2.99977
| 31.5893972 | 180.5846 | 2.999775
| 31.6003761 | 180.5467 | 2.99978
| 31.6103785 | 180.5661 | 2.9998
| 31.6212074 | 180.5891 | 2.999815
| 31.6312319 | 180.5862 | 2.99984
| 31.64223 | 180.5871 | 2.999735
| 31.65313 | 180.5716 | 2.999735
| 31.6631353 | 180.6182 | 2.999705
| 31.6741438 | 180.6217 | 2.999815
| 31.6850828 | 180.6916 | 2.999705
| 31.6959798 | 180.6314 | 2.9997
| 31.7070529 | 180.7336 | 2.999725
| 31.7170768 | 180.6402 | 2.99968
| 31.7280092 | 180.7006 | 2.99979
| 31.738934 | 180.6314 | 2.99977
| 31.7499269 | 180.7051 | 2.99975
| 31.7609304 | 180.6997 | 2.999765
| 31.7717989 | 180.6657 | 2.999705
| 31.7828676 | 180.722 | 2.99971
| 31.7937546 | 180.7207 | 2.99973
| 31.8047525 | 180.7488 | 2.99973
| 31.8156806 | 180.7873 | 2.99973
| 31.8267398 | 180.7456 | 2.999655
| 31.8367627 | 180.7391 | 2.999745
| 31.8467634 | 180.805 | 2.999665
| 31.8577273 | 180.8451 | 2.99968
| 31.8686637 | 180.8681 | 2.999765
| 31.8795006 | 180.8635 | 2.99975
| 31.8895736 | 180.903 | 2.999765
| 31.9005936 | 180.9431 | 2.999675
| 31.9114558 | 180.9411 | 2.99975
| 31.9215079 | 180.8364 | 2.999705
| 31.9324556 | 180.8797 | 2.99966
| 31.9433548 | 180.8991 | 2.999645
| 31.9533779 | 180.9007 | 2.999775
| 31.9634332 | 180.9085 | 2.999705
| 31.9743967 | 180.8907 | 2.9997
| 31.9853605 | 180.9298 | 2.999705
| 31.9953793 | 180.9392 | 2.99979
| 32.0063814 | 180.9728 | 2.99966
| 32.0174042 | 181.0016 | 2.999685
| 32.028391 | 181.0139 | 2.99971
| 32.0391655 | 180.9838 | 2.99972
| 32.0491951 | 181.0343 | 2.99962
| 32.0601306 | 181.0769 | 2.999665
| 32.0701576 | 181.0543 | 2.999705
| 32.0801932 | 181.0297 | 2.9997
| 32.0910787 | 180.9871 | 2.999675
| 32.1010994 | 181.116 | 2.999675
| 32.1111398 | 181.085 | 2.999635
| 32.122069 | 181.0666 | 2.99969
| 32.1330076 | 181.1283 | 2.99968
| 32.1439778 | 181.1351 | 2.9997
| 32.1549206 | 181.1358 | 2.999645
| 32.1649273 | 181.1267 | 2.99975
| 32.1759485 | 181.1112 | 2.999665
| 32.1859836 | 181.1881 | 2.99966
| 32.1969892 | 181.0766 | 2.99969
| 32.2079881 | 181.1261 | 2.999645
| 32.2180086 | 181.1632 | 2.999665
| 32.2288681 | 181.2182 | 2.999665
| 32.2398485 | 181.1752 | 2.999655
| 32.2507545 | 181.1807 | 2.9997
| 32.2607753 | 181.2528 | 2.999665
| 32.2717772 | 181.2916 | 2.999745
| 32.2827017 | 181.3682 | 2.99964
| 32.2937589 | 181.3184 | 2.99963
| 32.3045791 | 181.3478 | 2.999595
| 32.3146169 | 181.3019 | 2.99964
| 32.3247176 | 181.2893 | 2.999635
| 32.3355629 | 181.3365 | 2.999655
| 32.3455637 | 181.2754 | 2.99966
| 32.3565435 | 181.333 | 2.99961
| 32.3674763 | 181.3976 | 2.99964
| 32.3784997 | 181.3818 | 2.9996
| 32.3893939 | 181.3365 | 2.99968
| 32.3994963 | 181.3394 | 2.999645
| 32.4104039 | 181.4134 | 2.999655
| 32.4214435 | 181.3288 | 2.999595
| 32.4323544 | 181.3621 | 2.999675
| 32.4424179 | 181.3578 | 2.9996
| 32.4533986 | 181.3452 | 2.999735
| 32.4641707 | 181.3362 | 2.999705
| 32.4742231 | 181.3553 | 2.999705
| 32.4842256 | 181.3608 | 2.99964
| 32.495168 | 181.2748 | 2.99969
| 32.5061226 | 181.4102 | 2.9997
| 32.5171597 | 181.3404 | 2.999615
| 32.5280749 | 181.3527 | 2.99971
| 32.5391005 | 181.3915 | 2.999585
| 32.5500885 | 181.4377 | 2.99961
| 32.5610523 | 181.4532 | 2.99957
| 32.5720306 | 181.407 | 2.999645
| 32.5830404 | 181.4671 | 2.99962
| 32.5939734 | 181.4516 | 2.999675
| 32.6049045 | 181.4801 | 2.99964
| 32.6149063 | 181.3569 | 2.999575
| 32.6257564 | 181.4306 | 2.99959
| 32.635792 | 181.4568 | 2.99954
| 32.6468018 | 181.5327 | 2.99959
| 32.6576646 | 181.4859 | 2.99959
| 32.6677009 | 181.5221 | 2.9996
| 32.6786486 | 181.4836 | 2.999565
| 32.6887239 | 181.5489 | 2.99959
| 32.699647 | 181.5457 | 2.99962
| 32.7105297 | 181.5353 | 2.999615
| 32.7205342 | 181.566 | 2.99957
| 32.7306117 | 181.5295 | 2.999645
| 32.741519 | 181.6388 | 2.999555
| 32.7525091 | 181.5654 | 2.999555
| 32.7635231 | 181.6026 | 2.99966
| 32.774497 | 181.5098 | 2.999635
| 32.7854508 | 181.61 | 2.99961
| 32.7964805 | 181.6675 | 2.99955
| 32.807443 | 181.6543 | 2.999585
| 32.8183923 | 181.6536 | 2.999615
| 32.8284114 | 181.6077 | 2.99951
| 32.8393988 | 181.601 | 2.99962
| 32.8503747 | 181.6065 | 2.999615
| 32.8603985 | 181.6058 | 2.99963
| 32.8712215 | 181.6595 | 2.999575
| 32.8822239 | 181.7274 | 2.999595
| 32.8931741 | 181.676 | 2.999575
| 32.9041885 | 181.6701 | 2.999615
| 32.9151132 | 181.716 | 2.99961
| 32.9251736 | 181.7652 | 2.999585
| 32.9352299 | 181.7523 | 2.99963
| 32.9461876 | 181.7435 | 2.999595
| 32.9571204 | 181.7464 | 2.99964
| 32.9680992 | 181.7542 | 2.999675
| 32.9790539 | 181.7584 | 2.99954
| 32.9900268 | 181.738 | 2.999635
| 33.0009939 | 181.7244 | 2.99961
| 33.0110062 | 181.7952 | 2.999565
| 33.0219827 | 181.8308 | 2.999575
| 33.032974 | 181.7438 | 2.999545
| 33.0439436 | 181.76 | 2.99957
| 33.0548609 | 181.7661 | 2.99961
| 33.0648723 | 181.7758 | 2.99951
| 33.075728 | 181.7991 | 2.999665
| 33.0858178 | 181.771 | 2.99957
| 33.0967665 | 181.8272 | 2.99968
| 33.1067706 | 181.8647 | 2.999595
| 33.1177552 | 181.7535 | 2.999615
| 33.1277831 | 181.8127 | 2.999585
| 33.1387158 | 181.8201 | 2.999645
| 33.1497892 | 181.8447 | 2.999615
| 33.1606279 | 181.8298 | 2.99953
| 33.1716275 | 181.8589 | 2.999585
| 33.1816372 | 181.858 | 2.999585
| 33.1925657 | 181.8864 | 2.99961
| 33.2026021 | 181.8722 | 2.99953
| 33.2135107 | 181.9446 | 2.99948
| 33.2235228 | 181.9026 | 2.999575
| 33.2335395 | 181.9352 | 2.99961
| 33.2444898 | 181.8635 | 2.999615
| 33.2554734 | 181.9158 | 2.999635
| 33.2664155 | 181.9333 | 2.999485
| 33.2773952 | 181.9924 | 2.999575
| 33.2873995 | 181.9617 | 2.999505
| 33.2984128 | 181.9462 | 2.999495
| 33.309422 | 181.9966 | 2.99955
| 33.3201767 | 181.9947 | 2.999495
| 33.3302241 | 181.9659 | 2.999565
| 33.341233 | 181.8993 | 2.99961
| 33.3520744 | 181.9989 | 2.999555
| 33.3622066 | 181.9682 | 2.9995
| 33.3731947 | 181.9627 | 2.99951
| 33.3842004 | 181.9692 | 2.999545
| 33.3950661 | 181.9995 | 2.999525
| 33.4050941 | 181.9637 | 2.99948
| 33.4160647 | 182.0691 | 2.999415
| 33.427065 | 181.9863 | 2.9995
| 33.4380243 | 182.0813 | 2.9995
| 33.4488935 | 182.1615 | 2.999475
| 33.4589236 | 182.1411 | 2.999525
| 33.4699253 | 182.115 | 2.999525
| 33.4808812 | 182.1214 | 2.999525
| 33.4918137 | 182.1321 | 2.999505
| 33.5028036 | 182.1117 | 2.99955
| 33.5128259 | 182.1722 | 2.999585
| 33.523672 | 182.1027 | 2.99959
| 33.5337135 | 182.1576 | 2.999545
| 33.5437313 | 182.1502 | 2.99953
| 33.5546247 | 182.1896 | 2.99946
| 33.5647074 | 182.0674 | 2.999495
| 33.5747579 | 182.0639 | 2.99953
| 33.5855923 | 182.0474 | 2.999615
| 33.5957183 | 182.1253 | 2.99942
| 33.6066109 | 182.1537 | 2.999475
| 33.6175657 | 182.1738 | 2.99951
| 33.6285912 | 182.168 | 2.99957
| 33.6395669 | 182.2863 | 2.99952
| 33.6504733 | 182.1938 | 2.99948
| 33.6605054 | 182.2759 | 2.999505
| 33.6714969 | 182.2355 | 2.99952
| 33.682444 | 182.2989 | 2.99942
| 33.6924782 | 182.264 | 2.999525
| 33.7033986 | 182.2439 | 2.99951
| 33.7135244 | 182.2032 | 2.999505
| 33.7244782 | 182.2918 | 2.999485
| 33.7353785 | 182.3593 | 2.999525
| 33.745443 | 182.3122 | 2.99946
| 33.7561731 | 182.3066 | 2.99941
| 33.7661964 | 182.337 | 2.99951
| 33.7772251 | 182.3623 | 2.999465
| 33.7881915 | 182.3186 | 2.99951
| 33.7990698 | 182.3044 | 2.99946
| 33.8090986 | 182.3299 | 2.99953
| 33.8200467 | 182.2798 | 2.999415
| 33.83007 | 182.339 | 2.999505
| 33.8401257 | 182.2795 | 2.999495
| 33.8509234 | 182.3012 | 2.99951
| 33.860953 | 182.3574 | 2.999495
| 33.8710021 | 182.2866 | 2.99946
| 33.881954 | 182.2546 | 2.99952
| 33.8929243 | 182.3338 | 2.999525
| 33.9039233 | 182.3807 | 2.9995
| 33.9147799 | 182.3338 | 2.99953
| 33.9257824 | 182.3791 | 2.999455
| 33.9367194 | 182.3723 | 2.999525
| 33.9467789 | 182.402 | 2.99951
| 33.9577305 | 182.4259 | 2.999455
| 33.9686841 | 182.3959 | 2.999495
| 33.9797249 | 182.3765 | 2.999565
| 33.9906738 | 182.3215 | 2.999495
| 34.0016048 | 182.337 | 2.999435
| 34.0126186 | 182.3568 | 2.999475
| 34.0235866 | 182.2501 | 2.99948
| 34.0335964 | 182.3991 | 2.99952
| 34.0445483 | 182.3574 | 2.999435
| 34.0555405 | 182.3855 | 2.99952
| 34.0664699 | 182.4324 | 2.99948
| 34.0774449 | 182.402 | 2.99953
| 34.0883891 | 182.3429 | 2.999495
| 34.0983944 | 182.3703 | 2.999475
| 34.1093986 | 182.4276 | 2.999455
| 34.1203783 | 182.4227 | 2.999485
| 34.1312636 | 182.3332 | 2.99942
| 34.1421718 | 182.3959 | 2.999525
| 34.1523887 | 182.3102 | 2.99955
| 34.1632541 | 182.3687 | 2.999495
| 34.1741222 | 182.3419 | 2.99954
| 34.1841363 | 182.3855 | 2.99948
| 34.1941581 | 182.4133 | 2.99948
| 34.2041624 | 182.3991 | 2.999395
| 34.2151187 | 182.4521 | 2.999525
| 34.2251346 | 182.3581 | 2.999555
| 34.2360736 | 182.3273 | 2.99937
| 34.2469957 | 182.3613 | 2.999465
| 34.257026 | 182.4156 | 2.9995
| 34.2679436 | 182.3894 | 2.999505
| 34.2789124 | 182.3855 | 2.999455
| 34.2897667 | 182.4453 | 2.99953
| 34.2999774 | 182.3784 | 2.999505
| 34.3108569 | 182.5498 | 2.99954
| 34.3217477 | 182.423 | 2.9995
| 34.3318822 | 182.4547 | 2.999455
| 34.342789 | 182.4599 | 2.999545
| 34.353675 | 182.4673 | 2.99937
| 34.3637218 | 182.3975 | 2.999485
| 34.3745744 | 182.4431 | 2.99944
| 34.3846627 | 182.4528 | 2.999545
| 34.3956132 | 182.4722 | 2.99946
| 34.4065963 | 182.4592 | 2.999465
| 34.4174906 | 182.4858 | 2.99946
| 34.4275474 | 182.4541 | 2.999455
| 34.438447 | 182.4984 | 2.999475
| 34.448512 | 182.5097 | 2.999395
| 34.4595267 | 182.498 | 2.99942
| 34.470378 | 182.5326 | 2.999455
| 34.4813833 | 182.5585 | 2.99943
| 34.4914494 | 182.594 | 2.99944
| 34.5024039 | 182.5675 | 2.99944
| 34.5124172 | 182.5763 | 2.99941
| 34.5224234 | 182.5404 | 2.99937
| 34.5332296 | 182.5317 | 2.99955
| 34.544155 | 182.4948 | 2.999555
| 34.5541778 | 182.6044 | 2.99941
| 34.5642272 | 182.6665 | 2.999435
| 34.5751196 | 182.5776 | 2.999455
| 34.5851463 | 182.5637 | 2.99946
| 34.5961641 | 182.4583 | 2.999545
| 34.6072347 | 182.6021 | 2.999465
| 34.6181368 | 182.5433 | 2.999365
| 34.6291568 | 182.5333 | 2.999465
| 34.6400952 | 182.6193 | 2.999505
| 34.6500967 | 182.6118 | 2.999435
| 34.6610091 | 182.637 | 2.999495
| 34.6711009 | 182.5517 | 2.99948
| 34.6811573 | 182.5194 | 2.999445
| 34.6919645 | 182.5944 | 2.99946
| 34.7020628 | 182.5675 | 2.99943
| 34.7129761 | 182.5666 | 2.999465
| 34.7229983 | 182.5792 | 2.999435
| 34.7330053 | 182.6176 | 2.99941
| 34.7438464 | 182.6406 | 2.99939
| 34.7539033 | 182.672 | 2.999485
| 34.7639582 | 182.7285 | 2.999415
| 34.774795 | 182.6079 | 2.99944
| 34.7849571 | 182.735 | 2.99944
| 34.7958028 | 182.6732 | 2.999465
| 34.8058989 | 182.6309 | 2.999465
| 34.8167945 | 182.6183 | 2.999465
| 34.8277969 | 182.6645 | 2.99948
| 34.8378256 | 182.7434 | 2.999495
| 34.847843 | 182.7014 | 2.999485
| 34.8586998 | 182.7954 | 2.99946
| 34.8688499 | 182.7479 | 2.999465
| 34.8797704 | 182.7528 | 2.999395
| 34.890724 | 182.7747 | 2.99942
| 34.9007492 | 182.7534 | 2.99946
| 34.91075 | 182.8426 | 2.99946
| 34.92158 | 182.8013 | 2.9994
| 34.9316849 | 182.7479 | 2.99944
| 34.9417611 | 182.8187 | 2.999495
| 34.9525411 | 182.8022 | 2.99943
| 34.9625657 | 182.8113 | 2.99944
| 34.9736311 | 182.8132 | 2.999465
| 34.9845336 | 182.8213 | 2.999385
| 34.994551 | 182.8074 | 2.999415
| 35.0054377 | 182.8772 | 2.999345
| 35.0154936 | 182.96 | 2.9994
| 35.0263983 | 182.8627 | 2.99939
| 35.0364216 | 182.8148 | 2.99948
| 35.0473948 | 182.8446 | 2.999365
| 35.0583963 | 182.8316 | 2.999475
| 35.0684183 | 182.7473 | 2.999525
| 35.0792582 | 182.8753 | 2.999355
| 35.0902294 | 182.8323 | 2.99948
| 35.1012239 | 182.8711 | 2.99948
| 35.1121668 | 182.8025 | 2.999375
| 35.1231189 | 182.8604 | 2.99946
| 35.1341436 | 182.9235 | 2.999475
| 35.1441575 | 182.9306 | 2.999505
| 35.1550495 | 182.8232 | 2.99944
| 35.1650776 | 182.9189 | 2.999415
| 35.1760993 | 182.8775 | 2.999385
| 35.1870042 | 182.8898 | 2.999395
| 35.1979237 | 182.8982 | 2.999345
| 35.2079692 | 182.9429 | 2.999455
| 35.2189709 | 182.9593 | 2.9994
| 35.2298925 | 182.9364 | 2.99948
| 35.2408265 | 182.9257 | 2.999445
| 35.2508454 | 182.8352 | 2.99942
| 35.261796 | 182.841 | 2.999395
| 35.271814 | 182.8979 | 2.99939
| 35.2827704 | 182.8746 | 2.99946
| 35.293719 | 182.9005 | 2.99941
| 35.3038248 | 183.001 | 2.9994
| 35.3146918 | 182.9325 | 2.999305
| 35.3256931 | 182.9648 | 2.99943
| 35.3356943 | 182.9047 | 2.999395
| 35.3465696 | 182.9542 | 2.99943
| 35.3575792 | 182.917 | 2.99932
| 35.3685201 | 182.907 | 2.99944
| 35.3786002 | 182.8769 | 2.9994
| 35.3895119 | 183.023 | 2.99942
| 35.4005575 | 182.9878 | 2.99937
| 35.4114723 | 183.0195 | 2.99942
| 35.422462 | 182.9823 | 2.99941
| 35.433419 | 183.0033 | 2.99941
| 35.4444222 | 182.9642 | 2.999435
| 35.4554283 | 182.9454 | 2.99942
| 35.4664195 | 182.9758 | 2.999435
| 35.476421 | 182.9939 | 2.99943
| 35.4872496 | 182.8989 | 2.99935
| 35.4972547 | 182.9422 | 2.99942
| 35.5081293 | 182.981 | 2.99944
| 35.5182199 | 182.991 | 2.99946
| 35.5291981 | 182.9823 | 2.99939
| 35.5392423 | 182.9852 | 2.9994
| 35.5502991 | 182.8856 | 2.999385
| 35.5610917 | 182.9629 | 2.99935
| 35.5720714 | 182.9849 | 2.99934
| 35.5821212 | 182.9936 | 2.99933
| 35.5929802 | 183.0159 | 2.999355
| 35.6040641 | 182.9923 | 2.99941
| 35.6149635 | 183.055 | 2.999395
| 35.6249948 | 182.9577 | 2.99935
| 35.6359451 | 183.0214 | 2.999395
| 35.6459489 | 182.9868 | 2.99941
| 35.6569193 | 183.0266 | 2.999365
| 35.6679175 | 183.0363 | 2.999395
| 35.6789014 | 183.0864 | 2.999355
| 35.6898727 | 183.0486 | 2.999355
Maximum Depth | 35.7008132 | 183.0983 | 2.99933
| 35.7117756 | 183.0282 | 2.999475
| 35.7227644 | 183.0925 | 2.99932
| 35.7328534 | 183.0654 | 2.99942
| 35.7437197 | 183.0411 | 2.999375
End Of Hold At Load Index | 35.7546411 | 183.0528 | 2.99942
| 35.7726406 | 183.0956 | 2.998371
| 35.7835746 | 183.075 | 2.997248
| 35.7935951 | 183.0593 | 2.996256
| 35.803624 | 182.9719 | 2.995293
| 35.8145706 | 183.0279 | 2.994129
| 35.8246413 | 183.0491 | 2.993191
| 35.835649 | 182.955 | 2.992141
| 35.846571 | 182.9583 | 2.990983
| 35.8575838 | 182.9547 | 2.989967
| 35.8684454 | 182.9822 | 2.988831
| 35.8794199 | 182.9799 | 2.987734
| 35.8903935 | 183.0213 | 2.986626
| 35.9004142 | 182.965 | 2.985599
| 35.9104387 | 182.993 | 2.984587
| 35.9204391 | 183.0514 | 2.983622
| 35.9313973 | 182.9867 | 2.982556
| 35.9423905 | 182.966 | 2.981391
| 35.9532701 | 182.9589 | 2.980348
| 35.9641391 | 182.9854 | 2.979252
| 35.9751188 | 183.0116 | 2.978194
| 35.9852322 | 182.9478 | 2.977172
| 35.9961084 | 182.9776 | 2.976085
| 36.0070435 | 182.985 | 2.974916
| 36.0170714 | 183.0175 | 2.973913
| 36.0279951 | 182.9965 | 2.972821
| 36.0380538 | 183.03 | 2.971915
| 36.0490134 | 182.979 | 2.970754
| 36.0599639 | 182.967 | 2.969609
| 36.0748929 | 182.9573 | 2.968269
| 36.085029 | 182.9029 | 2.967276
| 36.0959141 | 182.9795 | 2.966147
| 36.1068665 | 182.9249 | 2.965042
| 36.1168781 | 182.9455 | 2.964091
| 36.127815 | 182.9442 | 2.963027
| 36.1378588 | 182.9137 | 2.961923
| 36.1497781 | 182.9113 | 2.960816
| 36.1606939 | 182.9122 | 2.959799
| 36.1716194 | 182.8715 | 2.958602
| 36.1826451 | 182.8925 | 2.957519
| 36.1935952 | 182.9009 | 2.956424
| 36.2045413 | 182.8857 | 2.955329
| 36.2145427 | 182.862 | 2.954324
| 36.2245912 | 182.8897 | 2.953344
| 36.2354772 | 182.8823 | 2.952316
| 36.2455577 | 182.953 | 2.951253
| 36.256478 | 182.8809 | 2.950191
| 36.2674596 | 182.8524 | 2.948983
| 36.278421 | 182.8408 | 2.948016
| 36.289419 | 182.8983 | 2.946797
| 36.3004169 | 182.8751 | 2.945777
| 36.3104296 | 182.9277 | 2.944651
| 36.3212245 | 182.8963 | 2.943611
| 36.3313921 | 182.8642 | 2.942634
| 36.3414189 | 182.7904 | 2.941697
| 36.3524275 | 182.8398 | 2.940401
| 36.3631164 | 182.8127 | 2.939507
| 36.3740792 | 182.8764 | 2.938391
| 36.3841595 | 182.8261 | 2.937443
| 36.3951426 | 182.8837 | 2.936249
| 36.4059426 | 182.9477 | 2.935199
| 36.4160433 | 182.9272 | 2.934149
| 36.4260475 | 182.8712 | 2.933129
| 36.4369752 | 182.8553 | 2.932141
| 36.4479699 | 182.8311 | 2.931092
| 36.458942 | 182.825 | 2.929949
| 36.4689683 | 182.8769 | 2.928947
| 36.4799182 | 182.8669 | 2.927852
| 36.4909289 | 182.8197 | 2.926646
| 36.5018483 | 182.8517 | 2.925569
| 36.5118687 | 182.8067 | 2.924642
| 36.522774 | 182.7898 | 2.923486
| 36.5337486 | 182.8425 | 2.922334
| 36.5447047 | 182.8632 | 2.921333
| 36.5556886 | 182.8012 | 2.92029
| 36.5665938 | 182.6832 | 2.919134
| 36.5766446 | 182.7012 | 2.918094
| 36.5866971 | 182.7188 | 2.917139
| 36.5975237 | 182.7431 | 2.916021
| 36.6075815 | 182.7779 | 2.91504
| 36.6185146 | 182.7737 | 2.913932
| 36.6294465 | 182.7653 | 2.912874
| 36.6394939 | 182.7952 | 2.911909
| 36.6505189 | 182.6879 | 2.910817
| 36.6614571 | 182.7164 | 2.909663
| 36.6724173 | 182.6782 | 2.908622
| 36.6834195 | 182.6947 | 2.907522
| 36.6942256 | 182.6653 | 2.906406
| 36.7044477 | 182.7215 | 2.905354
| 36.7152168 | 182.7211 | 2.904227
| 36.7252812 | 182.6864 | 2.903255
| 36.7362434 | 182.764 | 2.902224
| 36.7471354 | 182.753 | 2.90108
| 36.7571678 | 182.6727 | 2.900112
| 36.7681313 | 182.7296 | 2.899035
| 36.7781388 | 182.7544 | 2.89797
| 36.7890218 | 182.766 | 2.896876
| 36.799156 | 182.6977 | 2.895903
| 36.8100997 | 182.7091 | 2.894854
| 36.8209919 | 182.7659 | 2.893699
| 36.8310884 | 182.7241 | 2.892625
| 36.8420127 | 182.7293 | 2.891607
| 36.8528956 | 182.7746 | 2.890569
| 36.8639367 | 182.7167 | 2.88941
| 36.873939 | 182.7334 | 2.888435
| 36.8848923 | 182.6636 | 2.887384
| 36.895926 | 182.7489 | 2.886231
| 36.9067694 | 182.7312 | 2.885167
| 36.9168044 | 182.6839 | 2.884178
| 36.9278005 | 182.6903 | 2.883044
| 36.9387785 | 182.6415 | 2.882026
| 36.9497691 | 182.6978 | 2.880907
| 36.960593 | 182.7058 | 2.879714
| 36.9706227 | 182.6702 | 2.878776
| 36.9815493 | 182.6427 | 2.877684
| 36.9915666 | 182.661 | 2.876622
| 37.0025406 | 182.652 | 2.875594
| 37.0135322 | 182.7192 | 2.87444
| 37.023535 | 182.6677 | 2.873395
| 37.034446 | 182.7023 | 2.872354
| 37.0454685 | 182.616 | 2.871297
| 37.0554813 | 182.8043 | 2.8703
| 37.0664093 | 182.696 | 2.869208
| 37.0764136 | 182.7735 | 2.868132
| 37.0873898 | 182.6778 | 2.867045
| 37.0974148 | 182.6305 | 2.866082
| 37.1082221 | 182.6263 | 2.864981
| 37.1184188 | 182.6489 | 2.864022
| 37.1284567 | 182.598 | 2.863043
| 37.1393938 | 182.6811 | 2.861919
| 37.1494223 | 182.6331 | 2.860851
| 37.1602222 | 182.6415 | 2.859816
| 37.1711963 | 182.6628 | 2.858699
| 37.1821326 | 182.6464 | 2.85761
| 37.1930537 | 182.6283 | 2.856408
| 37.2040191 | 182.5969 | 2.855427
| 37.2140626 | 182.504 | 2.854512
| 37.2249729 | 182.5696 | 2.853301
| 37.2350565 | 182.5104 | 2.852383
| 37.2459758 | 182.4858 | 2.851306
| 37.2569795 | 182.5152 | 2.850166
| 37.2678415 | 182.5631 | 2.849099
| 37.2779216 | 182.5507 | 2.848046
| 37.2888775 | 182.4673 | 2.846921
| 37.2998381 | 182.4996 | 2.84595
| 37.3098466 | 182.5299 | 2.844884
| 37.3207923 | 182.5525 | 2.843769
| 37.3308113 | 182.6083 | 2.842757
| 37.3417213 | 182.532 | 2.841716
| 37.3527327 | 182.5408 | 2.84061
| 37.3635358 | 182.5469 | 2.839465
| 37.3736083 | 182.5122 | 2.838533
| 37.3845173 | 182.5898 | 2.837347
| 37.3945233 | 182.5903 | 2.836371
| 37.4054984 | 182.5587 | 2.835294
| 37.4155313 | 182.5489 | 2.834295
| 37.4264944 | 182.5372 | 2.833179
| 37.4365084 | 182.5287 | 2.832208
| 37.4474383 | 182.4831 | 2.83116
| 37.4584046 | 182.5394 | 2.830108
| 37.4684256 | 182.5241 | 2.829076
| 37.4793903 | 182.4675 | 2.827885
| 37.4894278 | 182.4839 | 2.826951
| 37.5003896 | 182.479 | 2.825825
| 37.510393 | 182.4246 | 2.824809
| 37.5212204 | 182.4754 | 2.823741
| 37.531222 | 182.4584 | 2.822771
| 37.5421942 | 182.4782 | 2.821709
| 37.5531346 | 182.4067 | 2.820495
| 37.5631738 | 182.4141 | 2.819591
| 37.574013 | 182.4195 | 2.818507
| 37.5850741 | 182.4312 | 2.817381
| 37.5951244 | 182.4088 | 2.816296
| 37.6059926 | 182.3422 | 2.815229
| 37.6169652 | 182.4366 | 2.814167
| 37.6279118 | 182.4592 | 2.813157
| 37.6389164 | 182.4065 | 2.811972
| 37.6498448 | 182.3629 | 2.810954
| 37.6598448 | 182.4048 | 2.809889
| 37.6698638 | 182.4202 | 2.808877
| 37.6807381 | 182.3775 | 2.80783
| 37.6918173 | 182.3795 | 2.806777
| 37.7027196 | 182.3853 | 2.805637
| 37.7137079 | 182.4028 | 2.804523
| 37.7237478 | 182.4214 | 2.803464
| 37.7347184 | 182.3684 | 2.802377
| 37.7456247 | 182.3542 | 2.801301
| 37.7565704 | 182.3965 | 2.800162
| 37.7666107 | 182.4236 | 2.799232
| 37.7775379 | 182.3476 | 2.7982
| 37.7885455 | 182.3227 | 2.797074
| 37.7995114 | 182.3676 | 2.796002
| 37.810449 | 182.3059 | 2.794904
| 37.8204938 | 182.3831 | 2.793884
| 37.8314146 | 182.3462 | 2.792727
| 37.8414636 | 182.3597 | 2.791767
| 37.8524113 | 182.3338 | 2.790642
| 37.8624335 | 182.3547 | 2.789575
| 37.8724486 | 182.4086 | 2.788619
| 37.8833994 | 182.3443 | 2.787509
| 37.8934171 | 182.3125 | 2.786577
| 37.904251 | 182.3758 | 2.785393
| 37.9152488 | 182.3167 | 2.784364
| 37.9262176 | 182.3396 | 2.783262
| 37.937161 | 182.297 | 2.782172
| 37.9481195 | 182.3749 | 2.781062
| 37.9590249 | 182.3448 | 2.779966
| 37.969046 | 182.2293 | 2.779074
| 37.9790612 | 182.3187 | 2.778047
| 37.9899922 | 182.3093 | 2.776929
| 38.000978 | 182.3087 | 2.775796
| 38.0118913 | 182.3055 | 2.774744
| 38.0229274 | 182.3433 | 2.773571
| 38.0338478 | 182.2738 | 2.772569
| 38.0438703 | 182.3012 | 2.771546
| 38.0547614 | 182.1745 | 2.770547
| 38.0648383 | 182.2662 | 2.769405
| 38.0757901 | 182.2519 | 2.768354
| 38.0857919 | 182.2618 | 2.767269
| 38.0966161 | 182.2735 | 2.766242
| 38.1067216 | 182.22 | 2.765196
| 38.1176182 | 182.2608 | 2.764132
| 38.1276579 | 182.239 | 2.763173
| 38.1385672 | 182.2548 | 2.762007
| 38.1494838 | 182.2458 | 2.76097
| 38.1595627 | 182.2424 | 2.759947
| 38.1705079 | 182.2179 | 2.758838
| 38.1814697 | 182.2363 | 2.757836
| 38.1924195 | 182.2046 | 2.756647
| 38.2034446 | 182.2273 | 2.755639
| 38.2134511 | 182.1754 | 2.754683
| 38.2244291 | 182.2246 | 2.753531
| 38.2344382 | 182.1866 | 2.75249
| 38.2452368 | 182.1776 | 2.75134
| 38.2564093 | 182.1314 | 2.750308
| 38.2664155 | 182.2211 | 2.749312
| 38.2772335 | 182.1122 | 2.748195
| 38.2882023 | 182.237 | 2.747063
| 38.2982164 | 182.1893 | 2.746157
| 38.3090723 | 182.2343 | 2.744951
| 38.3191474 | 182.2177 | 2.744014
| 38.330139 | 182.2481 | 2.742905
| 38.3402001 | 182.1888 | 2.741898
| 38.351167 | 182.2014 | 2.740847
| 38.3620683 | 182.2292 | 2.739662
| 38.3730422 | 182.1439 | 2.738609
| 38.383946 | 182.1759 | 2.737569
| 38.3940959 | 182.2601 | 2.736509
| 38.4049124 | 182.2026 | 2.735462
| 38.4158928 | 182.1596 | 2.734324
| 38.4269161 | 182.1396 | 2.733272
| 38.4369438 | 182.1062 | 2.732169
| 38.447807 | 182.154 | 2.731153
| 38.4578213 | 182.1219 | 2.730146
| 38.4687928 | 182.0747 | 2.729054
| 38.4797902 | 182.0757 | 2.727959
| 38.4897922 | 182.1325 | 2.726879
| 38.5007639 | 182.1131 | 2.725877
| 38.5116428 | 182.0963 | 2.724784
| 38.5217203 | 182.0409 | 2.723786
| 38.5325594 | 182.1003 | 2.722722
| 38.5426161 | 182.1222 | 2.721742
| 38.5536927 | 182.0993 | 2.720544
| 38.5646508 | 182.1258 | 2.719498
| 38.5755399 | 182.1009 | 2.718364
| 38.5855634 | 182.0177 | 2.717377
| 38.5965386 | 182.1089 | 2.716285
| 38.6074243 | 182.0898 | 2.715306
| 38.6185096 | 182.1115 | 2.714088
| 38.6294442 | 182.0753 | 2.712974
| 38.6403893 | 182.0843 | 2.71189
| 38.6504126 | 182.1156 | 2.710877
| 38.6613991 | 182.0525 | 2.709819
| 38.6723889 | 182.1039 | 2.70867
| 38.6824427 | 182.1119 | 2.707714
| 38.6932171 | 182.1142 | 2.706607
| 38.7043425 | 182.076 | 2.705539
| 38.7151126 | 182.0663 | 2.704487
| 38.7252164 | 182.0546 | 2.703347
| 38.7361347 | 182.0184 | 2.70235
| 38.74615 | 182.039 | 2.701313
| 38.7570116 | 181.973 | 2.700317
| 38.7671172 | 182.1087 | 2.699267
| 38.7780378 | 182.0146 | 2.698125
| 38.7890764 | 182.024 | 2.697006
| 38.7999868 | 181.9946 | 2.695955
| 38.8100182 | 182.0158 | 2.694952
| 38.8209191 | 181.9499 | 2.693946
| 38.8318598 | 181.9347 | 2.692733
| 38.8418863 | 182.0241 | 2.69182
| 38.8528387 | 182.0568 | 2.690695
| 38.86384 | 181.9307 | 2.689614
| 38.8747868 | 182.0674 | 2.688495
| 38.8858147 | 181.9304 | 2.687482
| 38.8967374 | 181.9669 | 2.686345
| 38.9077156 | 181.9006 | 2.685267
| 38.918697 | 181.9718 | 2.684084
| 38.9295369 | 181.931 | 2.683025
| 38.9396342 | 181.951 | 2.681975
| 38.9506082 | 181.9267 | 2.680923
| 38.9606101 | 181.9796 | 2.679922
| 38.9715051 | 182.0074 | 2.678833
| 38.9825009 | 182.0301 | 2.677713
| 38.9935486 | 182.0133 | 2.676599
| 39.0043856 | 181.979 | 2.67552
| 39.014482 | 181.8945 | 2.674445
| 39.0253876 | 182.0267 | 2.673535
| 39.0353884 | 181.9933 | 2.67244
| 39.0454197 | 181.8881 | 2.671416
| 39.0563889 | 181.9509 | 2.670355
| 39.0674114 | 181.8991 | 2.669252
| 39.0784402 | 181.9124 | 2.668094
| 39.0892165 | 181.8655 | 2.667062
| 39.0992224 | 181.8693 | 2.666036
| 39.1102199 | 181.889 | 2.664911
| 39.1211916 | 181.8363 | 2.663964
| 39.1321039 | 181.8282 | 2.662773
| 39.1431056 | 181.9217 | 2.661668
| 39.1540863 | 181.8919 | 2.660595
| 39.1650621 | 181.8451 | 2.659452
| 39.1759631 | 181.8625 | 2.658407
| 39.1869843 | 181.9033 | 2.657235
| 39.1979643 | 181.7979 | 2.656117
| 39.2089405 | 181.795 | 2.655134
| 39.2198436 | 181.8516 | 2.654014
| 39.2308246 | 181.8215 | 2.652871
| 39.2417713 | 181.7966 | 2.651786
| 39.2518215 | 181.7978 | 2.650791
| 39.2627906 | 181.7865 | 2.649654
| 39.2736941 | 181.824 | 2.648659
| 39.2847545 | 181.78 | 2.647483
| 39.2957183 | 181.8305 | 2.646447
| 39.3057251 | 181.8022 | 2.645476
| 39.3166906 | 181.8013 | 2.644324
| 39.327639 | 181.8588 | 2.643274
| 39.3385622 | 181.7734 | 2.642147
| 39.3486086 | 181.8833 | 2.641143
| 39.3586181 | 181.7218 | 2.640177
| 39.3687354 | 181.8527 | 2.63918
| 39.3795795 | 181.7867 | 2.63808
| 39.390488 | 181.8252 | 2.63698
| 39.400542 | 181.796 | 2.636034
| 39.4115112 | 181.8044 | 2.634892
| 39.4224592 | 181.8774 | 2.633703
| 39.4324645 | 181.8208 | 2.632702
| 39.4424914 | 181.7715 | 2.631774
| 39.4534439 | 181.7615 | 2.630619
| 39.4634496 | 181.7585 | 2.629603
| 39.4734807 | 181.6662 | 2.628645
| 39.4844395 | 181.6236 | 2.627664
| 39.4954087 | 181.7374 | 2.626483
| 39.5054397 | 181.7075 | 2.625484
| 39.5161544 | 181.7104 | 2.624363
| 39.5261676 | 181.6375 | 2.623447
| 39.5372134 | 181.7132 | 2.622277
| 39.548164 | 181.6531 | 2.621202
| 39.5591598 | 181.6945 | 2.620087
| 39.5701185 | 181.6825 | 2.619052
| 39.5810738 | 181.6838 | 2.617876
| 39.5920335 | 181.7232 | 2.61686
| 39.6030439 | 181.7297 | 2.615724
| 39.6139859 | 181.6699 | 2.614595
| 39.6250067 | 181.6508 | 2.613563
| 39.6358633 | 181.6108 | 2.612422
| 39.6468425 | 181.677 | 2.611409
| 39.6577942 | 181.6146 | 2.610229
| 39.6678654 | 181.6339 | 2.609207
| 39.678866 | 181.7658 | 2.608097
| 39.6897372 | 181.696 | 2.607055
| 39.7007446 | 181.7432 | 2.605934
| 39.7107945 | 181.7056 | 2.605004
| 39.7216361 | 181.713 | 2.603815
| 39.7317174 | 181.7065 | 2.602877
| 39.7426159 | 181.6402 | 2.601767
| 39.7536078 | 181.6832 | 2.600683
| 39.7645365 | 181.6728 | 2.59951
| 39.7746399 | 181.6672 | 2.598599
| 39.7855873 | 181.5742 | 2.59742
| 39.7965681 | 181.6007 | 2.596392
| 39.8074918 | 181.6378 | 2.595249
| 39.8185654 | 181.5683 | 2.594152
| 39.8294408 | 181.6045 | 2.593049
| 39.8394679 | 181.6196 | 2.592167
| 39.8505123 | 181.532 | 2.591047
| 39.8614356 | 181.5531 | 2.58992
| 39.8714493 | 181.5752 | 2.588903
| 39.882387 | 181.5436 | 2.587765
| 39.8924203 | 181.5221 | 2.586741
| 39.9034127 | 181.6126 | 2.585687
| 39.9141312 | 181.6071 | 2.58456
| 39.924217 | 181.5527 | 2.583572
| 39.9350902 | 181.5585 | 2.582474
| 39.9461459 | 181.6032 | 2.581389
| 39.9571361 | 181.608 | 2.58035
| 39.9680646 | 181.5669 | 2.579232
| 39.9781759 | 181.6318 | 2.578221
| 39.9891586 | 181.518 | 2.577157
| 40.0000893 | 181.5992 | 2.576014
| 40.0110485 | 181.5378 | 2.575023
| 40.0210596 | 181.5529 | 2.573967
| 40.0320053 | 181.5761 | 2.572818
| 40.0428732 | 181.5221 | 2.571811
| 40.0529644 | 181.5246 | 2.570812
| 40.0638159 | 181.4777 | 2.569702
| 40.0738922 | 181.476 | 2.568774
| 40.0848425 | 181.4948 | 2.567604
| 40.0958377 | 181.4188 | 2.5665
| 40.1068113 | 181.5074 | 2.565382
| 40.1177772 | 181.4964 | 2.564216
| 40.1287642 | 181.5585 | 2.563187
| 40.1397635 | 181.5811 | 2.562072
| 40.1497825 | 181.5445 | 2.56111
| 40.160612 | 181.4808 | 2.560022
| 40.1716385 | 181.4853 | 2.558929
| 40.1825354 | 181.4397 | 2.557795
| 40.1926134 | 181.4228 | 2.556832
| 40.2035501 | 181.481 | 2.555688
| 40.2145279 | 181.4222 | 2.554611
| 40.2245394 | 181.4305 | 2.553634
| 40.2355054 | 181.446 | 2.552548
| 40.2464472 | 181.4499 | 2.551439
| 40.2574728 | 181.4615 | 2.550301
| 40.2684173 | 181.3891 | 2.549292
| 40.2784402 | 181.4433 | 2.548284
| 40.2894159 | 181.4553 | 2.547142
| 40.3004232 | 181.4537 | 2.546011
| 40.3114336 | 181.4398 | 2.54501
| 40.3224152 | 181.4514 | 2.543842
| 40.3333548 | 181.4213 | 2.542713
| 40.3441854 | 181.3124 | 2.541675
| 40.3542135 | 181.3566 | 2.540662
| 40.3652162 | 181.3504 | 2.539517
| 40.3761116 | 181.3375 | 2.538457
| 40.3861538 | 181.3862 | 2.537383
| 40.3970055 | 181.3445 | 2.536408
| 40.4070842 | 181.369 | 2.5353
| 40.4180047 | 181.3408 | 2.534243
| 40.4280087 | 181.4067 | 2.533312
| 40.4390085 | 181.3378 | 2.532163
| 40.4499687 | 181.3517 | 2.531121
| 40.4608866 | 181.3617 | 2.530025
| 40.4718027 | 181.3676 | 2.528868
| 40.4819566 | 181.3067 | 2.527933
| 40.4928731 | 181.3196 | 2.526751
| 40.5038063 | 181.35 | 2.525713
| 40.5147782 | 181.3222 | 2.524616
| 40.5247878 | 181.2898 | 2.523615
| 40.5357427 | 181.3105 | 2.522534
| 40.5466645 | 181.3809 | 2.521452
| 40.5567712 | 181.3479 | 2.520411
| 40.5678109 | 181.323 | 2.519307
| 40.5787107 | 181.3275 | 2.518292
| 40.5887517 | 181.2372 | 2.517208
| 40.5996504 | 181.2867 | 2.516148
| 40.6106751 | 181.3171 | 2.514986
| 40.6216743 | 181.265 | 2.513906
| 40.6325269 | 181.2556 | 2.512881
| 40.6425742 | 181.3157 | 2.511896
| 40.6535259 | 181.3351 | 2.510761
| 40.664425 | 181.2142 | 2.509676
| 40.6744797 | 181.2438 | 2.508605
| 40.685457 | 181.249 | 2.507573
| 40.6964299 | 181.3004 | 2.50656
| 40.7064582 | 181.2207 | 2.505492
| 40.7174411 | 181.1732 | 2.504399
| 40.7284376 | 181.265 | 2.50327
| 40.7392385 | 181.1816 | 2.502169
| 40.7493645 | 181.2417 | 2.501262
| 40.7602433 | 181.2646 | 2.500019
| 40.7711633 | 181.1896 | 2.498982
| 40.7811854 | 181.1261 | 2.497975
| 40.792131 | 181.1452 | 2.496925
| 40.8021324 | 181.224 | 2.495875
| 40.8130613 | 181.2948 | 2.494822
| 40.8230656 | 181.177 | 2.493837
| 40.8340371 | 181.251 | 2.49267
| 40.8449336 | 181.229 | 2.491645
| 40.8558922 | 181.2446 | 2.490439
| 40.8659429 | 181.1403 | 2.489524
| 40.8759939 | 181.115 | 2.488489
| 40.8869123 | 181.1897 | 2.487497
| 40.8978139 | 181.1473 | 2.486397
| 40.9078621 | 181.1599 | 2.485347
| 40.9188365 | 181.1146 | 2.484255
| 40.9298081 | 181.0797 | 2.483073
| 40.9407209 | 181.0865 | 2.482041
| 40.9508058 | 181.1326 | 2.481073
| 40.9617155 | 181.1145 | 2.480017
| 40.9727132 | 181.0314 | 2.478977
| 40.9836605 | 181.0476 | 2.477792
| 40.9946108 | 181.1045 | 2.476682
| 41.0055864 | 181.1533 | 2.47555
| 41.0165842 | 181.1659 | 2.47452
| 41.0275365 | 181.1669 | 2.473405
| 41.0385615 | 181.2513 | 2.472257
| 41.0494983 | 181.1805 | 2.471178
| 41.0604527 | 181.2151 | 2.470088
| 41.0714593 | 181.1078 | 2.468922
| 41.081484 | 181.2218 | 2.467965
| 41.0924478 | 181.1122 | 2.466844
| 41.1034676 | 181.13 | 2.465792
| 41.1144068 | 181.0863 | 2.464743
| 41.1254185 | 181.087 | 2.463601
| 41.1363848 | 181.1374 | 2.462535
| 41.1471249 | 181.1154 | 2.461386
| 41.1572202 | 181.1454 | 2.460456
| 41.1681504 | 181.1033 | 2.459313
| 41.1791339 | 181.136 | 2.458245
| 41.189134 | 181.1071 | 2.457195
| 41.2000633 | 180.9836 | 2.456202
| 41.2110609 | 181.037 | 2.455057
| 41.2219584 | 181.0318 | 2.453967
| 41.2319852 | 180.9971 | 2.45303
| 41.2429893 | 181.0731 | 2.451834
| 41.2538837 | 180.9748 | 2.45079
| 41.2649273 | 181.0863 | 2.449686
| 41.2758685 | 181.0498 | 2.448596
| 41.2858754 | 181.1308 | 2.447556
| 41.296849 | 180.9653 | 2.446433
| 41.3078381 | 181.0154 | 2.445374
| 41.3187649 | 180.9644 | 2.444387
| 41.3296809 | 181.0384 | 2.44314
| 41.3397917 | 180.9129 | 2.442154
| 41.3507521 | 180.9222 | 2.441128
| 41.3616602 | 180.9772 | 2.440012
| 41.3717603 | 180.9978 | 2.439022
| 41.3825852 | 180.9945 | 2.437895
| 41.3926006 | 181.0122 | 2.436878
| 41.4035816 | 180.9427 | 2.435825
| 41.4145262 | 180.9876 | 2.434666
| 41.425583 | 180.9295 | 2.433685
| 41.4365158 | 180.923 | 2.432507
| 41.4474382 | 180.9107 | 2.431444
| 41.4584331 | 180.8962 | 2.430385
| 41.4684591 | 180.9109 | 2.429317
| 41.4794063 | 180.9623 | 2.428233
| 41.4894586 | 180.9002 | 2.427227
| 41.5004079 | 180.8326 | 2.426073
| 41.5114128 | 180.9277 | 2.425002
| 41.5222613 | 180.9538 | 2.424002
| 41.533264 | 181.0085 | 2.422872
| 41.5442126 | 180.9555 | 2.421752
| 41.5552538 | 180.8847 | 2.420613
| 41.5661281 | 180.9338 | 2.41954
| 41.5770815 | 180.9606 | 2.41852
| 41.5871056 | 180.9182 | 2.417488
| 41.5981036 | 180.8409 | 2.416348
| 41.6090595 | 180.9011 | 2.415282
| 41.6200052 | 180.8988 | 2.414248
| 41.6309023 | 180.913 | 2.413043
| 41.6409621 | 180.8951 | 2.412062
| 41.6518663 | 180.8525 | 2.410907
| 41.6619882 | 180.8941 | 2.409984
| 41.6729252 | 180.8246 | 2.408861
| 41.6829639 | 180.8264 | 2.407907
| 41.6937814 | 180.8584 | 2.4068
| 41.7038837 | 180.8496 | 2.405765
| 41.7148526 | 180.9197 | 2.404688
| 41.7258367 | 180.8813 | 2.403635
| 41.7367859 | 180.8609 | 2.402465
| 41.7477681 | 180.8208 | 2.401451
End Of Stiffness Data Index | 41.7587119 | 180.8379 | 2.400222
| 41.7786766 | 180.7687 | 2.39842
| 41.7887007 | 180.8065 | 2.397447
| 41.799602 | 180.8068 | 2.396377
| 41.8106145 | 180.8297 | 2.395286
| 41.8214592 | 180.8239 | 2.394191
| 41.8315031 | 180.7976 | 2.393137
| 41.8415454 | 180.7768 | 2.392098
| 41.8524286 | 180.8137 | 2.391064
| 41.8624334 | 180.7874 | 2.390084
| 41.8724337 | 180.7475 | 2.389084
| 41.8833799 | 180.7372 | 2.387914
| 41.8934698 | 180.6436 | 2.38702
| 41.9043767 | 180.707 | 2.38579
| 41.9154352 | 180.7849 | 2.384709
| 41.9264076 | 180.729 | 2.383677
| 41.9372375 | 180.7477 | 2.382649
| 41.9482362 | 180.7688 | 2.381494
| 41.9591865 | 180.7199 | 2.380449
| 41.9701633 | 180.7151 | 2.379306
| 41.9811472 | 180.7448 | 2.378118
| 41.9921139 | 180.7801 | 2.377031
| 42.0030028 | 180.7927 | 2.376107
| 42.0130539 | 180.7554 | 2.375022
| 42.0240179 | 180.7163 | 2.373901
| 42.0349066 | 180.7231 | 2.372812
| 42.0449639 | 180.7727 | 2.371791
| 42.054968 | 180.7655 | 2.370875
| 42.065891 | 180.8163 | 2.369773
| 42.0759445 | 180.7483 | 2.368708
| 42.0868609 | 180.6923 | 2.367621
| 42.09777 | 180.7486 | 2.366655
| 42.1087064 | 180.7939 | 2.365427
| 42.1187901 | 180.7941 | 2.364438
| 42.1288214 | 180.718 | 2.363395
| 42.1397176 | 180.7752 | 2.362266
| 42.1506049 | 180.7678 | 2.361322
| 42.1606865 | 180.7499 | 2.360274
| 42.1716021 | 180.768 | 2.359127
| 42.1816256 | 180.6838 | 2.358205
| 42.1926042 | 180.6851 | 2.357067
| 42.2035012 | 180.7346 | 2.355907
| 42.2135311 | 180.7532 | 2.354974
| 42.2244679 | 180.7148 | 2.353836
| 42.2344853 | 180.6991 | 2.352894
| 42.2454655 | 180.7263 | 2.351776
| 42.2564669 | 180.725 | 2.350656
| 42.2674335 | 180.737 | 2.349574
| 42.2784557 | 180.6452 | 2.348462
| 42.288461 | 180.7107 | 2.347411
| 42.2994069 | 180.7569 | 2.346377
| 42.309418 | 180.8247 | 2.3454
| 42.3194393 | 180.7525 | 2.344428
| 42.3303615 | 180.7548 | 2.343251
| 42.3412148 | 180.7525 | 2.342221
| 42.352214 | 180.6691 | 2.341171
| 42.3631615 | 180.7544 | 2.340001
| 42.3741276 | 180.7027 | 2.33893
| 42.3850776 | 180.7586 | 2.33781
| 42.3961351 | 180.7254 | 2.336724
| 42.4070678 | 180.7115 | 2.335571
| 42.4180289 | 180.7655 | 2.334539
| 42.429021 | 180.7066 | 2.33347
| 42.4400074 | 180.6879 | 2.332406
| 42.4509614 | 180.7066 | 2.331266
| 42.461918 | 180.6168 | 2.33017
| 42.4719272 | 180.647 | 2.32915
| 42.482839 | 180.6163 | 2.327958
| 42.4928552 | 180.6647 | 2.327082
| 42.5038408 | 180.5997 | 2.325978
| 42.5148074 | 180.613 | 2.324887
| 42.5248322 | 180.5544 | 2.323869
| 42.5356882 | 180.6077 | 2.322748
| 42.5456936 | 180.5872 | 2.321738
| 42.5557577 | 180.5706 | 2.320836
| 42.5667504 | 180.5351 | 2.319687
| 42.577614 | 180.5593 | 2.318586
| 42.5877697 | 180.5987 | 2.31755
| 42.5986696 | 180.567 | 2.316475
| 42.6095266 | 180.5864 | 2.315455
| 42.6195814 | 180.605 | 2.314344
| 42.6305433 | 180.681 | 2.313313
| 42.6405621 | 180.5871 | 2.312351
| 42.6505861 | 180.4774 | 2.311284
| 42.6614652 | 180.523 | 2.310236
| 42.6715091 | 180.6018 | 2.309191
| 42.6825368 | 180.5937 | 2.308129
| 42.6934583 | 180.5255 | 2.306981
| 42.7044615 | 180.554 | 2.305926
| 42.7154564 | 180.5711 | 2.304842
| 42.7264043 | 180.5895 | 2.303687
| 42.7364101 | 180.5849 | 2.302681
| 42.7474025 | 180.5626 | 2.301622
| 42.7574106 | 180.5279 | 2.300611
| 42.768415 | 180.5311 | 2.299506
| 42.779269 | 180.5137 | 2.298445
| 42.7902091 | 180.6352 | 2.297321
| 42.8011065 | 180.5702 | 2.296187
| 42.8111275 | 180.585 | 2.295279
| 42.8220796 | 180.5016 | 2.294224
| 42.8320884 | 180.5994 | 2.293098
| 42.8429796 | 180.5241 | 2.291989
| 42.8540046 | 180.5885 | 2.290907
| 42.8649309 | 180.5277 | 2.289849
| 42.8758644 | 180.487 | 2.288751
| 42.8859336 | 180.5405 | 2.287779
| 42.895942 | 180.532 | 2.286728
| 42.9068808 | 180.52 | 2.285664
| 42.9177631 | 180.499 | 2.284586
| 42.9277697 | 180.4895 | 2.283605
| 42.9378089 | 180.4438 | 2.282626
| 42.9487843 | 180.3895 | 2.281529
| 42.9598348 | 180.459 | 2.280364
| 42.9707641 | 180.4351 | 2.279356
| 42.9817154 | 180.4144 | 2.278201
| 42.9925779 | 180.4464 | 2.277084
| 43.0026509 | 180.3817 | 2.276152
| 43.0136028 | 180.3203 | 2.275027
| 43.0245304 | 180.4159 | 2.273849
| 43.0355482 | 180.4353 | 2.272862
| 43.0455576 | 180.4837 | 2.271811
| 43.0564413 | 180.4634 | 2.270698
| 43.0664634 | 180.4868 | 2.269676
| 43.0774676 | 180.4503 | 2.26865
| 43.0884332 | 180.4578 | 2.267564
| 43.098458 | 180.4551 | 2.266591
| 43.1094065 | 180.4392 | 2.265487
| 43.1194643 | 180.4404 | 2.264451
| 43.1304275 | 180.4349 | 2.263295
| 43.1414086 | 180.5044 | 2.262226
| 43.1521478 | 180.5164 | 2.261137
| 43.1622115 | 180.4374 | 2.260171
| 43.173103 | 180.3459 | 2.259122
| 43.1831828 | 180.413 | 2.258004
| 43.1941704 | 180.3962 | 2.25695
| 43.2051559 | 180.3849 | 2.255857
| 43.2160862 | 180.3849 | 2.254729
| 43.2261061 | 180.4003 | 2.253717
| 43.2370853 | 180.4475 | 2.252664
| 43.2479946 | 180.3363 | 2.251613
| 43.2580076 | 180.4212 | 2.250651
| 43.2689762 | 180.3954 | 2.249535
| 43.2789862 | 180.4182 | 2.248534
| 43.289959 | 180.4001 | 2.247376
| 43.3009105 | 180.3368 | 2.246276
| 43.3109203 | 180.3186 | 2.24526
| 43.3217353 | 180.3706 | 2.244164
| 43.3318133 | 180.3045 | 2.243181
| 43.3427727 | 180.3016 | 2.242095
| 43.3537073 | 180.3268 | 2.240957
| 43.3647594 | 180.2794 | 2.239906
| 43.3756304 | 180.3424 | 2.238894
| 43.3857088 | 180.2569 | 2.237841
| 43.3966511 | 180.2294 | 2.236787
| 43.4075058 | 180.2708 | 2.235752
| 43.4175516 | 180.3195 | 2.234682
| 43.4285559 | 180.3166 | 2.233527
| 43.4394615 | 180.4964 | 2.232421
| 43.4495005 | 180.4151 | 2.231417
| 43.4605 | 180.4232 | 2.230347
| 43.4705119 | 180.3235 | 2.229356
| 43.4814031 | 180.2608 | 2.228337
| 43.4924701 | 180.3329 | 2.22718
| 43.5034569 | 180.3171 | 2.225977
| 43.5144572 | 180.2712 | 2.224947
| 43.5252362 | 180.2792 | 2.223939
| 43.5352403 | 180.2633 | 2.222828
| 43.54625 | 180.2339 | 2.221837
| 43.5571521 | 180.2779 | 2.220747
| 43.568236 | 180.2391 | 2.219569
| 43.5791445 | 180.2203 | 2.218468
| 43.5900556 | 180.241 | 2.217407
| 43.6001286 | 180.2234 | 2.216369
| 43.6110544 | 180.2302 | 2.215337
| 43.6220565 | 180.1892 | 2.214247
| 43.6330031 | 180.1439 | 2.213152
| 43.6430069 | 180.2482 | 2.212156
| 43.6539923 | 180.16 | 2.211033
| 43.664984 | 180.2111 | 2.209939
| 43.6758335 | 180.1529 | 2.208834
| 43.6868748 | 180.1322 | 2.20772
| 43.6977543 | 180.1758 | 2.206702
| 43.7078313 | 180.1958 | 2.205779
| 43.7188271 | 180.1463 | 2.204649
| 43.7297444 | 180.1179 | 2.203488
| 43.7406712 | 180.199 | 2.202395
| 43.750737 | 180.1152 | 2.201388
| 43.7616244 | 180.1103 | 2.200315
| 43.7717146 | 180.0824 | 2.199266
| 43.7826398 | 180.084 | 2.198163
| 43.7935825 | 180.1451 | 2.197049
| 43.804511 | 180.2017 | 2.195956
| 43.8145466 | 180.0962 | 2.195028
| 43.8255158 | 180.1657 | 2.193841
| 43.836546 | 180.0442 | 2.192848
| 43.8474592 | 180.0862 | 2.191671
| 43.8584549 | 180.1163 | 2.190497
| 43.8684661 | 180.046 | 2.189561
| 43.879454 | 180.0961 | 2.188527
| 43.8903796 | 180.0522 | 2.187529
| 43.9004605 | 180.0278 | 2.186451
| 43.9113813 | 180.0333 | 2.185244
| 43.9222389 | 180.0876 | 2.184228
| 43.9331739 | 180.0618 | 2.183095
| 43.9432093 | 180.0798 | 2.182051
| 43.9532366 | 180.0903 | 2.181114
| 43.9641121 | 180.0913 | 2.180076
| 43.9751515 | 180.0693 | 2.178942
| 43.9860046 | 180.0438 | 2.177792
| 43.9960439 | 180.0433 | 2.176883
| 44.0071083 | 180.1086 | 2.175766
| 44.0179153 | 180.0314 | 2.174621
| 44.0279609 | 180.0309 | 2.173676
| 44.0379989 | 180.0053 | 2.172542
| 44.0489804 | 179.9966 | 2.171469
| 44.0599473 | 179.9901 | 2.170482
| 44.0709211 | 180.0163 | 2.16937
| 44.0818005 | 179.9943 | 2.168297
| 44.0918672 | 180.0104 | 2.16739
| 44.1028789 | 180.0731 | 2.166194
| 44.1128831 | 180.0555 | 2.165199
| 44.1238716 | 180.0022 | 2.164085
| 44.1346984 | 179.9327 | 2.163012
| 44.1456307 | 180.0478 | 2.161829
| 44.1556646 | 179.9623 | 2.160891
| 44.1656707 | 180.0029 | 2.15995
| 44.1766517 | 179.9176 | 2.158792
| 44.1876734 | 179.9535 | 2.157705
| 44.1985744 | 179.9111 | 2.156615
| 44.2094931 | 179.9819 | 2.155488
| 44.2195677 | 180.0006 | 2.154485
| 44.2304763 | 179.9883 | 2.153415
| 44.2404983 | 179.9429 | 2.152447
| 44.250502 | 180.0369 | 2.151472
| 44.2614258 | 180.021 | 2.150385
| 44.2714665 | 179.923 | 2.14937
| 44.2814859 | 179.8973 | 2.148384
| 44.2914869 | 179.9056 | 2.147403
| 44.3024341 | 179.9664 | 2.146219
| 44.3134007 | 179.9305 | 2.145187
| 44.3242823 | 179.8833 | 2.144054
| 44.3351582 | 179.9034 | 2.143006
| 44.3452546 | 179.8994 | 2.141977
| 44.3561786 | 179.8296 | 2.140824
| 44.3662046 | 179.8181 | 2.139862
| 44.3771812 | 179.8721 | 2.138879
| 44.3880513 | 179.9141 | 2.137632
| 44.3981886 | 179.8012 | 2.136753
| 44.4090117 | 179.8898 | 2.135571
| 44.4191147 | 179.8192 | 2.134566
| 44.4300294 | 179.8651 | 2.133469
| 44.4410132 | 179.8677 | 2.132306
| 44.4519543 | 179.868 | 2.131327
| 44.4619823 | 179.8508 | 2.130274
| 44.4720215 | 179.8862 | 2.129305
| 44.4828989 | 179.7867 | 2.128162
| 44.4939251 | 179.9289 | 2.12711
| 44.5049126 | 179.8833 | 2.126006
| 44.5158789 | 179.8918 | 2.124854
| 44.5267818 | 179.8733 | 2.123799
| 44.5368566 | 179.8862 | 2.122811
| 44.5477347 | 179.8638 | 2.121734
| 44.5577567 | 179.942 | 2.120662
| 44.5678636 | 179.9141 | 2.119736
| 44.5787268 | 179.8319 | 2.118535
| 44.588813 | 179.8529 | 2.117636
| 44.5997522 | 179.8516 | 2.116567
| 44.6107555 | 179.8089 | 2.115407
| 44.6216511 | 179.7756 | 2.114332
| 44.6317003 | 179.8036 | 2.113317
| 44.6426679 | 179.8376 | 2.11221
| 44.6536232 | 179.7374 | 2.11114
| 44.6645551 | 179.7803 | 2.110042
| 44.6755615 | 179.7267 | 2.108926
| 44.6865467 | 179.7309 | 2.107862
| 44.6974856 | 179.7791 | 2.106724
| 44.707506 | 179.8097 | 2.105692
| 44.7184541 | 179.7744 | 2.104677
| 44.7284568 | 179.7873 | 2.103676
| 44.7394546 | 179.7672 | 2.102617
| 44.7504017 | 179.7233 | 2.101502
| 44.7604373 | 179.6675 | 2.100473
| 44.7704424 | 179.7499 | 2.099488
| 44.7813785 | 179.6277 | 2.098359
| 44.7914376 | 179.6761 | 2.097403
| 44.8024796 | 179.6667 | 2.096274
| 44.8134183 | 179.6945 | 2.09522
| 44.8243961 | 179.6538 | 2.094137
| 44.835203 | 179.6635 | 2.093027
| 44.845227 | 179.6443 | 2.091954
| 44.8562754 | 179.6779 | 2.0909
| 44.8670831 | 179.6126 | 2.089744
| 44.8781294 | 179.6356 | 2.088759
| 44.8891497 | 179.6517 | 2.087617
| 44.9000405 | 179.6449 | 2.086558
| 44.9100485 | 179.5928 | 2.085557
| 44.9210764 | 179.6267 | 2.084345
| 44.9320115 | 179.6044 | 2.083286
| 44.9429365 | 179.6636 | 2.082318
| 44.9529607 | 179.7265 | 2.081191
| 44.9639894 | 179.6296 | 2.080178
| 44.9748725 | 179.648 | 2.079145
| 44.9858045 | 179.6034 | 2.077997
| 44.9967531 | 179.6616 | 2.076857
| 45.0068061 | 179.6663 | 2.075871
| 45.0168201 | 179.6765 | 2.074905
| 45.0277311 | 179.6171 | 2.073704
| 45.0377903 | 179.6308 | 2.072768
| 45.0487041 | 179.5898 | 2.071662
| 45.0596864 | 179.5885 | 2.070628
| 45.0706021 | 179.5853 | 2.069547
| 45.0806164 | 179.6026 | 2.06851
| 45.0915138 | 179.6042 | 2.067411
| 45.1015661 | 179.5989 | 2.066366
| 45.1125681 | 179.6087 | 2.065305
| 45.1234689 | 179.619 | 2.064215
| 45.1335029 | 179.6806 | 2.063152
| 45.1445196 | 179.6422 | 2.0621
| 45.1554643 | 179.6124 | 2.061046
| 45.1664285 | 179.5917 | 2.059899
| 45.1773781 | 179.5507 | 2.058859
| 45.187431 | 179.602 | 2.057854
| 45.1974317 | 179.6226 | 2.056804
| 45.2074348 | 179.6179 | 2.055869
| 45.2174607 | 179.6841 | 2.054861
| 45.2281843 | 179.6731 | 2.053714
| 45.2381846 | 179.6403 | 2.052774
| 45.2481856 | 179.6454 | 2.051664
| 45.2591257 | 179.6069 | 2.05064
| 45.270115 | 179.6308 | 2.049511
| 45.2810944 | 179.6716 | 2.048423
| 45.2920777 | 179.6412 | 2.047369
| 45.3030816 | 179.6267 | 2.046279
| 45.3140283 | 179.6063 | 2.045164
| 45.3249284 | 179.6279 | 2.044049
| 45.3350179 | 179.6094 | 2.043075
| 45.34592 | 179.5916 | 2.041985
| 45.3568513 | 179.5703 | 2.040902
| 45.3678569 | 179.5978 | 2.039696
| 45.3788546 | 179.5613 | 2.038667
| 45.3898204 | 179.6091 | 2.037565
| 45.4007089 | 179.5196 | 2.036571
| 45.4107609 | 179.5709 | 2.035501
| 45.4216648 | 179.5188 | 2.034431
| 45.4327103 | 179.4506 | 2.033306
| 45.4435979 | 179.4639 | 2.032207
| 45.4536476 | 179.4896 | 2.031222
| 45.4636691 | 179.5011 | 2.030155
| 45.4745961 | 179.4695 | 2.029068
| 45.4855829 | 179.4126 | 2.028034
| 45.4965458 | 179.4355 | 2.026873
| 45.5075042 | 179.5044 | 2.025747
| 45.5184528 | 179.4349 | 2.024747
| 45.5284873 | 179.4176 | 2.023703
| 45.5394559 | 179.471 | 2.022587
| 45.550453 | 179.4225 | 2.021657
| 45.5613747 | 179.4093 | 2.020475
| 45.5714056 | 179.4457 | 2.019526
| 45.5824612 | 179.3982 | 2.018331
| 45.5933965 | 179.4059 | 2.017252
| 45.6042391 | 179.4253 | 2.016123
| 45.6142516 | 179.3576 | 2.015162
| 45.6252314 | 179.411 | 2.014084
| 45.6362242 | 179.4136 | 2.01297
| 45.6471821 | 179.444 | 2.011824
| 45.6581476 | 179.4301 | 2.010747
| 45.6691273 | 179.4631 | 2.009694
| 45.6800016 | 179.4152 | 2.008522
| 45.6900444 | 179.4452 | 2.007633
| 45.7010539 | 179.441 | 2.006532
| 45.7119162 | 179.4338 | 2.00546
| 45.721954 | 179.4654 | 2.004427
| 45.7319899 | 179.4398 | 2.003348
| 45.7429794 | 179.4394 | 2.002279
| 45.7539243 | 179.4533 | 2.001155
| 45.7639407 | 179.3837 | 2.000198
| 45.7747911 | 179.4196 | 1.999093
| 45.7848817 | 179.3865 | 1.998109
| 45.7958036 | 179.3597 | 1.997042
| 45.8067076 | 179.3371 | 1.995896
| 45.8167671 | 179.3687 | 1.99492
| 45.8277096 | 179.327 | 1.993791
| 45.8386727 | 179.3208 | 1.99271
| 45.8496836 | 179.3292 | 1.991604
| 45.860616 | 179.38 | 1.990466
| 45.8715772 | 179.3622 | 1.989459
| 45.8824899 | 179.3868 | 1.988313
| 45.8925596 | 179.3424 | 1.987331
| 45.9035743 | 179.2661 | 1.98631
| 45.9145174 | 179.3618 | 1.985155
| 45.9245346 | 179.3232 | 1.984144
| 45.9355204 | 179.267 | 1.98309
| 45.946499 | 179.3284 | 1.981957
| 45.9573865 | 179.3711 | 1.980943
| 45.967489 | 179.242 | 1.979903
| 45.9782564 | 179.2711 | 1.978796
| 45.9892376 | 179.2969 | 1.977683
| 45.9992694 | 179.2962 | 1.97668
| 46.0094008 | 179.2851 | 1.975647
| 46.0194319 | 179.3312 | 1.974574
| 46.0294324 | 179.2768 | 1.973599
| 46.0394617 | 179.2333 | 1.972661
| 46.0502089 | 179.2126 | 1.971546
| 46.0604556 | 179.2323 | 1.970551
| 46.0714335 | 179.1838 | 1.969419
| 46.0824087 | 179.253 | 1.968346
| 46.0924335 | 179.2441 | 1.967309
| 46.1032366 | 179.2962 | 1.966223
| 46.1132641 | 179.2401 | 1.965261
| 46.1242324 | 179.3171 | 1.964184
| 46.1351777 | 179.3045 | 1.963149
| 46.1461423 | 179.3313 | 1.961958
| 46.1570385 | 179.256 | 1.960893
| 46.1670508 | 179.2413 | 1.959957
| 46.1771817 | 179.2907 | 1.958924
| 46.1872051 | 179.2544 | 1.957857
| 46.1981195 | 179.2263 | 1.956825
| 46.2082007 | 179.1796 | 1.955797
| 46.2191034 | 179.2155 | 1.954767
| 46.2299814 | 179.2672 | 1.953699
| 46.24005 | 179.2428 | 1.952662
| 46.2501104 | 179.1619 | 1.951631
| 46.2610096 | 179.2495 | 1.950536
| 46.2720253 | 179.2324 | 1.949375
| 46.2828514 | 179.1516 | 1.948377
| 46.2929824 | 179.1922 | 1.947314
| 46.3039076 | 179.1576 | 1.946266
| 46.314905 | 179.1954 | 1.945152
| 46.3258328 | 179.1124 | 1.944149
| 46.3358981 | 179.0431 | 1.943132
| 46.3468042 | 179.1064 | 1.941972
| 46.3568198 | 179.159 | 1.940955
| 46.3677927 | 179.1393 | 1.939843
| 46.3786723 | 179.094 | 1.93877
| 46.3886795 | 179.0859 | 1.937839
| 46.3988167 | 179.1504 | 1.936725
| 46.4089167 | 179.1487 | 1.93581
| 46.4197989 | 179.215 | 1.934682
| 46.4308214 | 179.1516 | 1.93355
| 46.4417529 | 179.2198 | 1.932412
| 46.4527054 | 179.1261 | 1.931416
| 46.4627364 | 179.1302 | 1.930378
| 46.4736199 | 179.102 | 1.92934
| 46.4846105 | 179.0891 | 1.928181
| 46.495597 | 179.1037 | 1.927062
| 46.506546 | 179.1405 | 1.926007
| 46.5175022 | 179.1405 | 1.924882
| 46.5275057 | 179.1123 | 1.923881
| 46.5384579 | 179.1728 | 1.922856
| 46.5484594 | 179.1135 | 1.921726
| 46.5594612 | 179.1212 | 1.920716
| 46.5704536 | 179.1115 | 1.919572
| 46.5804621 | 179.1079 | 1.918651
| 46.5912372 | 179.0186 | 1.917468
| 46.6012379 | 179.0211 | 1.916618
| 46.6123831 | 179.0392 | 1.915419
| 46.6232811 | 179.068 | 1.914269
| 46.634207 | 179.0299 | 1.913281
| 46.645211 | 179.0887 | 1.912131
| 46.6560478 | 179.0205 | 1.911082
| 46.6660802 | 179.0239 | 1.910044
| 46.6761384 | 178.9854 | 1.909043
| 46.6871301 | 179.0351 | 1.907964
| 46.6980781 | 179.0733 | 1.906874
| 46.7089759 | 178.9834 | 1.905754
| 46.7190417 | 178.9296 | 1.904713
| 46.7299499 | 178.9009 | 1.903692
| 46.7409583 | 178.9303 | 1.902571
| 46.751952 | 178.9953 | 1.901472
| 46.7628981 | 178.9856 | 1.900442
| 46.7737901 | 179.005 | 1.899373
| 46.783862 | 179.0107 | 1.898341
| 46.7948836 | 179.0275 | 1.897259
| 46.8057501 | 179.0243 | 1.896017
| 46.8157607 | 179.0025 | 1.895086
| 46.8258031 | 178.9998 | 1.894117
| 46.8366674 | 178.9856 | 1.893055
| 46.8477074 | 178.9164 | 1.891906
| 46.8585426 | 179.0043 | 1.890738
| 46.8685753 | 178.9593 | 1.88976
| 46.8796145 | 178.9499 | 1.888756
| 46.890566 | 178.9196 | 1.8876
| 46.9005719 | 178.8787 | 1.886705
| 46.9114437 | 178.8913 | 1.885543
| 46.9215185 | 178.918 | 1.88446
| 46.9325052 | 178.8987 | 1.883456
| 46.9434548 | 178.8835 | 1.882386
| 46.9544348 | 178.9029 | 1.881209
| 46.9653983 | 178.9142 | 1.880187
| 46.9754886 | 178.9357 | 1.879158
| 46.9864198 | 178.9189 | 1.878025
| 46.9972064 | 178.8462 | 1.876961
| 47.0072612 | 178.8638 | 1.875926
| 47.0174207 | 178.8763 | 1.874935
| 47.0282301 | 178.8421 | 1.873874
| 47.0392846 | 178.8957 | 1.872734
| 47.050204 | 178.9242 | 1.871647
| 47.0611188 | 178.846 | 1.870595
| 47.0720969 | 178.8967 | 1.869537
| 47.0830727 | 178.9067 | 1.86835
| 47.0940506 | 178.9013 | 1.867302
| 47.1050193 | 178.8735 | 1.86622
| 47.1160036 | 178.877 | 1.865042
| 47.1269343 | 178.7991 | 1.863964
| 47.1369919 | 178.8695 | 1.862918
| 47.14801 | 178.8637 | 1.861876
| 47.1588678 | 178.8462 | 1.860845
| 47.1688776 | 178.828 | 1.859864
| 47.1789114 | 178.8748 | 1.858816
| 47.1899085 | 178.8476 | 1.857626
| 47.2007845 | 178.867 | 1.856619
| 47.2117613 | 178.878 | 1.855546
| 47.2228608 | 178.7956 | 1.854401
| 47.2336283 | 178.8027 | 1.853269
| 47.2437306 | 178.8194 | 1.852219
| 47.2546266 | 178.8165 | 1.851254
| 47.2646457 | 178.7501 | 1.850242
| 47.2746461 | 178.835 | 1.849322
| 47.2855748 | 178.8211 | 1.84814
| 47.2955772 | 178.8475 | 1.847129
| 47.3064874 | 178.8297 | 1.846083
| 47.3164981 | 178.8012 | 1.845067
| 47.3265192 | 178.7257 | 1.844055
| 47.3374808 | 178.7804 | 1.842979
| 47.3484475 | 178.7765 | 1.841812
| 47.3585042 | 178.7748 | 1.840792
| 47.3694517 | 178.7948 | 1.839737
| 47.3794683 | 178.6951 | 1.838815
| 47.3904165 | 178.7873 | 1.837675
| 47.4013939 | 178.7388 | 1.836613
| 47.4121203 | 178.7371 | 1.835505
| 47.4222287 | 178.7946 | 1.834499
| 47.4332142 | 178.7791 | 1.833431
| 47.4441474 | 178.7251 | 1.832272
| 47.4551105 | 178.7054 | 1.831196
| 47.4651281 | 178.715 | 1.830189
| 47.4760438 | 178.6975 | 1.829168
| 47.4870453 | 178.7463 | 1.827947
| 47.4979977 | 178.7877 | 1.826917
| 47.5089763 | 178.7169 | 1.825844
| 47.5198998 | 178.7176 | 1.824692
| 47.5300151 | 178.6741 | 1.823705
| 47.5408981 | 178.755 | 1.822637
| 47.5518974 | 178.6428 | 1.821537
| 47.5628113 | 178.6512 | 1.820471
| 47.5728538 | 178.665 | 1.819377
| 47.5828885 | 178.735 | 1.818428
| 47.5937479 | 178.7263 | 1.817342
| 47.6047044 | 178.7008 | 1.816167
| 47.6147719 | 178.6389 | 1.815295
| 47.6256142 | 178.6531 | 1.814186
| 47.6367413 | 178.6318 | 1.813088
| 47.6467853 | 178.6592 | 1.812023
| 47.6576398 | 178.6482 | 1.810968
| 47.6686158 | 178.5874 | 1.80984
| 47.6786323 | 178.5909 | 1.808899
| 47.6895429 | 178.6209 | 1.807788
| 47.7005172 | 178.6364 | 1.80661
| 47.7105231 | 178.6069 | 1.805735
| 47.7214426 | 178.5665 | 1.804663
| 47.7314462 | 178.513 | 1.803647
| 47.7414486 | 178.553 | 1.802662
| 47.7524223 | 178.5356 | 1.801535
| 47.7624492 | 178.5199 | 1.800482
| 47.7732512 | 178.5665 | 1.799442
| 47.7833938 | 178.5531 | 1.798348
| 47.7943995 | 178.5635 | 1.797267
| 47.8052004 | 178.6152 | 1.796202
| 47.8162334 | 178.5305 | 1.795064
| 47.8271499 | 178.5858 | 1.793992
| 47.838069 | 178.577 | 1.79296
| 47.8481224 | 178.619 | 1.791955
| 47.8581324 | 178.5393 | 1.790954
| 47.8690597 | 178.4944 | 1.789881
| 47.8800623 | 178.5358 | 1.788771
| 47.8910455 | 178.5116 | 1.787702
| 47.9019927 | 178.4815 | 1.786588
| 47.9128517 | 178.5471 | 1.785487
| 47.9229759 | 178.5076 | 1.784464
| 47.9339153 | 178.4478 | 1.78334
| 47.944826 | 178.451 | 1.782304
| 47.9548506 | 178.4767 | 1.781212
| 47.9648561 | 178.3903 | 1.780391
| 47.9758262 | 178.4711 | 1.779274
| 47.9867948 | 178.4456 | 1.778092
| 47.9967988 | 178.5034 | 1.777082
| 48.0078589 | 178.5085 | 1.776006
| 48.0185954 | 178.4015 | 1.774912
| 48.028704 | 178.4742 | 1.773951
| 48.0395926 | 178.3891 | 1.772768
| 48.050577 | 178.3746 | 1.771759
| 48.060613 | 178.433 | 1.770716
| 48.0715726 | 178.3997 | 1.769655
| 48.0825385 | 178.3952 | 1.768518
| 48.0934899 | 178.3865 | 1.767488
| 48.1035142 | 178.3349 | 1.76646
| 48.1145252 | 178.323 | 1.765429
| 48.1255077 | 178.4232 | 1.764261
| 48.1364673 | 178.3337 | 1.763205
| 48.1474493 | 178.3641 | 1.762067
| 48.1574525 | 178.4031 | 1.760987
| 48.1684524 | 178.3979 | 1.759902
| 48.1793759 | 178.3669 | 1.758874
| 48.190288 | 178.3494 | 1.757778
| 48.2012484 | 178.4205 | 1.756607
| 48.212228 | 178.3918 | 1.755569
| 48.2231848 | 178.3362 | 1.754408
| 48.2340945 | 178.4302 | 1.753432
| 48.2450407 | 178.4044 | 1.752293
| 48.2559691 | 178.342 | 1.751255
| 48.2661128 | 178.3736 | 1.750186
| 48.2771462 | 178.3283 | 1.749167
| 48.2880851 | 178.273 | 1.748073
| 48.2990659 | 178.3083 | 1.746845
| 48.3100229 | 178.3674 | 1.745805
| 48.3210174 | 178.3729 | 1.744715
| 48.3310204 | 178.3289 | 1.74369
| 48.3418994 | 178.3625 | 1.742667
| 48.3519767 | 178.3789 | 1.741589
| 48.3629305 | 178.3242 | 1.740559
| 48.3738779 | 178.2997 | 1.739424
| 48.3847571 | 178.2593 | 1.738356
| 48.3947973 | 178.3746 | 1.737272
| 48.4057516 | 178.3762 | 1.736202
| 48.4167523 | 178.328 | 1.735192
| 48.4277032 | 178.2834 | 1.734067
| 48.4385722 | 178.255 | 1.73304
| 48.4495546 | 178.2149 | 1.731776
| 48.4596131 | 178.1818 | 1.730861
| 48.4705714 | 178.1411 | 1.72972
| 48.4805986 | 178.1888 | 1.728717
| 48.4915792 | 178.1972 | 1.727654
| 48.5025435 | 178.2179 | 1.726563
| 48.5125449 | 178.2155 | 1.725567
| 48.5234869 | 178.2246 | 1.724468
| 48.5344761 | 178.2191 | 1.723324
| 48.5454526 | 178.1981 | 1.722287
| 48.5564226 | 178.138 | 1.7212
| 48.5664493 | 178.1838 | 1.720167
| 48.576453 | 178.1717 | 1.719212
| 48.5874488 | 178.1879 | 1.718097
| 48.598446 | 178.1494 | 1.717082
| 48.6094509 | 178.1281 | 1.715937
| 48.6202286 | 178.1135 | 1.714879
| 48.6312247 | 178.0964 | 1.713639
| 48.6421591 | 178.1265 | 1.712581
| 48.6521679 | 178.1115 | 1.711615
| 48.6630433 | 178.1189 | 1.710598
| 48.6741218 | 178.2146 | 1.70941
| 48.6850721 | 178.1509 | 1.70837
| 48.6960468 | 178.1396 | 1.707247
| 48.7070255 | 178.1813 | 1.706179
| 48.7170268 | 178.0748 | 1.705049
| 48.7279728 | 178.1314 | 1.70408
| 48.738911 | 178.0826 | 1.703021
| 48.7498597 | 178.1903 | 1.701826
| 48.759901 | 178.1391 | 1.700802
| 48.7708259 | 178.1187 | 1.699714
| 48.7808569 | 178.0733 | 1.698736
| 48.7918176 | 178.0885 | 1.697725
| 48.802668 | 178.085 | 1.69662
| 48.8127304 | 178.0354 | 1.695584
| 48.8237281 | 178.0264 | 1.694464
| 48.8346109 | 178.0331 | 1.693396
| 48.8446962 | 178.0709 | 1.692362
| 48.8556078 | 178.0767 | 1.691416
| 48.8656183 | 178.0889 | 1.6903
| 48.8767029 | 178.1008 | 1.689237
| 48.8874757 | 178.0552 | 1.688129
| 48.8975446 | 177.9607 | 1.687077
| 48.9076095 | 178.0211 | 1.686036
| 48.9185699 | 177.9671 | 1.68505
| 48.9294475 | 177.9907 | 1.683797
| 48.9404413 | 178.0133 | 1.682793
| 48.9514472 | 178.0366 | 1.681707
| 48.9624862 | 178.0622 | 1.680658
| 48.9734468 | 177.9338 | 1.679567
| 48.9834877 | 177.9657 | 1.678508
| 48.9942514 | 178.0333 | 1.677427
| 49.0053759 | 177.9699 | 1.676299
| 49.0162456 | 177.9366 | 1.675307
| 49.0262481 | 177.9507 | 1.674217
| 49.037093 | 177.9666 | 1.673222
| 49.0471943 | 177.9946 | 1.672237
| 49.0580673 | 178.0085 | 1.671135
| 49.0690195 | 177.9322 | 1.669955
| 49.0790932 | 177.9289 | 1.669002
| 49.0900391 | 177.8859 | 1.667883
| 49.1010223 | 177.8736 | 1.66674
| 49.111996 | 177.8629 | 1.665687
| 49.122975 | 177.9063 | 1.664659
| 49.1338669 | 177.8587 | 1.66349
| 49.1439123 | 177.8408 | 1.662486
| 49.1548252 | 177.8541 | 1.661349
| 49.1648725 | 177.8853 | 1.660425
| 49.1758043 | 177.7932 | 1.659261
| 49.1868506 | 177.8514 | 1.658237
| 49.1978287 | 177.8417 | 1.657119
| 49.2088216 | 177.9293 | 1.65604
| 49.219762 | 177.8427 | 1.654881
| 49.230742 | 177.8301 | 1.653793
| 49.2407422 | 177.7537 | 1.652833
| 49.2515998 | 177.7786 | 1.651702
| 49.2616718 | 177.7507 | 1.6508
| 49.2717861 | 177.7454 | 1.649733
| 49.2826693 | 177.7489 | 1.648655
| 49.2936129 | 177.7409 | 1.647496
| 49.3045938 | 177.7674 | 1.646392
| 49.3155699 | 177.7322 | 1.645295
| 49.3255733 | 177.7411 | 1.644354
| 49.3365278 | 177.786 | 1.643204
| 49.3474981 | 177.7136 | 1.642137
| 49.3584652 | 177.7731 | 1.6411
| 49.3694548 | 177.7152 | 1.639906
| 49.3795029 | 177.7248 | 1.638932
| 49.390496 | 177.7801 | 1.637892
| 49.4014519 | 177.7452 | 1.636827
| 49.412452 | 177.7316 | 1.635677
| 49.4234506 | 177.742 | 1.634557
| 49.434429 | 177.7252 | 1.633489
| 49.4453966 | 177.7039 | 1.632472
| 49.4561371 | 177.775 | 1.631353
| 49.467092 | 177.7271 | 1.630198
| 49.4772008 | 177.6986 | 1.629187
| 49.4881148 | 177.7477 | 1.6281
| 49.4990551 | 177.7176 | 1.627066
| 49.509122 | 177.7305 | 1.626035
| 49.5200496 | 177.7705 | 1.624832
| 49.530055 | 177.7087 | 1.623861
| 49.5410386 | 177.7155 | 1.622823
| 49.5519702 | 177.71 | 1.62171
| 49.5629621 | 177.7016 | 1.620676
| 49.5738915 | 177.6738 | 1.619583
| 49.5848944 | 177.7071 | 1.618417
| 49.5958992 | 177.7281 | 1.617357
| 49.6067691 | 177.6858 | 1.616235
| 49.617725 | 177.6602 | 1.615179
| 49.6277856 | 177.7154 | 1.614193
| 49.6378252 | 177.769 | 1.613034
| 49.6487699 | 177.7431 | 1.61203
| 49.6596182 | 177.7399 | 1.610835
| 49.6706491 | 177.7082 | 1.609822
| 49.6806652 | 177.7074 | 1.60889
| 49.6916256 | 177.6147 | 1.607769
| 49.7026098 | 177.6909 | 1.606671
| 49.7135577 | 177.6198 | 1.605546
| 49.7245227 | 177.7042 | 1.60434
| 49.7354838 | 177.7165 | 1.603318
| 49.7454898 | 177.6698 | 1.602353
| 49.7564268 | 177.6424 | 1.601334
| 49.7674213 | 177.6495 | 1.600155
| 49.7784162 | 177.7015 | 1.59898
| 49.7884223 | 177.6681 | 1.59807
| 49.7984908 | 177.6189 | 1.597053
| 49.8094665 | 177.7004 | 1.595965
| 49.8204546 | 177.6696 | 1.594831
| 49.8304754 | 177.6615 | 1.593904
| 49.8405284 | 177.7118 | 1.592894
| 49.8514236 | 177.7402 | 1.591814
| 49.8623964 | 177.6452 | 1.590662
| 49.8732364 | 177.7005 | 1.589588
| 49.8841191 | 177.7085 | 1.588575
| 49.8941738 | 177.6441 | 1.587559
| 49.9051407 | 177.6997 | 1.586408
| 49.9151682 | 177.6566 | 1.585475
| 49.9261692 | 177.6366 | 1.58437
| 49.9370478 | 177.643 | 1.583292
| 49.9470494 | 177.5906 | 1.582287
| 49.9579831 | 177.6626 | 1.581158
| 49.9689859 | 177.6022 | 1.580113
| 49.9799533 | 177.5527 | 1.578936
| 49.9909435 | 177.5673 | 1.577852
| 50.0017988 | 177.5479 | 1.576732
| 50.0128608 | 177.5447 | 1.575691
| 50.0238247 | 177.5644 | 1.574574
| 50.0348156 | 177.5557 | 1.573445
| 50.0458509 | 177.4998 | 1.572372
| 50.0567112 | 177.5599 | 1.571276
| 50.0667967 | 177.4845 | 1.570292
| 50.077748 | 177.532 | 1.569197
| 50.0887513 | 177.5973 | 1.568097
| 50.0996967 | 177.5465 | 1.566987
| 50.1097376 | 177.5642 | 1.566088
| 50.1206628 | 177.528 | 1.56495
| 50.1315912 | 177.6033 | 1.563728
| 50.1425912 | 177.5833 | 1.562688
| 50.1535623 | 177.57 | 1.561601
| 50.1644571 | 177.5914 | 1.560496
| 50.1745001 | 177.5337 | 1.559522
| 50.1855125 | 177.5383 | 1.558396
| 50.1964507 | 177.5085 | 1.557297
| 50.2064719 | 177.575 | 1.55635
| 50.217478 | 177.5873 | 1.555139
| 50.2275085 | 177.5144 | 1.554271
| 50.2384495 | 177.5309 | 1.553132
| 50.2494431 | 177.454 | 1.552077
| 50.2603922 | 177.5067 | 1.551037
| 50.2711992 | 177.5031 | 1.549852
| 50.2821462 | 177.5141 | 1.548787
| 50.2921785 | 177.4112 | 1.547774
| 50.3022059 | 177.4809 | 1.546731
| 50.3130428 | 177.5045 | 1.545563
| 50.323144 | 177.4818 | 1.544612
| 50.3340926 | 177.517 | 1.543543
| 50.345095 | 177.4711 | 1.542437
| 50.3560517 | 177.4954 | 1.541362
| 50.3669901 | 177.4352 | 1.540313
| 50.378015 | 177.4227 | 1.539215
| 50.3889669 | 177.5006 | 1.53807
| 50.3999687 | 177.5054 | 1.5369
| 50.4108325 | 177.4463 | 1.535859
| 50.4218816 | 177.4162 | 1.534754
| 50.4328802 | 177.3655 | 1.533654
| 50.4438464 | 177.3545 | 1.532602
| 50.4538987 | 177.3424 | 1.531667
| 50.4647695 | 177.3598 | 1.53056
| 50.4756599 | 177.3896 | 1.529366
| 50.4857228 | 177.3924 | 1.528374
| 50.496699 | 177.3669 | 1.527297
| 50.5075662 | 177.4134 | 1.526235
| 50.5176458 | 177.3587 | 1.525257
| 50.5286436 | 177.3338 | 1.524107
| 50.5396239 | 177.4136 | 1.523069
| 50.550583 | 177.4185 | 1.521998
| 50.561541 | 177.381 | 1.520903
| 50.5725106 | 177.3616 | 1.519716
| 50.5834765 | 177.3361 | 1.518669
| 50.594467 | 177.3345 | 1.51762
| 50.6054876 | 177.3978 | 1.516443
| 50.6164283 | 177.4085 | 1.515234
| 50.6264856 | 177.3476 | 1.514383
| 50.6374472 | 177.3188 | 1.513252
| 50.6484662 | 177.2966 | 1.512065
| 50.6584775 | 177.2764 | 1.511139
| 50.6692423 | 177.3139 | 1.510068
| 50.6801393 | 177.2828 | 1.509083
| 50.6902098 | 177.2698 | 1.508026
| 50.7002284 | 177.2661 | 1.506944
| 50.7102457 | 177.3462 | 1.505922
| 50.7211606 | 177.3216 | 1.504876
| 50.7320189 | 177.3265 | 1.503815
| 50.7420774 | 177.2242 | 1.502849
| 50.7520947 | 177.3288 | 1.501802
| 50.7630422 | 177.2616 | 1.500673
| 50.7739494 | 177.3072 | 1.499652
| 50.7840011 | 177.287 | 1.498612
| 50.794973 | 177.246 | 1.497494
| 50.805948 | 177.2143 | 1.496482
| 50.8168923 | 177.2276 | 1.495343
| 50.8278837 | 177.1917 | 1.494163
| 50.8387728 | 177.2751 | 1.493139
| 50.8488518 | 177.2071 | 1.492157
| 50.8597933 | 177.2142 | 1.491067
| 50.8698006 | 177.1899 | 1.490042
| 50.8807254 | 177.2286 | 1.488944
| 50.8917105 | 177.2371 | 1.487756
| 50.9017323 | 177.1823 | 1.486804
| 50.9117487 | 177.1867 | 1.485812
| 50.9226717 | 177.1715 | 1.48475
| 50.9335415 | 177.1479 | 1.483693
| 50.9436138 | 177.1262 | 1.482695
| 50.9545611 | 177.0693 | 1.481591
| 50.9645656 | 177.1555 | 1.4806
| 50.9754603 | 177.1923 | 1.479536
| 50.9864509 | 177.1367 | 1.478367
| 50.9965006 | 177.0448 | 1.477437
| 51.0074425 | 177.0309 | 1.476317
| 51.0174754 | 177.1119 | 1.475329
| 51.0284482 | 177.0935 | 1.474217
| 51.039446 | 177.0273 | 1.473187
| 51.0504467 | 177.0848 | 1.472037
| 51.061423 | 177.1117 | 1.470889
| 51.0722488 | 177.1 | 1.469742
| 51.0831966 | 177.1478 | 1.468702
| 51.0941189 | 176.981 | 1.467625
| 51.1042173 | 177.1044 | 1.46662
| 51.1152246 | 177.0964 | 1.465424
| 51.1260959 | 177.0766 | 1.464447
| 51.1371409 | 177.1054 | 1.463308
| 51.1471687 | 177.0924 | 1.46235
| 51.1571916 | 177.1427 | 1.461363
| 51.1681524 | 177.0887 | 1.460182
| 51.1790652 | 177.0716 | 1.45918
| 51.1891182 | 177.0527 | 1.458145
| 51.2000427 | 177.0366 | 1.457062
| 51.2109914 | 177.0834 | 1.455958
| 51.2219078 | 177.0023 | 1.454871
| 51.231948 | 176.9595 | 1.453907
| 51.2429198 | 176.9582 | 1.452805
| 51.2537937 | 177.0316 | 1.451702
| 51.2638728 | 177.0215 | 1.450739
| 51.2738767 | 176.9777 | 1.449679
| 51.2848516 | 177.0081 | 1.448636
| 51.2958424 | 177.0262 | 1.447517
| 51.306695 | 177.0521 | 1.446417
| 51.3167433 | 176.9967 | 1.445447
| 51.3267587 | 177.035 | 1.444236
| 51.3376941 | 176.9875 | 1.443312
| 51.3476968 | 177.0181 | 1.442252
| 51.3586967 | 176.9638 | 1.441152
| 51.3696218 | 176.9845 | 1.4401
| 51.3804719 | 176.9363 | 1.43899
| 51.3905702 | 177.0474 | 1.438005
| 51.4015003 | 177.0125 | 1.436952
| 51.4124727 | 176.9699 | 1.435859
| 51.4234913 | 176.9372 | 1.434738
| 51.4344485 | 176.8742 | 1.433662
| 51.4454818 | 176.9663 | 1.432514
| 51.4554928 | 176.8915 | 1.431462
| 51.4664838 | 176.9174 | 1.430343
| 51.4772436 | 176.8463 | 1.429417
| 51.4882473 | 176.8728 | 1.428232
| 51.4991962 | 176.8915 | 1.427117
| 51.5092444 | 176.8643 | 1.426172
| 51.5192653 | 176.8829 | 1.42514
| 51.5301143 | 176.8616 | 1.424095
| 51.5402 | 176.8912 | 1.423147
| 51.5511488 | 176.8954 | 1.421927
| 51.5621199 | 176.9003 | 1.42085
| 51.5730736 | 176.8835 | 1.419739
| 51.584059 | 176.921 | 1.418741
| 51.5950408 | 176.8815 | 1.417518
| 51.6059869 | 176.888 | 1.416478
| 51.6169733 | 176.8893 | 1.415364
| 51.6279207 | 176.9271 | 1.41429
| 51.6379541 | 176.8685 | 1.413311
| 51.6489424 | 176.8158 | 1.412167
| 51.65984 | 176.8362 | 1.411123
| 51.6708656 | 176.8705 | 1.409975
| 51.6817393 | 176.8039 | 1.408908
| 51.6917614 | 176.8606 | 1.407945
| 51.7027046 | 176.8535 | 1.406826
| 51.712777 | 176.8366 | 1.405714
| 51.7237232 | 176.8609 | 1.404799
| 51.7346183 | 176.8176 | 1.4036
| 51.7447566 | 176.779 | 1.402676
| 51.7556978 | 176.7722 | 1.401497
| 51.7666164 | 176.8178 | 1.40038
| 51.7766704 | 176.7792 | 1.39933
| 51.7876669 | 176.8054 | 1.39832
| 51.7985353 | 176.7307 | 1.397243
| 51.8094901 | 176.795 | 1.396148
| 51.8194972 | 176.8004 | 1.395177
| 51.8304842 | 176.7594 | 1.394053
| 51.8415433 | 176.8182 | 1.392952
| 51.8524491 | 176.8305 | 1.391832
| 51.8634948 | 176.7937 | 1.390792
| 51.8744834 | 176.7626 | 1.389673
| 51.8853891 | 176.7313 | 1.388538
| 51.8962853 | 176.6883 | 1.387543
| 51.9074224 | 176.7226 | 1.386354
| 51.9182192 | 176.7267 | 1.38532
| 51.9292218 | 176.6421 | 1.384219
| 51.9400913 | 176.6676 | 1.383123
| 51.9501607 | 176.6342 | 1.382116
| 51.9610847 | 176.5779 | 1.381013
| 51.9720087 | 176.6439 | 1.379956
| 51.9820921 | 176.5659 | 1.378887
| 51.9930432 | 176.603 | 1.377732
| 52.0030464 | 176.6928 | 1.376792
| 52.0139668 | 176.6634 | 1.3757
| 52.0249462 | 176.6534 | 1.374647
| 52.0359218 | 176.6556 | 1.373494
| 52.0468225 | 176.6999 | 1.372429
| 52.05789 | 176.6104 | 1.371318
| 52.0688656 | 176.6133 | 1.37022
| 52.0798208 | 176.633 | 1.36915
| 52.0907468 | 176.6175 | 1.368052
| 52.1016517 | 176.5645 | 1.366986
| 52.112706 | 176.6014 | 1.365906
| 52.1227566 | 176.557 | 1.364851
| 52.1336392 | 176.5437 | 1.363853
| 52.1436878 | 176.5362 | 1.362778
| 52.1546336 | 176.5391 | 1.361703
| 52.1646489 | 176.5946 | 1.360702
| 52.1746598 | 176.5592 | 1.359736
| 52.1856366 | 176.5702 | 1.358558
| 52.1965978 | 176.5275 | 1.357577
| 52.2075373 | 176.4768 | 1.356443
| 52.2185412 | 176.5004 | 1.355303
| 52.229477 | 176.5195 | 1.354219
| 52.2404474 | 176.5444 | 1.353077
| 52.2514415 | 176.4878 | 1.352022
| 52.2614431 | 176.4699 | 1.350997
| 52.2724771 | 176.4793 | 1.349904
| 52.2834484 | 176.425 | 1.348737
| 52.2942247 | 176.5194 | 1.347659
| 52.3042392 | 176.4132 | 1.346773
| 52.3142869 | 176.4788 | 1.345713
| 52.3251878 | 176.4109 | 1.344613
| 52.33526 | 176.4276 | 1.343541
| 52.3462418 | 176.4505 | 1.342567
| 52.3571901 | 176.4305 | 1.341393
| 52.3681218 | 176.51 | 1.340309
| 52.3790999 | 176.5042 | 1.339292
| 52.3900695 | 176.4935 | 1.338195
| 52.4000723 | 176.4288 | 1.337209
| 52.4109069 | 176.5112 | 1.336076
| 52.4209896 | 176.4377 | 1.335003
| 52.4309905 | 176.4832 | 1.333958
| 52.4418981 | 176.4673 | 1.332932
| 52.4519144 | 176.3796 | 1.33194
| 52.4628878 | 176.3809 | 1.330923
| 52.4738361 | 176.3053 | 1.329838
| 52.4838413 | 176.3342 | 1.328812
| 52.4948166 | 176.3323 | 1.327695
| 52.5048449 | 176.4492 | 1.326762
| 52.5156828 | 176.383 | 1.325578
| 52.5257162 | 176.3369 | 1.324685
| 52.5366936 | 176.3644 | 1.323437
| 52.5476723 | 176.3896 | 1.322419
| 52.5585549 | 176.3547 | 1.321296
| 52.5686346 | 176.3873 | 1.320308
| 52.5795831 | 176.4021 | 1.319173
| 52.5895893 | 176.2941 | 1.318213
| 52.6005283 | 176.3788 | 1.317149
| 52.6105363 | 176.3512 | 1.316098
| 52.6215174 | 176.3557 | 1.314995
| 52.6325018 | 176.2917 | 1.314016
| 52.6434444 | 176.3237 | 1.312897
| 52.6534987 | 176.2874 | 1.311872
| 52.6644235 | 176.3375 | 1.310749
| 52.6744557 | 176.286 | 1.309651
| 52.6854575 | 176.2563 | 1.308656
| 52.695458 | 176.2894 | 1.307581
| 52.706242 | 176.2632 | 1.306577
| 52.7163907 | 176.2001 | 1.305597
| 52.7271768 | 176.2434 | 1.304504
| 52.7372745 | 176.2013 | 1.303424
| 52.7474128 | 176.1485 | 1.30248
| 52.758172 | 176.2041 | 1.301429
| 52.7683719 | 176.2609 | 1.300399
| 52.7792368 | 176.2169 | 1.299268
| 52.7902224 | 176.2557 | 1.298179
| 52.8011896 | 176.2208 | 1.297098
| 52.812129 | 176.2476 | 1.295974
| 52.8221588 | 176.2165 | 1.295061
| 52.8331311 | 176.1952 | 1.293963
| 52.844035 | 176.2259 | 1.292858
| 52.8540608 | 176.1213 | 1.291895
| 52.8650405 | 176.1608 | 1.290743
| 52.8759447 | 176.1475 | 1.289682
| 52.8859662 | 176.1966 | 1.28858
| 52.8959966 | 176.0998 | 1.287597
| 52.9068822 | 176.1402 | 1.286553
| 52.9177967 | 176.1247 | 1.285462
| 52.9287932 | 176.1557 | 1.284342
| 52.9388265 | 176.0955 | 1.283314
| 52.9488852 | 176.096 | 1.282398
| 52.9598246 | 176.0621 | 1.281299
| 52.9707841 | 176.0517 | 1.280208
| 52.9818493 | 176.0201 | 1.279102
| 52.9926257 | 176.0475 | 1.278004
| 53.0027645 | 176.0271 | 1.27699
| 53.0137387 | 176.0895 | 1.275868
| 53.024635 | 176.0817 | 1.274823
| 53.034694 | 176.0816 | 1.273727
| 53.0457228 | 176.1 | 1.272669
| 53.0557477 | 176.1093 | 1.271672
| 53.0665983 | 176.1035 | 1.270577
| 53.0776331 | 176.1251 | 1.269503
| 53.0885646 | 176.1268 | 1.26834
| 53.0985905 | 176.1105 | 1.267318
| 53.1095789 | 176.0132 | 1.266309
| 53.1204534 | 176.0041 | 1.265166
| 53.1304945 | 176.1152 | 1.264242
| 53.1414863 | 176.0703 | 1.263008
| 53.152445 | 176.0393 | 1.261987
| 53.1624621 | 176.0576 | 1.26092
| 53.1734468 | 176.0699 | 1.259962
| 53.1834627 | 175.9767 | 1.25898
| 53.1934665 | 175.9009 | 1.257965
| 53.2042174 | 176.0098 | 1.25682
| 53.2143943 | 175.9263 | 1.255807
| 53.2252625 | 176.033 | 1.25471
| 53.2361414 | 176.0278 | 1.253602
| 53.2462133 | 175.9948 | 1.252655
| 53.2571976 | 175.9379 | 1.251457
| 53.2681349 | 175.9576 | 1.250498
| 53.2791132 | 175.9159 | 1.249415
| 53.2900378 | 175.9628 | 1.248243
| 53.3000601 | 175.8919 | 1.247251
| 53.3109211 | 175.866 | 1.246164
| 53.3219158 | 175.8527 | 1.24514
| 53.3319264 | 175.8652 | 1.244039
| 53.3419613 | 175.869 | 1.243045
| 53.3529112 | 175.8286 | 1.241955
| 53.3629421 | 175.8139 | 1.240987
| 53.3738218 | 175.8336 | 1.239929
| 53.3848148 | 175.9245 | 1.238685
| 53.3948185 | 175.8675 | 1.23775
| 53.4057385 | 175.8591 | 1.236728
| 53.4166936 | 175.874 | 1.235587
| 53.4268512 | 175.8095 | 1.234531
| 53.4377053 | 175.8163 | 1.233401
| 53.4477321 | 175.8527 | 1.232488
| 53.4585346 | 175.8317 | 1.231523
| 53.4685845 | 175.8559 | 1.230403
| 53.4794843 | 175.7889 | 1.229318
| 53.4895447 | 175.8011 | 1.228287
| 53.5005037 | 175.7077 | 1.227186
| 53.5114917 | 175.6844 | 1.226132
| 53.5224523 | 175.7546 | 1.225011
| 53.5334798 | 175.6647 | 1.223959
| 53.5434878 | 175.705 | 1.223068
| 53.554416 | 175.6449 | 1.22189
| 53.5644765 | 175.6486 | 1.220919
| 53.5755017 | 175.6774 | 1.219756
| 53.5864785 | 175.7107 | 1.218644
| 53.5974766 | 175.7324 | 1.217589
| 53.6084397 | 175.6668 | 1.216438
| 53.6184402 | 175.6107 | 1.215378
| 53.6293903 | 175.6188 | 1.214432
| 53.6402645 | 175.5907 | 1.21325
| 53.6512016 | 175.6605 | 1.212161
| 53.6612406 | 175.6009 | 1.211187
| 53.6721612 | 175.5511 | 1.210075
| 53.6831327 | 175.6113 | 1.209013
| 53.6940177 | 175.5747 | 1.207935
| 53.7050654 | 175.6116 | 1.206825
| 53.7160673 | 175.6986 | 1.205695
| 53.726929 | 175.5738 | 1.204684
| 53.7369907 | 175.5536 | 1.203612
| 53.7479622 | 175.5375 | 1.20256
| 53.7589528 | 175.5178 | 1.201516
| 53.7689657 | 175.474 | 1.200435
| 53.779943 | 175.5073 | 1.199387
| 53.7908423 | 175.5354 | 1.198182
| 53.8009098 | 175.4985 | 1.197246
| 53.8118176 | 175.4658 | 1.19615
| 53.8228412 | 175.4691 | 1.195137
| 53.8338075 | 175.525 | 1.193926
| 53.8447501 | 175.4471 | 1.192851
| 53.8547642 | 175.4664 | 1.191965
| 53.8657371 | 175.5281 | 1.190718
| 53.8766935 | 175.4703 | 1.189742
| 53.8866936 | 175.5312 | 1.188632
| 53.8976573 | 175.4811 | 1.187626
| 53.908619 | 175.4763 | 1.1864
| 53.9195098 | 175.528 | 1.185415
| 53.9305104 | 175.4779 | 1.184275
| 53.9405519 | 175.4435 | 1.183271
| 53.9515132 | 175.3992 | 1.18223
| 53.9625317 | 175.4371 | 1.181168
| 53.9734436 | 175.4361 | 1.179942
| 53.9835074 | 175.4069 | 1.179021
| 53.9944757 | 175.4082 | 1.177879
| 54.0054376 | 175.3694 | 1.176848
| 54.0165162 | 175.3423 | 1.17568
| 54.0274477 | 175.3491 | 1.174632
| 54.0382837 | 175.3545 | 1.173543
| 54.0492359 | 175.3843 | 1.172428
| 54.0601972 | 175.277 | 1.171392
| 54.0702153 | 175.3616 | 1.17029
| 54.0811122 | 175.3551 | 1.169285
| 54.0911298 | 175.2793 | 1.168278
| 54.1021054 | 175.3378 | 1.167291
| 54.1130595 | 175.2952 | 1.166105
| 54.1240246 | 175.3592 | 1.164919
| 54.1349491 | 175.2554 | 1.163897
| 54.1450553 | 175.3352 | 1.162866
| 54.1559796 | 175.2408 | 1.161818
| 54.1659819 | 175.3208 | 1.160658
| 54.1769426 | 175.2659 | 1.159687
| 54.187841 | 175.2866 | 1.158597
| 54.1978634 | 175.2612 | 1.157615
| 54.2078708 | 175.2918 | 1.156594
| 54.2178964 | 175.3331 | 1.155577
| 54.2288232 | 175.3118 | 1.154474
| 54.2398839 | 175.2804 | 1.153323
| 54.2508398 | 175.2035 | 1.152372
| 54.2617698 | 175.188 | 1.151254
| 54.2718424 | 175.1746 | 1.150212
| 54.2818429 | 175.1583 | 1.149172
| 54.2927544 | 175.1771 | 1.148101
| 54.3027705 | 175.1993 | 1.147114
| 54.3137663 | 175.2087 | 1.14606
| 54.3247537 | 175.2468 | 1.144971
| 54.335636 | 175.2187 | 1.143793
| 54.3465633 | 175.218 | 1.14272
| 54.3566838 | 175.1733 | 1.141773
| 54.3676124 | 175.1497 | 1.14073
| 54.3786059 | 175.1507 | 1.139541
| 54.389526 | 175.131 | 1.138524
| 54.3995365 | 175.0879 | 1.137528
| 54.4105163 | 175.0449 | 1.13638
| 54.4214636 | 174.9414 | 1.1353
| 54.4314785 | 175.0467 | 1.134319
| 54.4424699 | 175.0283 | 1.133264
| 54.453439 | 175.0015 | 1.132097
| 54.4634674 | 175.0444 | 1.13112
| 54.4734761 | 175.011 | 1.130054
| 54.4844052 | 174.9615 | 1.128981
| 54.4952688 | 175.0455 | 1.12784
| 54.5062668 | 174.9958 | 1.12677
| 54.517241 | 175.0242 | 1.125667
| 54.5281314 | 174.9256 | 1.124653
| 54.5381517 | 174.9016 | 1.123626
| 54.5490591 | 174.9355 | 1.122525
| 54.5601052 | 174.9055 | 1.121431
| 54.5701157 | 174.8601 | 1.12042
| 54.5809633 | 174.7915 | 1.11944
| 54.5910085 | 174.901 | 1.118391
| 54.6020291 | 174.8697 | 1.117288
| 54.6128859 | 174.8218 | 1.116113
| 54.6239654 | 174.8461 | 1.115025
| 54.6349158 | 174.8493 | 1.113985
| 54.6458114 | 174.8442 | 1.112895
| 54.6558192 | 174.8521 | 1.111954
| 54.6658403 | 174.788 | 1.110862
| 54.6766883 | 174.765 | 1.109798
| 54.6867431 | 174.7653 | 1.108792
| 54.6976974 | 174.7885 | 1.107717
| 54.7077097 | 174.7923 | 1.106665
| 54.7186489 | 174.7803 | 1.105626
| 54.7286547 | 174.8087 | 1.104596
| 54.7396112 | 174.7799 | 1.10353
| 54.7505642 | 174.8109 | 1.10236
| 54.7615413 | 174.809 | 1.101277
| 54.7715646 | 174.7394 | 1.100325
| 54.7825168 | 174.7827 | 1.09916
| 54.7936378 | 174.8442 | 1.098073
| 54.8044748 | 174.827 | 1.097064
| 54.814488 | 174.7432 | 1.096028
| 54.8254393 | 174.8059 | 1.094892
| 54.8354832 | 174.7101 | 1.093933
| 54.8454974 | 174.6786 | 1.092927
| 54.8564638 | 174.7274 | 1.091835
| 54.8664749 | 174.7231 | 1.090829
| 54.877416 | 174.7147 | 1.08967
| 54.8874416 | 174.6471 | 1.088712
| 54.8983894 | 174.7208 | 1.087697
| 54.909239 | 174.7428 | 1.086498
| 54.9201499 | 174.6512 | 1.085451
| 54.9302164 | 174.6285 | 1.084425
| 54.941191 | 174.59 | 1.083387
| 54.952086 | 174.6725 | 1.082238
| 54.9630828 | 174.644 | 1.081203
| 54.9730955 | 174.686 | 1.080197
| 54.9840856 | 174.6291 | 1.079058
| 54.9949695 | 174.6517 | 1.077934
| 55.0060399 | 174.6488 | 1.076872
| 55.0160952 | 174.6506 | 1.075937
| 55.0270175 | 174.6613 | 1.074775
| 55.0380088 | 174.6849 | 1.073675
| 55.0480486 | 174.6421 | 1.072721
| 55.0589662 | 174.7265 | 1.071625
| 55.0699396 | 174.7223 | 1.070437
| 55.0811135 | 174.6535 | 1.06944
| 55.0917623 | 174.5658 | 1.068305
| 55.1018713 | 174.5845 | 1.067279
| 55.1128236 | 174.5146 | 1.066269
| 55.1238164 | 174.4477 | 1.065165
| 55.1347735 | 174.4616 | 1.063899
| 55.1457198 | 174.4827 | 1.062959
| 55.1557216 | 174.5407 | 1.061844
| 55.1665657 | 174.6025 | 1.06081
| 55.1765826 | 174.5797 | 1.059868
| 55.1866046 | 174.6317 | 1.058796
| 55.1966433 | 174.6106 | 1.057782
| 55.2075978 | 174.5841 | 1.056787
| 55.2185563 | 174.6587 | 1.055626
| 55.2295016 | 174.6364 | 1.054581
| 55.2404473 | 174.587 | 1.053532
| 55.2504594 | 174.6017 | 1.052545
| 55.261444 | 174.5571 | 1.051447
| 55.2724661 | 174.55 | 1.050195
| 55.2834126 | 174.4702 | 1.049185
| 55.2934457 | 174.5819 | 1.048137
| 55.3044445 | 174.5069 | 1.047102
| 55.3152829 | 174.6104 | 1.045938
| 55.3262441 | 174.6243 | 1.044922
| 55.336263 | 174.5317 | 1.043945
| 55.347211 | 174.5226 | 1.042855
| 55.3581056 | 174.5734 | 1.041701
| 55.3690357 | 174.5443 | 1.040583
| 55.3800864 | 174.533 | 1.039513
| 55.3910001 | 174.4072 | 1.038406
| 55.4020344 | 174.4803 | 1.037373
| 55.413007 | 174.4276 | 1.036296
| 55.4239398 | 174.4713 | 1.035137
| 55.4339408 | 174.3434 | 1.034177
| 55.4449615 | 174.4511 | 1.033035
| 55.4559098 | 174.4544 | 1.031965
| 55.466762 | 174.3738 | 1.03079
| 55.4768362 | 174.5105 | 1.029798
| 55.4878074 | 174.4471 | 1.028751
| 55.4987509 | 174.4261 | 1.027611
| 55.5096543 | 174.4371 | 1.026571
| 55.5197089 | 174.3969 | 1.02554
| 55.5297475 | 174.4023 | 1.024592
| 55.5406874 | 174.3942 | 1.023418
| 55.551652 | 174.3331 | 1.022406
| 55.5625383 | 174.4463 | 1.021283
| 55.5726566 | 174.3405 | 1.020236
| 55.5826913 | 174.4661 | 1.019217
| 55.5935601 | 174.3546 | 1.018265
| 55.6045427 | 174.4483 | 1.017072
| 55.6155245 | 174.2993 | 1.016004
| 55.6264893 | 174.3494 | 1.014882
| 55.6375196 | 174.2993 | 1.013839
| 55.6484435 | 174.3552 | 1.012772
| 55.6594126 | 174.3549 | 1.01165
| 55.6694544 | 174.4269 | 1.010591
| 55.6794752 | 174.411 | 1.009564
| 55.6904453 | 174.4498 | 1.008447
| 55.7014819 | 174.4197 | 1.007443
| 55.7123817 | 174.3424 | 1.006313
| 55.7232154 | 174.3605 | 1.005235
| 55.7332438 | 174.3556 | 1.004317
| 55.7441547 | 174.3103 | 1.003196
| 55.7541859 | 174.2863 | 1.002198
| 55.7651506 | 174.2788 | 1.001056
| 55.7760677 | 174.2526 | 0.9999945
| 55.7861134 | 174.2506 | 0.998945
| 55.7961413 | 174.2683 | 0.9980021
| 55.8071292 | 174.3268 | 0.9968634
| 55.8181075 | 174.2832 | 0.9957605
| 55.8290275 | 174.2977 | 0.9946885
| 55.8399892 | 174.2647 | 0.9935974
| 55.8499934 | 174.2481 | 0.992557
| 55.8609531 | 174.2287 | 0.991501
| 55.8710103 | 174.2419 | 0.9904053
| 55.8810116 | 174.2327 | 0.9895001
| 55.8919946 | 174.2589 | 0.9883569
| 55.9029237 | 174.2221 | 0.987229
| 55.9139183 | 174.2386 | 0.9860895
| 55.9248533 | 174.2518 | 0.9851309
| 55.935858 | 174.3459 | 0.9839006
| 55.9467155 | 174.2806 | 0.9828298
| 55.9567428 | 174.3154 | 0.981852
| 55.9677167 | 174.2679 | 0.9807996
| 55.9786237 | 174.2679 | 0.979659
| 55.9886554 | 174.2826 | 0.9787158
| 55.9987197 | 174.2531 | 0.9777093
| 56.0096578 | 174.2192 | 0.9766055
| 56.0206377 | 174.1658 | 0.9755325
| 56.0316335 | 174.2712 | 0.9744279
| 56.04258 | 174.2496 | 0.9733233
| 56.0526032 | 174.2478 | 0.972231
| 56.0626478 | 174.2523 | 0.9713465
| 56.0734903 | 174.2293 | 0.9702023
| 56.0835 | 174.1849 | 0.9692463
| 56.0935037 | 174.2155 | 0.9682509
| 56.1044916 | 174.1521 | 0.967222
| 56.1154706 | 174.146 | 0.9660742
| 56.1264977 | 174.1467 | 0.9649315
| 56.1373862 | 174.1046 | 0.9638327
| 56.1474389 | 174.1103 | 0.9628324
| 56.1584045 | 174.0877 | 0.9617258
| 56.169499 | 174.122 | 0.9606314
| 56.1804088 | 174.1217 | 0.9595404
| 56.1912322 | 174.0926 | 0.9584331
| 56.202213 | 174.0861 | 0.95736
| 56.2131513 | 174.0874 | 0.9563111
| 56.223153 | 174.0873 | 0.9553559
| 56.2331571 | 174.125 | 0.9542656
| 56.2440419 | 174.1302 | 0.9532171
| 56.2540825 | 174.0386 | 0.952228
| 56.2650335 | 174.0577 | 0.9510979
| 56.2760444 | 173.9697 | 0.9500368
| 56.2870069 | 174.0299 | 0.9488906
| 56.2979812 | 173.994 | 0.9478831
| 56.3089636 | 174.0176 | 0.9467699
| 56.3199073 | 174.0176 | 0.9456005
| 56.3308847 | 174.0253 | 0.9445578
| 56.3417793 | 173.9073 | 0.9434883
| 56.3528118 | 173.9054 | 0.94238
| 56.3637965 | 173.9927 | 0.9412666
| 56.374715 | 173.9756 | 0.9401448
| 56.3857199 | 174.0247 | 0.9391192
| 56.3958655 | 173.9858 | 0.9379947
| 56.4067649 | 174.0014 | 0.9368798
| 56.4175877 | 173.8985 | 0.9358675
| 56.427612 | 173.9721 | 0.9347951
| 56.4376864 | 173.9549 | 0.9338326
| 56.4476867 | 173.9225 | 0.9328726
| 56.4585835 | 173.8976 | 0.9317429
| 56.4695423 | 173.936 | 0.9305821
| 56.4796092 | 173.9304 | 0.9296753
| 56.4905356 | 173.8761 | 0.9286027
| 56.5005366 | 173.856 | 0.9275726
| 56.5115402 | 173.9048 | 0.9265472
| 56.5224663 | 173.8793 | 0.9254096
| 56.5334704 | 173.8285 | 0.9242992
| 56.543484 | 173.864 | 0.9232479
| 56.5542444 | 173.8801 | 0.9221569
| 56.564261 | 173.837 | 0.9212201
| 56.5745377 | 173.8699 | 0.9202174
| 56.5852637 | 173.8605 | 0.9190949
| 56.5962438 | 173.8301 | 0.9180418
| 56.6073828 | 173.9038 | 0.916878
| 56.6181282 | 173.8463 | 0.9158134
| 56.6282137 | 173.9089 | 0.9147499
| 56.6391788 | 173.8203 | 0.9137383
| 56.6501292 | 173.8944 | 0.9127232
| 56.6610823 | 173.7754 | 0.911538
| 56.6720898 | 173.8009 | 0.9103274
| 56.6821062 | 173.8121 | 0.9093807
| 56.6929833 | 173.8024 | 0.908248
| 56.7030015 | 173.7697 | 0.9073561
| 56.7139813 | 173.7477 | 0.906338
| 56.7249159 | 173.8111 | 0.9051746
| 56.7349627 | 173.7531 | 0.9042499
| 56.7458918 | 173.7476 | 0.903097
| 56.7568875 | 173.8032 | 0.9019225
| 56.7678539 | 173.7751 | 0.9009308
| 56.7788137 | 173.7967 | 0.8997649
| 56.7898131 | 173.7693 | 0.8986999
| 56.7999324 | 173.6628 | 0.897663
| 56.8099342 | 173.7329 | 0.8966928
| 56.8208555 | 173.6659 | 0.8955257
| 56.8318525 | 173.7361 | 0.894456
| 56.8427863 | 173.6265 | 0.8933626
| 56.8536737 | 173.717 | 0.8923438
| 56.8638003 | 173.6555 | 0.8912412
| 56.8747645 | 173.6801 | 0.8901948
| 56.8847824 | 173.6344 | 0.8892529
| 56.8957049 | 173.6893 | 0.8881757
| 56.9057325 | 173.687 | 0.8872079
| 56.9166866 | 173.6737 | 0.8860425
| 56.9267141 | 173.6772 | 0.8850098
| 56.9376037 | 173.6228 | 0.8839458
| 56.9486051 | 173.6545 | 0.8828307
| 56.959561 | 173.6115 | 0.8816851
| 56.9695915 | 173.5749 | 0.880742
| 56.980479 | 173.5965 | 0.8796633
| 56.9905253 | 173.5939 | 0.8786587
| 57.0014458 | 173.6249 | 0.8775466
| 57.0124781 | 173.6259 | 0.8764684
| 57.0225346 | 173.6154 | 0.8754927
| 57.0334478 | 173.5453 | 0.8743664
| 57.0444751 | 173.5172 | 0.8732986
| 57.054483 | 173.529 | 0.8722229
| 57.0654712 | 173.5575 | 0.8711641
| 57.076474 | 173.5484 | 0.8700088
| 57.0874381 | 173.5504 | 0.8689124
| 57.0982796 | 173.4595 | 0.8679182
| 57.1092076 | 173.4828 | 0.8668903
| 57.1201572 | 173.4967 | 0.8656555
| 57.1301582 | 173.5024 | 0.8647303
| 57.1410982 | 173.4413 | 0.8636713
| 57.1520599 | 173.4445 | 0.8625901
| 57.1630016 | 173.462 | 0.861386
| 57.1740023 | 173.4533 | 0.860261
| 57.1849786 | 173.4601 | 0.8592033
| 57.1958811 | 173.4316 | 0.8581281
| 57.2070293 | 173.4866 | 0.8569833
| 57.2171912 | 173.4571 | 0.8559471
| 57.2280433 | 173.4745 | 0.8549968
| 57.2390362 | 173.5082 | 0.8537826
| 57.2490872 | 173.4709 | 0.8527975
| 57.259089 | 173.4672 | 0.8517973
| 57.270082 | 173.4759 | 0.850698
| 57.2809856 | 173.4081 | 0.8496126
| 57.2920667 | 173.4663 | 0.8485545
| 57.3020696 | 173.3824 | 0.8475642
| 57.312855 | 173.3885 | 0.8465256
| 57.3239584 | 173.3983 | 0.8453353
| 57.3339645 | 173.4858 | 0.8443097
| 57.344897 | 173.4134 | 0.8432265
| 57.3549008 | 173.4207 | 0.8422561
| 57.3657832 | 173.3638 | 0.8411529
| 57.3758318 | 173.3895 | 0.840188
| 57.3867555 | 173.3465 | 0.8390606
| 57.3976015 | 173.3792 | 0.8379261
| 57.4087002 | 173.3469 | 0.8369261
| 57.4197129 | 173.2958 | 0.8357998
| 57.4306337 | 173.2431 | 0.8347328
| 57.4406473 | 173.3089 | 0.8337364
| 57.4506474 | 173.2982 | 0.8326864
| 57.4615064 | 173.2503 | 0.8316705
| 57.4715536 | 173.2919 | 0.8305009
| 57.4824643 | 173.2489 | 0.8295297
| 57.4924929 | 173.2617 | 0.8285269
| 57.502502 | 173.2597 | 0.827436
| 57.5134942 | 173.272 | 0.8263967
| 57.5244956 | 173.2232 | 0.8253316
| 57.5354959 | 173.2733 | 0.8242016
| 57.5454962 | 173.1969 | 0.8231965
| 57.5554973 | 173.2272 | 0.8222064
| 57.5664328 | 173.2171 | 0.8210579
| 57.5772767 | 173.1538 | 0.8200285
| 57.588228 | 173.1728 | 0.8189533
| 57.5982361 | 173.2209 | 0.8179875
| 57.6091842 | 173.1747 | 0.8169027
| 57.6192229 | 173.1603 | 0.8158488
| 57.6294475 | 173.1088 | 0.8148114
| 57.6403777 | 173.0814 | 0.8137983
| 57.6504681 | 173.1136 | 0.8127943
| 57.6605235 | 173.1846 | 0.8117937
| 57.6714268 | 173.1982 | 0.8105585
| 57.6822393 | 173.1442 | 0.8094873
| 57.6922815 | 173.07 | 0.808473
| 57.7031431 | 173.1641 | 0.8074568
| 57.7142072 | 173.1392 | 0.8062455
| 57.7251799 | 173.1001 | 0.8052981
| 57.7361133 | 173.0287 | 0.8041898
| 57.7470165 | 173.0009 | 0.8030895
| 57.7570622 | 173.1246 | 0.8020099
| 57.7670833 | 173.0828 | 0.8010628
| 57.7780016 | 173.066 | 0.799936
| 57.7880143 | 173.0772 | 0.7989098
| 57.7989656 | 173.0361 | 0.7979295
| 57.8098832 | 173.0659 | 0.7968728
| 57.8208623 | 173.1034 | 0.7957299
| 57.831907 | 173.061 | 0.7945454
| 57.8427615 | 173.0083 | 0.793485
| 57.8528109 | 172.982 | 0.79256
| 57.8637749 | 173.0098 | 0.7913337
| 57.8748199 | 172.9875 | 0.7903891
| 57.8858098 | 172.9607 | 0.7892601
| 57.8971843 | 172.9204 | 0.7880977
| 57.9077388 | 172.9083 | 0.7870023
| 57.9187443 | 172.9517 | 0.7859866
| 57.9296472 | 172.9504 | 0.7848164
| 57.9406587 | 172.961 | 0.7837902
| 57.951584 | 173.0137 | 0.7826777
| 57.962659 | 172.9772 | 0.7814952
| 57.9735296 | 172.9957 | 0.7804282
| 57.9844616 | 172.9772 | 0.7793749
| 57.9944697 | 172.9923 | 0.7784191
| 58.0044799 | 172.9204 | 0.7773631
| 58.0155005 | 172.9547 | 0.7761561
| 58.0264764 | 172.9586 | 0.7751784
| 58.0364768 | 172.9413 | 0.7742184
| 58.0465068 | 172.9723 | 0.7731604
| 58.0574697 | 173.0065 | 0.7720142
| 58.0684398 | 172.9658 | 0.7710621
| 58.0785239 | 172.9893 | 0.7699837
| 58.0895023 | 173.0123 | 0.7688958
| 58.1004721 | 172.9922 | 0.7677689
| 58.1105121 | 173.0451 | 0.7667599
| 58.1212447 | 172.9475 | 0.7656766
| 58.1312562 | 172.9726 | 0.7647155
| 58.1422364 | 172.8481 | 0.7635975
| 58.153205 | 172.9697 | 0.7624906
| 58.1641614 | 172.9364 | 0.7614099
| 58.1751065 | 172.9649 | 0.7602405
| 58.1851455 | 172.904 | 0.7591966
| 58.1961243 | 172.9065 | 0.7582736
| 58.2070635 | 172.9211 | 0.7570848
| 58.2180027 | 172.9091 | 0.7560358
| 58.228894 | 172.9117 | 0.7549117
| 58.2389592 | 172.9016 | 0.7538402
| 58.2498608 | 172.9601 | 0.752825
| 58.2609151 | 172.8379 | 0.7518595
| 58.2718801 | 172.8434 | 0.750698
| 58.282786 | 172.9372 | 0.7495575
| 58.2929013 | 172.9348 | 0.748511
| 58.3038649 | 172.8986 | 0.7474746
| 58.3148914 | 172.8459 | 0.746312
| 58.3258055 | 172.8534 | 0.7452855
| 58.3368028 | 172.864 | 0.7441758
| 58.3468429 | 172.8681 | 0.7431418
| 58.3577343 | 172.8384 | 0.7420726
| 58.3686602 | 172.8099 | 0.7409151
| 58.3795295 | 172.8018 | 0.7398182
| 58.3906106 | 172.81 | 0.73876
| 58.4015758 | 172.7643 | 0.7376136
| 58.4125511 | 172.7049 | 0.7366309
| 58.4234998 | 172.7663 | 0.7354511
| 58.4344517 | 172.7007 | 0.7343959
| 58.4445126 | 172.6705 | 0.7334598
| 58.4554612 | 172.7649 | 0.732295
| 58.4655221 | 172.727 | 0.7313488
| 58.4765109 | 172.6846 | 0.730205
| 58.4874787 | 172.6484 | 0.7291631
| 58.497495 | 172.6965 | 0.7281366
| 58.5084706 | 172.6742 | 0.727019
| 58.518494 | 172.6175 | 0.7260966
| 58.529264 | 172.6388 | 0.7249597
| 58.540475 | 172.6463 | 0.7237936
| 58.5511997 | 172.6482 | 0.7227161
| 58.5612285 | 172.6672 | 0.7216782
| 58.5712365 | 172.6671 | 0.7207024
| 58.5821828 | 172.6803 | 0.7196977
| 58.5931705 | 172.6561 | 0.718544
| 58.6041475 | 172.6719 | 0.7173964
| 58.6150247 | 172.5743 | 0.7164036
| 58.6250987 | 172.7501 | 0.7153162
| 58.6360966 | 172.7093 | 0.7143014
| 58.6470261 | 172.6709 | 0.7131784
| 58.6570537 | 172.6892 | 0.7122207
| 58.6679793 | 172.7419 | 0.7111181
| 58.6789752 | 172.727 | 0.7099036
| 58.6899568 | 172.6555 | 0.7088704
| 58.7008682 | 172.6795 | 0.7077343
| 58.7109357 | 172.6241 | 0.7067675
| 58.721741 | 172.5982 | 0.705682
| 58.7318608 | 172.6508 | 0.70464
| 58.7428657 | 172.6492 | 0.7035695
| 58.7548454 | 172.5966 | 0.7024415
| 58.7657154 | 172.6862 | 0.7012645
| 58.7767872 | 172.6241 | 0.7001574
| 58.7877097 | 172.6946 | 0.6991001
| 58.7987076 | 172.6148 | 0.6979753
| 58.8087358 | 172.5849 | 0.6969875
| 58.8196575 | 172.6625 | 0.6959453
| 58.8296783 | 172.5971 | 0.6949482
| 58.8406429 | 172.5615 | 0.6938617
| 58.8515472 | 172.5638 | 0.6926714
| 58.8625076 | 172.59 | 0.6916753
| 58.8734723 | 172.5625 | 0.6905088
| 58.8834756 | 172.5698 | 0.6894785
| 58.8944793 | 172.5715 | 0.6883932
| 58.9045172 | 172.6512 | 0.6873594
| 58.9154316 | 172.5633 | 0.6863379
| 58.9254445 | 172.5163 | 0.6853116
| 58.9364335 | 172.568 | 0.6842727
| 58.9474246 | 172.5257 | 0.6830686
| 58.9582488 | 172.5247 | 0.6819662
| 58.9682758 | 172.4952 | 0.6811484
| 58.9792553 | 172.4518 | 0.6800754
| 58.9892671 | 172.4569 | 0.6789793
| 59.0002276 | 172.4976 | 0.6779232
| 59.0112684 | 172.4469 | 0.6766992
| 59.0220784 | 172.4508 | 0.6756282
| 59.0321612 | 172.4943 | 0.6747898
| 59.0431028 | 172.5253 | 0.6736257
| 59.0540442 | 172.5341 | 0.6725216
| 59.0650401 | 172.4468 | 0.671397
| 59.0751009 | 172.3801 | 0.670356
| 59.0860081 | 172.4509 | 0.6693452
| 59.0969879 | 172.3933 | 0.6682272
| 59.1070308 | 172.4789 | 0.667198
| 59.11797 | 172.3787 | 0.666104
| 59.1279889 | 172.313 | 0.6652071
| 59.138963 | 172.3566 | 0.6639848
| 59.1498923 | 172.3967 | 0.6630917
| 59.1609341 | 172.3434 | 0.6617527
| 59.1717708 | 172.3838 | 0.6607539
| 59.1827693 | 172.4009 | 0.6596591
| 59.1928275 | 172.3529 | 0.6587182
| 59.2037267 | 172.3057 | 0.6575983
| 59.214744 | 172.2931 | 0.6563917
| 59.2256755 | 172.4063 | 0.6553585
| 59.2356765 | 172.2872 | 0.6543683
| 59.2465286 | 172.4007 | 0.6532332
| 59.2566 | 172.2913 | 0.6522261
| 59.2675236 | 172.268 | 0.6511537
| 59.2784931 | 172.2684 | 0.6501067
| 59.2894936 | 172.2315 | 0.6490866
| 59.3004578 | 172.2079 | 0.6478652
| 59.3104766 | 172.3022 | 0.6468584
| 59.3214962 | 172.212 | 0.6457214
| 59.3322854 | 172.2162 | 0.6447524
| 59.342467 | 172.2339 | 0.6437343
| 59.3532043 | 172.2717 | 0.6426106
| 59.3633991 | 172.2593 | 0.6415711
| 59.374284 | 172.1562 | 0.6404976
| 59.3852057 | 172.2189 | 0.6393605
| 59.3952063 | 172.1464 | 0.6384504
| 59.405218 | 172.1514 | 0.6374242
| 59.4161754 | 172.229 | 0.6362285
| 59.427123 | 172.1689 | 0.6352237
| 59.4371287 | 172.162 | 0.6342681
| 59.4480614 | 172.161 | 0.6332398
| 59.4590602 | 172.141 | 0.63209
| 59.4700087 | 172.1727 | 0.6309501
| 59.4809885 | 172.151 | 0.6298771
| 59.4919501 | 172.1827 | 0.628801
| 59.5028375 | 172.1242 | 0.6276872
| 59.5129783 | 172.1128 | 0.6267481
| 59.5239333 | 172.1073 | 0.6256026
| 59.5348112 | 172.1348 | 0.6244049
| 59.5448322 | 172.1001 | 0.6235077
| 59.5558018 | 172.1056 | 0.6223059
| 59.5658069 | 172.0822 | 0.6214003
| 59.5768038 | 172.0557 | 0.6202956
| 59.5876328 | 172.0502 | 0.6191627
| 59.5976562 | 172.0022 | 0.6182153
| 59.6086797 | 172.0572 | 0.617113
| 59.6196805 | 171.9983 | 0.615933
| 59.6306218 | 172.0714 | 0.6149587
| 59.6415741 | 172.0368 | 0.6138036
| 59.6525756 | 172.0514 | 0.6128083
| 59.6634482 | 171.9796 | 0.6116461
| 59.6734877 | 171.9944 | 0.6106422
| 59.6835147 | 171.9555 | 0.6096295
| 59.693578 | 172.022 | 0.6087081
| 59.7036288 | 171.9827 | 0.6076181
| 59.7145541 | 172.0073 | 0.6065505
| 59.7255223 | 171.931 | 0.6054188
| 59.7355232 | 171.8918 | 0.6044286
| 59.7465188 | 171.8795 | 0.6033891
| 59.7574977 | 171.9031 | 0.6022712
| 59.767523 | 171.8749 | 0.6013086
| 59.7785267 | 171.9276 | 0.6001932
| 59.789483 | 171.9447 | 0.5990077
| 59.8004605 | 171.8561 | 0.5979949
| 59.8104941 | 171.8838 | 0.5969016
| 59.8213972 | 171.7458 | 0.5959262
| 59.8314723 | 171.7502 | 0.5948138
| 59.8414823 | 171.7734 | 0.5939177
| 59.8522745 | 171.8018 | 0.5928535
| 59.8624456 | 171.7607 | 0.5916665
| 59.8732075 | 171.7703 | 0.5907602
| 59.8832779 | 171.8009 | 0.5896882
| 59.8944048 | 171.8107 | 0.5885855
| 59.9052049 | 171.7964 | 0.5874605
| 59.9161844 | 171.8171 | 0.5863875
| 59.9271201 | 171.7295 | 0.5854039
| 59.938084 | 171.8453 | 0.5842076
| 59.9481059 | 171.818 | 0.5832953
| 59.9590771 | 171.85 | 0.5821182
| 59.9700584 | 171.7805 | 0.5809702
| 59.9810074 | 171.8167 | 0.5799052
| 59.9920294 | 171.7922 | 0.578838
| 60.0020295 | 171.7403 | 0.577878
| 60.0130246 | 171.729 | 0.5767435
| 60.0230432 | 171.7499 | 0.5757816
| 60.0339336 | 171.8071 | 0.5746676
| 60.043956 | 171.8057 | 0.5736403
| 60.0548567 | 171.7381 | 0.5725403
| 60.0657288 | 171.7045 | 0.571473
| 60.0757522 | 171.6514 | 0.5704907
| 60.0868006 | 171.6339 | 0.5693559
| 60.0977063 | 171.6288 | 0.5683702
| 60.1077239 | 171.7195 | 0.5673135
| 60.1186846 | 171.6675 | 0.5661825
| 60.1286847 | 171.6774 | 0.5651125
| 60.1396446 | 171.6279 | 0.5640615
| 60.1506163 | 171.6515 | 0.5629893
| 60.1616455 | 171.6632 | 0.5619513
| 60.1725772 | 171.712 | 0.5607332
| 60.1835202 | 171.635 | 0.5597439
| 60.1944919 | 171.6962 | 0.5585717
| 60.2054929 | 171.6671 | 0.5574866
| 60.2164812 | 171.6347 | 0.5563778
| 60.2274336 | 171.5694 | 0.5553525
| 60.2374746 | 171.6211 | 0.5543684
| 60.2484935 | 171.5855 | 0.5532016
| 60.2594704 | 171.6117 | 0.5520939
| 60.2702753 | 171.5852 | 0.5510384
| 60.280283 | 171.5951 | 0.5499877
| 60.2903609 | 171.5879 | 0.5489898
| 60.30049 | 171.5558 | 0.5480319
| 60.3114762 | 171.5878 | 0.5468583
| 60.3224952 | 171.6227 | 0.5458114
| 60.3324969 | 171.6045 | 0.5448362
| 60.3434556 | 171.6061 | 0.5437403
| 60.354268 | 171.6109 | 0.5425692
| 60.3652553 | 171.4968 | 0.5416153
| 60.3762329 | 171.4955 | 0.5404926
| 60.3871404 | 171.5072 | 0.5393968
| 60.3972073 | 171.4444 | 0.5383951
| 60.4081856 | 171.4512 | 0.5372773
| 60.419182 | 171.4861 | 0.5361227
| 60.4300483 | 171.4259 | 0.5350811
| 60.440071 | 171.4902 | 0.5340888
| 60.4510194 | 171.5939 | 0.532979
| 60.4610253 | 171.6045 | 0.5319834
| 60.4719652 | 171.5718 | 0.5308644
| 60.4829085 | 171.5945 | 0.5297701
| 60.4929312 | 171.5653 | 0.5287728
| 60.5038968 | 171.5452 | 0.5276463
| 60.5148729 | 171.3888 | 0.5266036
| 60.5257531 | 171.4984 | 0.5254506
| 60.5358192 | 171.4523 | 0.5245439
| 60.5467732 | 171.5018 | 0.5233736
| 60.5576739 | 171.5112 | 0.5222835
| 60.5686774 | 171.4653 | 0.5212381
| 60.5787909 | 171.4419 | 0.5202618
| 60.5896458 | 171.5631 | 0.5191213
| 60.5997569 | 171.5197 | 0.5180652
| 60.6107532 | 171.4654 | 0.5169506
| 60.6216015 | 171.3412 | 0.5159057
| 60.6326543 | 171.297 | 0.5149054
| 60.6435584 | 171.284 | 0.5137101
| 60.6546148 | 171.3261 | 0.5126444
| 60.6654952 | 171.1916 | 0.5116713
| 60.6764795 | 171.2646 | 0.5104929
| 60.6865393 | 171.3153 | 0.5094719
| 60.6974906 | 171.2584 | 0.5083368
| 60.7084783 | 171.2177 | 0.507288
| 60.719469 | 171.2106 | 0.5062089
| 60.7304519 | 171.2277 | 0.5050207
| 60.7405087 | 171.2367 | 0.50402
| 60.7515027 | 171.2551 | 0.5029306
| 60.7624335 | 171.2234 | 0.5018625
| 60.7734298 | 171.2473 | 0.5007679
| 60.7842364 | 171.2477 | 0.4996672
| 60.7952197 | 171.2493 | 0.4986189
| 60.8061238 | 171.1552 | 0.4974136
| 60.8161504 | 171.1871 | 0.4965008
| 60.8271498 | 171.1467 | 0.4954359
| 60.8381236 | 171.1506 | 0.4943385
| 60.8490718 | 171.1286 | 0.4932537
| 60.8600797 | 171.2272 | 0.4920779
| 60.871082 | 171.1144 | 0.4910276
| 60.8819792 | 171.1516 | 0.4899529
| 60.8929644 | 171.1147 | 0.4888594
| 60.9039524 | 171.0138 | 0.4878305
| 60.913961 | 171.0037 | 0.4867198
| 60.9249655 | 170.995 | 0.4856543
| 60.9358298 | 171.0467 | 0.4846078
| 60.9468518 | 171.0623 | 0.4834857
| 60.957827 | 171.1379 | 0.4823981
| 60.9686757 | 171.004 | 0.4813132
| 60.9786804 | 171.0605 | 0.4803228
| 60.9887489 | 171.0562 | 0.479236
| 60.9996826 | 171.0371 | 0.4781476
| 61.0106776 | 171.0122 | 0.4770731
| 61.0207183 | 171.0587 | 0.476069
| 61.0315239 | 170.9756 | 0.4750034
| 61.0425517 | 170.9578 | 0.4738957
| 61.0535467 | 170.9575 | 0.4728361
| 61.0644637 | 171.0477 | 0.4717444
| 61.0755012 | 171.0073 | 0.4705907
| 61.0864803 | 171.0451 | 0.4694778
| 61.0974305 | 170.996 | 0.4684577
| 61.1074444 | 171.0208 | 0.4674264
| 61.1174844 | 170.9573 | 0.4663424
| 61.1284671 | 170.9437 | 0.4653041
| 61.1394429 | 170.936 | 0.4642365
| 61.149444 | 170.9223 | 0.4632464
| 61.1602477 | 170.9239 | 0.462181
| 61.1711518 | 171.0296 | 0.4610007
| 61.181201 | 170.9257 | 0.4600757
| 61.1921586 | 170.9164 | 0.458945
| 61.2031186 | 170.9254 | 0.4579039
| 61.214081 | 170.8659 | 0.4567227
| 61.2240994 | 170.8794 | 0.4558508
| 61.2350508 | 170.8506 | 0.4546957
| 61.2459979 | 170.9153 | 0.453576
| 61.2570222 | 170.8646 | 0.4524936
| 61.2679062 | 170.8639 | 0.4513702
| 61.2779822 | 170.8473 | 0.4503826
| 61.2888761 | 170.7539 | 0.4492932
| 61.2998663 | 170.8518 | 0.4482292
| 61.3098805 | 170.7751 | 0.4472127
| 61.3208242 | 170.8297 | 0.4461084
| 61.3318044 | 170.7344 | 0.4450254
| 61.3427742 | 170.7732 | 0.4439284
| 61.3528008 | 170.7158 | 0.4429707
| 61.3636789 | 170.7362 | 0.4418129
| 61.3747027 | 170.7563 | 0.4407255
| 61.3847645 | 170.7526 | 0.4397293
| 61.3956675 | 170.75 | 0.4385841
| 61.4057047 | 170.7625 | 0.4376253
| 61.4165977 | 170.7405 | 0.4364961
| 61.4266475 | 170.7747 | 0.4354661
| 61.4375378 | 170.6877 | 0.434442
| 61.4486011 | 170.7579 | 0.4333307
| 61.4586098 | 170.7458 | 0.4322749
| 61.4694577 | 170.6853 | 0.431305
| 61.4794968 | 170.6455 | 0.430376
| 61.490475 | 170.7127 | 0.4292133
| 61.5014515 | 170.7305 | 0.4280157
| 61.5124694 | 170.7079 | 0.4270488
| 61.5234444 | 170.736 | 0.4258614
| 61.5334655 | 170.6477 | 0.4248693
| 61.5434656 | 170.6592 | 0.4238692
| 61.5544434 | 170.6656 | 0.4227715
| 61.5652226 | 170.6514 | 0.4217735
| 61.5762527 | 170.6944 | 0.4206455
| 61.5872428 | 170.6757 | 0.4194466
| 61.5982272 | 170.6556 | 0.4183581
| 61.6091775 | 170.6049 | 0.4172581
| 61.6191929 | 170.6293 | 0.4162615
| 61.6301525 | 170.5799 | 0.4152006
| 61.6411304 | 170.5705 | 0.4141277
| 61.6520682 | 170.6025 | 0.4130589
| 61.6630222 | 170.524 | 0.4119136
| 61.6739438 | 170.5333 | 0.4108913
| 61.6839568 | 170.5688 | 0.4098401
| 61.6940541 | 170.4982 | 0.4087854
| 61.7050205 | 170.4917 | 0.4077837
| 61.7159405 | 170.4995 | 0.4065768
| 61.7259791 | 170.5854 | 0.4056629
| 61.7369017 | 170.6277 | 0.4045956
| 61.7478845 | 170.5272 | 0.4034323
| 61.7579786 | 170.5468 | 0.4024829
| 61.7688935 | 170.4789 | 0.4013265
| 61.779909 | 170.5307 | 0.4003898
| 61.7908261 | 170.4864 | 0.3990682
| 61.8008282 | 170.494 | 0.3982429
| 61.8117038 | 170.5134 | 0.3971803
| 61.8227469 | 170.4711 | 0.3959711
| 61.8336753 | 170.5011 | 0.3948133
| 61.8437046 | 170.4519 | 0.3939003
| 61.8546436 | 170.4002 | 0.3928064
| 61.8655448 | 170.4034 | 0.3917413
| 61.8755611 | 170.3933 | 0.3907346
| 61.8855948 | 170.4429 | 0.3897013
| 61.8964765 | 170.3175 | 0.3886781
| 61.9065009 | 170.3594 | 0.3876157
| 61.9165196 | 170.4033 | 0.3866537
| 61.9274818 | 170.3716 | 0.3855825
| 61.9384719 | 170.3225 | 0.3844635
| 61.9484779 | 170.3679 | 0.3834429
| 61.959468 | 170.3055 | 0.382304
| 61.9702256 | 170.3256 | 0.3812182
| 61.9804069 | 170.2657 | 0.380295
| 61.9913038 | 170.318 | 0.3791853
| 62.0021821 | 170.3322 | 0.3781075
| 62.0122485 | 170.3218 | 0.3770409
| 62.0232253 | 170.3596 | 0.3760931
| 62.0340733 | 170.3202 | 0.3750633
| 62.044125 | 170.3353 | 0.3739232
| 62.0541295 | 170.3132 | 0.3728728
| 62.065023 | 170.2537 | 0.3718134
| 62.0751326 | 170.2497 | 0.3707125
| 62.0860552 | 170.252 | 0.3696802
| 62.0960679 | 170.1872 | 0.3687689
| 62.1069538 | 170.2244 | 0.3675554
| 62.1169858 | 170.1939 | 0.3666121
| 62.1279442 | 170.1709 | 0.3655413
| 62.138823 | 170.1412 | 0.3644284
| 62.1489293 | 170.1236 | 0.3634678
| 62.158952 | 170.0941 | 0.3624355
| 62.1699187 | 170.1413 | 0.3613188
| 62.1808712 | 170.0864 | 0.3602985
| 62.1908759 | 170.1166 | 0.3592481
| 62.2018007 | 170.1486 | 0.3581057
| 62.2127759 | 170.0859 | 0.3569832
| 62.2236897 | 170.0507 | 0.3559667
| 62.233697 | 170.1029 | 0.354941
| 62.2446744 | 170.0654 | 0.3538383
| 62.2556854 | 170.0603 | 0.3527422
| 62.2665446 | 170.0761 | 0.3517762
| 62.2765643 | 169.9722 | 0.3507043
| 62.286592 | 170.008 | 0.3496515
| 62.2975452 | 170.1393 | 0.3485612
| 62.3084467 | 170.0436 | 0.347481
| 62.3184659 | 170.0842 | 0.3465091
| 62.3285768 | 170.0372 | 0.345548
| 62.3394927 | 170.0485 | 0.3443315
| 62.3505524 | 170.0799 | 0.3433054
| 62.3614734 | 170.0919 | 0.3421934
| 62.3715264 | 170.0694 | 0.3411381
| 62.3824902 | 169.9896 | 0.3400617
| 62.3934978 | 169.9751 | 0.3389759
| 62.404394 | 170 | 0.3379163
| 62.4154911 | 169.9318 | 0.3368665
| 62.4264389 | 169.988 | 0.3358167
| 62.4374009 | 169.9576 | 0.3346656
| 62.4474218 | 169.942 | 0.3336885
| 62.4574611 | 169.8898 | 0.3326046
| 62.4682494 | 169.9063 | 0.3315907
| 62.4792098 | 169.9306 | 0.3303897
| 62.4902876 | 169.8724 | 0.3293319
| 62.5002933 | 169.8998 | 0.3282664
| 62.5111932 | 169.8813 | 0.3271664
| 62.5221224 | 169.8933 | 0.3261285
| 62.5330435 | 169.849 | 0.3251263
| 62.5431016 | 169.9051 | 0.3240905
| 62.5540201 | 169.8356 | 0.3229137
| 62.5640621 | 169.8297 | 0.3219645
| 62.5750373 | 169.8097 | 0.3209719
| 62.5860164 | 169.7806 | 0.319794
| 62.5969685 | 169.7683 | 0.3186738
| 62.6078734 | 169.7272 | 0.3175633
| 62.6178973 | 169.7459 | 0.316571
| 62.6288587 | 169.6903 | 0.3154748
| 62.6389303 | 169.6831 | 0.3145226
| 62.6498736 | 169.7377 | 0.3133933
| 62.6607474 | 169.664 | 0.3123459
| 62.6707996 | 169.6836 | 0.3113657
| 62.6817512 | 169.6474 | 0.3102705
| 62.6927235 | 169.6458 | 0.3091283
| 62.7027554 | 169.6615 | 0.3081001
| 62.713656 | 169.6576 | 0.307065
| 62.724565 | 169.5626 | 0.3060341
| 62.7355449 | 169.5684 | 0.3049211
| 62.745576 | 169.6372 | 0.3038281
| 62.7565756 | 169.653 | 0.3027431
| 62.8194735 | 169.5589 | 0.301636
| 62.870355 | 169.6643 | 0.301701
| 62.9210573 | 169.4862 | 0.301671
| 62.9718962 | 169.5473 | 0.3017409
| 63.0227999 | 169.5075 | 0.3017459
| 63.07371 | 169.587 | 0.301701
| 63.1246158 | 169.5282 | 0.301631
| 63.1755342 | 169.5528 | 0.301656
| 63.226498 | 169.4975 | 0.301686
| 63.2774174 | 169.5647 | 0.301641
| 63.3280706 | 169.5589 | 0.3017409
| 63.3790116 | 169.5156 | 0.3017459
| 63.4298629 | 169.5696 | 0.301686
| 63.4807984 | 169.5647 | 0.3017259
| 63.5316741 | 169.4574 | 0.301706
| 63.5825154 | 169.5004 | 0.3017159
| 63.6334284 | 169.5269 | 0.301686
| 63.6842492 | 169.4461 | 0.301636
| 63.7351341 | 169.482 | 0.301701
| 63.786021 | 169.482 | 0.301676
| 63.8368252 | 169.4432 | 0.3017409
| 63.887722 | 169.4661 | 0.301681
| 63.9385405 | 169.4018 | 0.301641
| 63.9886912 | 169.4603 | 0.3017209
| 64.0394748 | 169.5069 | 0.3017309
| 64.0904785 | 169.4936 | 0.301686
| 64.1412242 | 169.3721 | 0.301701
| 64.1921997 | 169.3714 | 0.301701
| 64.2430089 | 169.3591 | 0.301696
| 64.2939206 | 169.5308 | 0.3017459
| 64.3448025 | 169.383 | 0.3017309
| 64.3956309 | 169.4749 | 0.301706
| 64.4465626 | 169.4865 | 0.3017509
| 64.4969229 | 169.4539 | 0.301656
| 64.5472716 | 169.4138 | 0.3017409
| 64.598203 | 169.5201 | 0.301671
| 64.6490252 | 169.3853 | 0.3017409
| 64.6999223 | 169.449 | 0.301626
| 64.7508293 | 169.4694 | 0.301676
| 64.8016799 | 169.365 | 0.3017409
| 64.8525636 | 169.3743 | 0.3017159
| 64.9034848 | 169.4432 | 0.3017409
| 64.954376 | 169.4558 | 0.3017209
| 65.0051701 | 169.4959 | 0.301696
| 65.0560456 | 169.5156 | 0.301641
| 65.1069202 | 169.5033 | 0.301686
| 65.1577911 | 169.4939 | 0.301706
| 65.2086235 | 169.5715 | 0.301676
| 65.2595389 | 169.5528 | 0.301636
| 65.3104418 | 169.5683 | 0.301631
| 65.361477 | 169.5266 | 0.301701
| 65.4122901 | 169.4496 | 0.301641
| 65.4630654 | 169.493 | 0.301651
| 65.5139469 | 169.5984 | 0.301686
| 65.5648736 | 169.4946 | 0.301656
| 65.6157333 | 169.5069 | 0.301696
| 65.6665396 | 169.4067 | 0.301681
| 65.7165891 | 169.4749 | 0.3017259
| 65.7674812 | 169.3782 | 0.301706
| 65.8184583 | 169.3572 | 0.3017459
| 65.869291 | 169.3895 | 0.301696
| 65.9202079 | 169.4219 | 0.3017459
| 65.9711184 | 169.4225 | 0.3017209
| 66.0219963 | 169.4409 | 0.301671
| 66.072796 | 169.4238 | 0.3017209
| 66.1236488 | 169.3902 | 0.301671
| 66.1746293 | 169.482 | 0.301641
| 66.224631 | 169.4073 | 0.301661
| 66.2753873 | 169.4681 | 0.3017609
| 66.325398 | 169.3475 | 0.3017759
| 66.3754457 | 169.3565 | 0.301626
| 66.426245 | 169.3895 | 0.301701
| 66.4769921 | 169.449 | 0.301676
| 66.5280126 | 169.4568 | 0.301671
| 66.5787618 | 169.4707 | 0.301671
| 66.6297116 | 169.4157 | 0.301681
| 66.6805877 | 169.4128 | 0.301676
| 66.7314628 | 169.5188 | 0.301696
| 66.7824597 | 169.4959 | 0.3017409
| 66.8332302 | 169.4429 | 0.301671
| 66.8839896 | 169.3733 | 0.301631
| 66.9349215 | 169.4451 | 0.301681
| 66.9857853 | 169.405 | 0.3017159
| 67.0366933 | 169.4335 | 0.301696
| 67.0874287 | 169.4516 | 0.301671
| 67.1374373 | 169.428 | 0.3017509
| 67.1881705 | 169.3769 | 0.3017509
| 67.2391014 | 169.4054 | 0.301696
| 67.2899414 | 169.3578 | 0.301636
| 67.3408011 | 169.4399 | 0.301671
| 67.3916091 | 169.4868 | 0.301681
| 67.4416517 | 169.4745 | 0.301681
| 67.4926427 | 169.4852 | 0.301611
| 67.5434298 | 169.5728 | 0.301671
| 67.5944297 | 169.4467 | 0.3017259
| 67.6452471 | 169.4154 | 0.3017459
| 67.6961454 | 169.4535 | 0.301651
| 67.7470393 | 169.4723 | 0.301686
| 67.7978005 | 169.4933 | 0.301706
| 67.8486968 | 169.3688 | 0.3017159
| 67.8995917 | 169.4745 | 0.3017509
| 67.9505404 | 169.4855 | 0.3017309
| 68.0014434 | 169.3982 | 0.301641
| 68.0522815 | 169.4341 | 0.3017459
| 68.1032232 | 169.3892 | 0.3017209
| 68.1540454 | 169.5605 | 0.3017259
| 68.2048874 | 169.4471 | 0.301706
| 68.2558929 | 169.4516 | 0.3017259
| 68.3066628 | 169.3598 | 0.3017309
| 68.3575066 | 169.4254 | 0.3017409
| 68.4084794 | 169.4432 | 0.301706
| 68.4592127 | 169.3281 | 0.3017709
| 68.5092427 | 169.4561 | 0.301676
| 68.5601095 | 169.3604 | 0.301671
| 68.6109584 | 169.4678 | 0.3017409
| 68.6619451 | 169.4235 | 0.301696
| 68.7127899 | 169.3659 | 0.301686
| 68.7636938 | 169.3478 | 0.301676
| 68.8145333 | 169.3051 | 0.301616
| 68.8654757 | 169.363 | 0.301656
| 68.9162618 | 169.2502 | 0.3017159
| 68.9671839 | 169.3378 | 0.301671
| 69.0179807 | 169.2515 | 0.3017709
| 69.0684431 | 169.3717 | 0.3017409
| 69.1184927 | 169.2783 | 0.3017709
| 69.1686326 | 169.267 | 0.301696
| 69.2194662 | 169.32 | 0.3017409
| 69.2703261 | 169.2431 | 0.3017259
| 69.3212191 | 169.2738 | 0.301686
| 69.3720132 | 169.3426 | 0.3017309
| 69.4228993 | 169.288 | 0.3017659
| 69.4737559 | 169.342 | 0.3017409
| 69.5246319 | 169.3708 | 0.3017659
| 69.575511 | 169.3659 | 0.3017659
| 69.6264832 | 169.394 | 0.3017259
| 69.6772724 | 169.331 | 0.301626
| 69.7281345 | 169.3497 | 0.301706
| 69.7789559 | 169.3365 | 0.301661
| 69.8297855 | 169.2828 | 0.301696
| 69.8806107 | 169.3012 | 0.3017409
| 69.9306698 | 169.2919 | 0.3017909
| 69.9814719 | 169.3595 | 0.301686
| 70.0324749 | 169.3465 | 0.301686
| 70.0831665 | 169.3443 | 0.301671
| 70.1340908 | 169.3294 | 0.3017409
| 70.1848915 | 169.3119 | 0.3017459
| 70.2358142 | 169.3378 | 0.3017409
| 70.286732 | 169.3281 | 0.301681
| 70.3375552 | 169.3038 | 0.301686
| 70.3884271 | 169.2718 | 0.3017209
| 70.4384322 | 169.3197 | 0.3017409
| 70.4891592 | 169.4079 | 0.3017509
| 70.5400463 | 169.3895 | 0.301686
| 70.590995 | 169.343 | 0.3017959
| 70.6419552 | 169.3685 | 0.301626
| 70.6927124 | 169.3685 | 0.3017609
| 70.7436379 | 169.383 | 0.301701
| 70.7944907 | 169.2893 | 0.3017409
| 70.8454531 | 169.3452 | 0.301696
| 70.895478 | 169.3326 | 0.3017409
| 70.9462644 | 169.3724 | 0.3017259
| 70.9970027 | 169.3685 | 0.301706
| 71.0470103 | 169.3365 | 0.301701
| 71.0977635 | 169.3633 | 0.301651
| 71.1487277 | 169.3252 | 0.3017209
| 71.1995698 | 169.3278 | 0.3017259
| 71.2505277 | 169.3582 | 0.301701
| 71.301228 | 169.3287 | 0.3017309
| 71.3512833 | 169.3766 | 0.301591
| 71.402101 | 169.3604 | 0.301701
| 71.4530205 | 169.4332 | 0.3017509
| 71.5039108 | 169.3976 | 0.301701
| 71.5548351 | 169.3931 | 0.301701
| 71.6056689 | 169.3956 | 0.301631
| 71.6566115 | 169.4742 | 0.3017259
| 71.7074789 | 169.4348 | 0.3017409
| 71.7584722 | 169.4351 | 0.301676
| 71.809261 | 169.4551 | 0.301626
| 71.8601035 | 169.4432 | 0.301631
| 71.9108798 | 169.4855 | 0.301696
| 71.960882 | 169.4083 | 0.3017259
| 72.0117903 | 169.4564 | 0.301701
| 72.0626662 | 169.3575 | 0.3017259
| 72.1134834 | 169.4154 | 0.301671
| 72.1644371 | 169.3381 | 0.301676
| 72.214475 | 169.4855 | 0.3017759
| 72.2651895 | 169.3989 | 0.301671
| 72.3159828 | 169.415 | 0.301656
| 72.366026 | 169.3982 | 0.3017209
| 72.4168283 | 169.3666 | 0.3017609
| 72.4677301 | 169.4445 | 0.301681
| 72.5184841 | 169.4451 | 0.301681
| 72.5685068 | 169.4648 | 0.3018159
| 72.61946 | 169.4215 | 0.301616
| 72.6702357 | 169.5065 | 0.301636
| 72.7210313 | 169.4393 | 0.301616
| 72.7718355 | 169.4202 | 0.3017509
| 72.8227869 | 169.4784 | 0.301681
| 72.8736601 | 169.4794 | 0.301656
| 72.9244527 | 169.4758 | 0.301696
| 72.9754605 | 169.4438 | 0.3017609
| 73.0262756 | 169.4723 | 0.301696
| 73.0770754 | 169.4024 | 0.301591
| 73.1271359 | 169.4341 | 0.301676
| 73.1778842 | 169.4538 | 0.3017409
| 73.2288653 | 169.4154 | 0.301656
| 73.279681 | 169.4348 | 0.301661
| 73.3304671 | 169.5214 | 0.301631
| 73.3814471 | 169.4551 | 0.301681
| 73.4322585 | 169.4652 | 0.3017259
| 73.4831337 | 169.5453 | 0.301676
| 73.5339281 | 169.4894 | 0.301631
| 73.5849406 | 169.5324 | 0.301626
| 73.6356891 | 169.4238 | 0.301681
| 73.6856952 | 169.5673 | 0.3017259
| 73.7365824 | 169.3691 | 0.3017709
| 73.7874268 | 169.502 | 0.301681
| 73.8384877 | 169.4144 | 0.3017459
| 73.8891537 | 169.5625 | 0.301636
| 73.9400698 | 169.4639 | 0.301681
| 73.9909674 | 169.4914 | 0.301676
| 74.0417522 | 169.5845 | 0.301656
| 74.0926285 | 169.5253 | 0.301631
| 74.1426286 | 169.5011 | 0.3017209
| 74.1934922 | 169.4648 | 0.301641
| 74.244258 | 169.472 | 0.301681
| 74.2951575 | 169.4952 | 0.3017459
| 74.3460841 | 169.5247 | 0.301656
| 74.3969692 | 169.438 | 0.301696
| 74.447798 | 169.4784 | 0.301686
| 74.4987058 | 169.504 | 0.301656
| 74.5495778 | 169.4455 | 0.301616
| 74.6004243 | 169.4687 | 0.3017159
| 74.6504395 | 169.4105 | 0.301661
| 74.7010942 | 169.4325 | 0.3017959
| 74.7520761 | 169.4794 | 0.301641
| 74.8028335 | 169.5534 | 0.301606
| 74.8538076 | 169.5062 | 0.301681
| 74.9045775 | 169.4545 | 0.3017209
| 74.9555282 | 169.5301 | 0.301626
| 75.0064713 | 169.3902 | 0.301681
| 75.0572521 | 169.4862 | 0.301671
| 75.108131 | 169.48 | 0.3018758
| 75.1589844 | 169.5334 | 0.301596
| 75.2089979 | 169.5311 | 0.3017159
| 75.2597256 | 169.5301 | 0.301671
| 75.3097373 | 169.4804 | 0.3017509
| 75.3605346 | 169.4694 | 0.301706
| 75.4114716 | 169.5609 | 0.301686
| 75.4624498 | 169.4868 | 0.3015711
| 75.5133182 | 169.4784 | 0.3017609
| 75.5642876 | 169.5505 | 0.301686
| 75.6150323 | 169.5169 | 0.301676
| 75.6658101 | 169.4872 | 0.3017659
| 75.716722 | 169.5289 | 0.301656
| 75.7675766 | 169.4842 | 0.301631
| 75.8185059 | 169.492 | 0.301656
| 75.86944 | 169.6 | 0.301681
| 75.920221 | 169.5421 | 0.301656
| 75.9711073 | 169.5825 | 0.301681
| 76.0219745 | 169.546 | 0.301696
| 76.072746 | 169.5858 | 0.301686
| 76.1236867 | 169.472 | 0.301706
| 76.1745834 | 169.469 | 0.301696
| 76.2254992 | 169.5984 | 0.3017459
| 76.2764844 | 169.5628 | 0.301696
| 76.3272401 | 169.5786 | 0.3017259
| 76.3780246 | 169.6258 | 0.3017409
| 76.428857 | 169.5153 | 0.301706
| 76.4797783 | 169.5997 | 0.301686
| 76.5306493 | 169.4939 | 0.301706
| 76.5814754 | 169.4881 | 0.301671
| 76.6314758 | 169.4956 | 0.301631
| 76.682501 | 169.5496 | 0.301676
| 76.7331767 | 169.4477 | 0.3017409
| 76.7831769 | 169.555 | 0.301681
| 76.8339666 | 169.5208 | 0.301636
| 76.8839949 | 169.5554 | 0.301606
| 76.9347993 | 169.5667 | 0.301701
| 76.9856776 | 169.5327 | 0.3017159
| 77.0365411 | 169.5305 | 0.301676
| 77.0874934 | 169.5101 | 0.301706
| 77.1383996 | 169.5327 | 0.301686
| 77.1891718 | 169.5353 | 0.301696
| 77.2401299 | 169.5198 | 0.3015411
| 77.2909035 | 169.4875 | 0.3017209
| 77.3417648 | 169.5124 | 0.3017159
| 77.3925625 | 169.4222 | 0.3017309
| 77.4426149 | 169.459 | 0.301686
| 77.4934705 | 169.5935 | 0.301611
| 77.5442724 | 169.4164 | 0.3017459
| 77.5951281 | 169.4416 | 0.301641
| 77.6459419 | 169.4943 | 0.3017459
| 77.6968741 | 169.5373 | 0.301681
| 77.7477818 | 169.5308 | 0.3017159
| 77.7978175 | 169.5091 | 0.3017509
| 77.8486016 | 169.5815 | 0.3017309
| 77.8986064 | 169.5069 | 0.301701
| 77.9496419 | 169.5741 | 0.3017409
| 78.0004796 | 169.5211 | 0.301671
| 78.0512204 | 169.5059 | 0.301706
| 78.1012399 | 169.4218 | 0.3017659
| 78.1519728 | 169.4901 | 0.301706
| 78.2030014 | 169.503 | 0.301676
| 78.2537068 | 169.491 | 0.301631
| 78.3046704 | 169.3876 | 0.3017309
| 78.3555459 | 169.4516 | 0.301681
| 78.4065554 | 169.5295 | 0.301676
| 78.4572705 | 169.5609 | 0.3017409
| 78.5081555 | 169.4949 | 0.301706
| 78.5590933 | 169.5579 | 0.301641
| 78.6100024 | 169.5253 | 0.3017459
| 78.6607436 | 169.6003 | 0.301676
| 78.7116493 | 169.5586 | 0.301656
| 78.7625056 | 169.5272 | 0.301671
| 78.8134747 | 169.6068 | 0.301706
| 78.8641701 | 169.4907 | 0.3017159
| 78.9151161 | 169.5851 | 0.3017159
| 78.9659706 | 169.5641 | 0.301631
| 79.0167643 | 169.5544 | 0.301676
| 79.0668202 | 169.6048 | 0.301686
| 79.1177219 | 169.5221 | 0.301656
| 79.168629 | 169.4829 | 0.301686
| 79.2195238 | 169.5706 | 0.301651
| 79.270465 | 169.5521 | 0.3018159
| 79.3214275 | 169.5767 | 0.301651
| 79.3722006 | 169.6608 | 0.301701
| 79.4229937 | 169.5392 | 0.3017509
| 79.4738348 | 169.5356 | 0.301626
| 79.524732 | 169.5715 | 0.301656
| 79.5756534 | 169.5916 | 0.301681
| 79.6264789 | 169.6116 | 0.3017209
| 79.6772798 | 169.5919 | 0.301651
| 79.728271 | 169.6553 | 0.3017309
| 79.7791525 | 169.4635 | 0.3017409
| 79.8300569 | 169.5259 | 0.301676
| 79.8800867 | 169.5321 | 0.301616
| 79.9308445 | 169.546 | 0.301681
| 79.9817764 | 169.5725 | 0.301636
| 80.0326757 | 169.4943 | 0.301661
| 80.0835489 | 169.4778 | 0.301681
| 80.1345229 | 169.4881 | 0.3017659
| 80.1854008 | 169.4859 | 0.3017159
| 80.2361236 | 169.4367 | 0.301696
| 80.2869673 | 169.4923 | 0.301706
| 80.3378776 | 169.5625 | 0.301676
| 80.3888432 | 169.5321 | 0.301656
| 80.4395875 | 169.4965 | 0.301671
| 80.4904635 | 169.5621 | 0.301611
| 80.5404661 | 169.5301 | 0.301686
| 80.5911972 | 169.622 | 0.301656
| 80.6421201 | 169.5208 | 0.301631
| 80.6928935 | 169.5602 | 0.301676
| 80.7438645 | 169.5563 | 0.301696
| 80.794668 | 169.5163 | 0.301681
| 80.8456442 | 169.6132 | 0.301676
| 80.8965855 | 169.5654 | 0.3017409
| 80.9474493 | 169.5964 | 0.301651
| 80.9982665 | 169.5502 | 0.301656
| 81.0491897 | 169.5651 | 0.301686
| 81.0999938 | 169.5162 | 0.301651
| 81.1509919 | 169.5434 | 0.301701
| 81.2016895 | 169.5699 | 0.3017159
| 81.2517019 | 169.5014 | 0.3017409
| 81.3027098 | 169.5524 | 0.301656
| 81.3534705 | 169.4157 | 0.3017609
| 81.4043131 | 169.4322 | 0.301701
| 81.4551572 | 169.5001 | 0.3017209
| 81.5060378 | 169.4739 | 0.301706
| 81.5568751 | 169.5424 | 0.301681
| 81.6078454 | 169.4406 | 0.3017159
| 81.6586462 | 169.5786 | 0.301636
| 81.7095546 | 169.481 | 0.3015811
| 81.7604659 | 169.5324 | 0.3017209
| 81.811276 | 169.4897 | 0.301696
| 81.8621735 | 169.5673 | 0.3017309
| 81.9130183 | 169.5499 | 0.301706
| 81.9638201 | 169.579 | 0.301616
| 82.0146909 | 169.6084 | 0.3015811
| 82.0654832 | 169.5292 | 0.301686
| 82.1164308 | 169.545 | 0.3017159
| 82.1674594 | 169.5117 | 0.301661
| 82.2181446 | 169.5124 | 0.3017309
| 82.2690193 | 169.5453 | 0.301676
| 82.3198881 | 169.5489 | 0.301631
| 82.3708755 | 169.5634 | 0.3017209
| 82.4216678 | 169.5657 | 0.301591
| 82.4724672 | 169.5819 | 0.3017909
| 82.5224854 | 169.5347 | 0.301631
| 82.5724897 | 169.5366 | 0.301696
| 82.6231587 | 169.6022 | 0.301671
| 82.6741098 | 169.588 | 0.301611
| 82.7249851 | 169.6517 | 0.301681
| 82.7757913 | 169.6456 | 0.301641
| 82.8266409 | 169.6481 | 0.301651
| 82.8766438 | 169.5967 | 0.301681
| 82.9274899 | 169.5243 | 0.301586
| 82.9774936 | 169.4134 | 0.3017209
| 83.0282457 | 169.472 | 0.301676
| 83.0790681 | 169.5987 | 0.3017159
| 83.1299545 | 169.568 | 0.301696
| 83.1810282 | 169.6362 | 0.301661
| 83.2317417 | 169.6258 | 0.301636
| 83.2827505 | 169.5117 | 0.301686
| 83.3334843 | 169.4781 | 0.301626
| 83.3834989 | 169.5916 | 0.3017159
| 83.43423 | 169.5799 | 0.301656
| 83.4851384 | 169.5609 | 0.301641
| 83.535953 | 169.5373 | 0.3017409
| 83.5859565 | 169.5065 | 0.301671
| 83.636786 | 169.5043 | 0.301686
| 83.6876139 | 169.525 | 0.301611
| 83.7384849 | 169.5376 | 0.3017159
| 83.7892233 | 169.5647 | 0.301656
| 83.8401836 | 169.5483 | 0.301636
| 83.8910276 | 169.5964 | 0.301676
| 83.9419612 | 169.544 | 0.301641
| 83.9927823 | 169.5706 | 0.301696
| 84.043638 | 169.5531 | 0.301681
| 84.094556 | 169.6129 | 0.301641
| 84.1454857 | 169.6346 | 0.301626
| 84.1962826 | 169.5615 | 0.301656
| 84.2471945 | 169.5715 | 0.301696
| 84.2980665 | 169.6161 | 0.301686
| 84.3488875 | 169.5735 | 0.3017459
| 84.399722 | 169.6569 | 0.301661
| 84.4506164 | 169.6372 | 0.3017209
| 84.5016063 | 169.6229 | 0.301631
| 84.5524691 | 169.6517 | 0.301696
| 84.6035152 | 169.5706 | 0.301681
| 84.6541866 | 169.5935 | 0.301611
| 84.7050765 | 169.6236 | 0.301676
| 84.7558593 | 169.6488 | 0.301636
| 84.8068425 | 169.643 | 0.301656
| 84.8577603 | 169.6524 | 0.3017259
| 84.9085453 | 169.708 | 0.301631
| 84.9594464 | 169.705 | 0.301656
| 85.0102648 | 169.7015 | 0.301676
| 85.0612104 | 169.686 | 0.301686
| 85.1120189 | 169.6013 | 0.301706
| 85.1629432 | 169.6404 | 0.301636
| 85.2136897 | 169.631 | 0.301681
| 85.2637028 | 169.7063 | 0.301586
| 85.3145993 | 169.7704 | 0.3017459
| 85.3654599 | 169.6934 | 0.301586
| 85.4162206 | 169.7015 | 0.301636
| 85.4671047 | 169.7671 | 0.301641
| 85.5179112 | 169.6679 | 0.301686
| 85.5689555 | 169.652 | 0.3017259
| 85.6197365 | 169.7358 | 0.301656
| 85.6706599 | 169.7839 | 0.301661
| 85.7215043 | 169.7658 | 0.301661
| 85.7724787 | 169.7797 | 0.301661
| 85.823214 | 169.7406 | 0.301686
| 85.8741124 | 169.78 | 0.301661
| 85.9249668 | 169.717 | 0.301651
| 85.9758823 | 169.7729 | 0.301586
| 86.0268159 | 169.7241 | 0.301626
| 86.0776103 | 169.6595 | 0.301636
| 86.1285984 | 169.6055 | 0.3017409
| 86.1794768 | 169.7545 | 0.301616
| 86.2303 | 169.6646 | 0.301606
| 86.2812024 | 169.5987 | 0.301656
| 86.3321764 | 169.6291 | 0.301696
| 86.3830072 | 169.6123 | 0.301686
| 86.4338641 | 169.6439 | 0.301651
| 86.4847817 | 169.6375 | 0.301636
| 86.5356818 | 169.6659 | 0.301676
| 86.5865512 | 169.6287 | 0.301661
| 86.6374837 | 169.7041 | 0.301656
| 86.6883074 | 169.6915 | 0.3017159
| 86.7391819 | 169.6436 | 0.301626
| 86.7900388 | 169.7616 | 0.301611
| 86.8408457 | 169.6856 | 0.301631
| 86.890862 | 169.7041 | 0.301681
| 86.9417596 | 169.6727 | 0.301631
| 86.9925874 | 169.6928 | 0.301671
| 87.0434706 | 169.761 | 0.301636
| 87.0935037 | 169.7005 | 0.301676
| 87.1442731 | 169.6294 | 0.301636
| 87.1950956 | 169.6494 | 0.301586
| 87.2459829 | 169.6675 | 0.301641
| 87.2969861 | 169.675 | 0.301636
| 87.3478621 | 169.5883 | 0.301696
| 87.3987161 | 169.5586 | 0.301626
| 87.4495376 | 169.7316 | 0.301661
| 87.5004499 | 169.7801 | 0.3015711
| 87.5511965 | 169.7959 | 0.301611
| 87.6012593 | 169.7251 | 0.301686
| 87.6520686 | 169.77 | 0.301636
| 87.7029826 | 169.7293 | 0.301671
| 87.7538047 | 169.6866 | 0.3017159
| 87.8047635 | 169.6892 | 0.301626
| 87.8556101 | 169.6782 | 0.301686
| 87.9064671 | 169.684 | 0.301696
| 87.9564883 | 169.7283 | 0.301596
| 88.0071644 | 169.6566 | 0.301671
| 88.0571655 | 169.6895 | 0.301636
| 88.1079022 | 169.6821 | 0.301636
| 88.158825 | 169.6481 | 0.301656
| 88.2096534 | 169.6213 | 0.301661
| 88.2605794 | 169.6436 | 0.301706
| 88.3114846 | 169.6559 | 0.3018259
| 88.3624431 | 169.7047 | 0.301631
| 88.4132333 | 169.739 | 0.301641
| 88.4640042 | 169.697 | 0.301631
| 88.5149234 | 169.6792 | 0.3017159
| 88.5657367 | 169.6798 | 0.301641
| 88.6165787 | 169.7788 | 0.301686
| 88.6674901 | 169.7561 | 0.301631
| 88.7184491 | 169.6711 | 0.301611
| 88.7692129 | 169.686 | 0.301661
| 88.8200742 | 169.6911 | 0.3015661
| 88.8708875 | 169.7215 | 0.301701
| 88.9218102 | 169.7219 | 0.301631
| 88.9737655 | 169.8198 | 0.3015661
| 89.0246346 | 169.7128 | 0.301626
| 89.075489 | 169.6439 | 0.3017409
| 89.1264955 | 169.7978 | 0.3015811
| 89.1775115 | 169.6433 | 0.301631
| 89.2283196 | 169.7448 | 0.3017409
| 89.2791586 | 169.7852 | 0.301661
| 89.3300208 | 169.8066 | 0.301631
| 89.3808091 | 169.8454 | 0.301656
| 89.4316757 | 169.78 | 0.301641
| 89.4825968 | 169.7687 | 0.301616
| 89.5326352 | 169.7435 | 0.301701
| 89.58354 | 169.7545 | 0.301626
| 89.6344436 | 169.7041 | 0.301631
| 89.6851778 | 169.6621 | 0.301636
| 89.7360788 | 169.781 | 0.301591
| 89.7869777 | 169.6915 | 0.3017709
| 89.8378348 | 169.6307 | 0.301636
| 89.8887641 | 169.751 | 0.301631
| 89.9396291 | 169.6873 | 0.301616
| 89.9904706 | 169.6443 | 0.301696
| 90.0404723 | 169.6685 | 0.301671
| 90.0911945 | 169.6711 | 0.301701
| 90.1420259 | 169.6947 | 0.3015661
| 90.1929252 | 169.6511 | 0.301616
| 90.2438895 | 169.6588 | 0.301641
| 90.2948675 | 169.7118 | 0.301661
| 90.3455057 | 169.7057 | 0.3017859
| 90.3955227 | 169.7131 | 0.3015611
| 90.4463248 | 169.6782 | 0.301671
| 90.4971677 | 169.7034 | 0.301656
| 90.5480899 | 169.7348 | 0.301661
| 90.598974 | 169.7519 | 0.301706
| 90.6498276 | 169.7503 | 0.301671
| 90.7006086 | 169.7047 | 0.301586
| 90.7516018 | 169.6336 | 0.301651
| 90.8024736 | 169.7422 | 0.3015711
| 90.853256 | 169.6068 | 0.301641
| 90.9040793 | 169.664 | 0.301686
| 90.9549246 | 169.6343 | 0.301661
| 91.0058569 | 169.6656 | 0.3017159
| 91.0558635 | 169.6481 | 0.301696
| 91.1066691 | 169.6808 | 0.301661
| 91.1575167 | 169.6701 | 0.301626
| 91.2085151 | 169.6275 | 0.301671
| 91.259298 | 169.6417 | 0.301696
| 91.3101053 | 169.7125 | 0.301661
| 91.3610455 | 169.6734 | 0.301671
| 91.4119149 | 169.6481 | 0.301616
| 91.4627845 | 169.6928 | 0.301686
| 91.5135654 | 169.6003 | 0.3017959
| 91.5636599 | 169.6721 | 0.301671
| 91.6144788 | 169.7277 | 0.3015461
| 91.6653477 | 169.7927 | 0.301681
| 91.7160905 | 169.7212 | 0.301701
| 91.7670671 | 169.6404 | 0.301596
| 91.8178742 | 169.7914 | 0.301656
| 91.868837 | 169.749 | 0.301631
| 91.9195697 | 169.7839 | 0.301611
| 91.9705286 | 169.7636 | 0.3017209
| 92.0214716 | 169.7177 | 0.301696
| 92.0721312 | 169.6818 | 0.301656
| 92.1229955 | 169.6834 | 0.301661
| 92.1739252 | 169.6475 | 0.301686
| 92.2248708 | 169.6831 | 0.301676
| 92.2756817 | 169.685 | 0.301671
| 92.326473 | 169.6711 | 0.301676
| 92.3765156 | 169.7057 | 0.301616
| 92.4273294 | 169.7506 | 0.301631
| 92.4781954 | 169.7025 | 0.301626
| 92.5290963 | 169.7497 | 0.3015711
| 92.5799246 | 169.6663 | 0.301671
| 92.6307432 | 169.7898 | 0.301651
| 92.6816287 | 169.707 | 0.301586
| 92.7324932 | 169.8117 | 0.301671
| 92.7834677 | 169.7571 | 0.301656
| 92.8341979 | 169.7448 | 0.301686
| 92.8851823 | 169.7836 | 0.301626
| 92.9359942 | 169.7519 | 0.301641
| 92.9868458 | 169.7193 | 0.301641
| 93.0378158 | 169.7684 | 0.301636
| 93.0886444 | 169.803 | 0.301616
| 93.1395223 | 169.7742 | 0.3017459
| 93.1895378 | 169.8146 | 0.3015711
| 93.24025 | 169.7225 | 0.301606
| 93.2911191 | 169.7144 | 0.301651
| 93.341957 | 169.7277 | 0.301626
| 93.3928131 | 169.7662 | 0.301661
| 93.4436776 | 169.7691 | 0.301616
| 93.4946464 | 169.8298 | 0.301586
| 93.5455129 | 169.7613 | 0.301596
| 93.5955186 | 169.792 | 0.301636
| 93.6463733 | 169.8163 | 0.3015811
| 93.6972723 | 169.8195 | 0.3015261
| 93.7481285 | 169.814 | 0.301656
| 93.7989932 | 169.8314 | 0.301606
| 93.8498682 | 169.8185 | 0.301651
| 93.9007197 | 169.8308 | 0.301611
| 93.951607 | 169.8243 | 0.301701
| 94.0024864 | 169.8638 | 0.3015061
| 94.0532478 | 169.8706 | 0.301686
| 94.1041761 | 169.8754 | 0.3015461
| 94.1550096 | 169.9032 | 0.301631
| 94.2059941 | 169.7758 | 0.301596
| 94.2568718 | 169.941 | 0.301641
| 94.3076991 | 169.7843 | 0.301656
| 94.3585028 | 169.7768 | 0.301611
| 94.4094996 | 169.8476 | 0.301611
| 94.4603268 | 169.8244 | 0.3017209
| 94.5110619 | 169.7972 | 0.301656
| 94.5619504 | 169.845 | 0.3015611
| 94.6129229 | 169.8389 | 0.3017259
| 94.6637884 | 169.8509 | 0.3014761
| 94.714834 | 169.8499 | 0.301596
| 94.7656025 | 169.8635 | 0.301661
| 94.8164885 | 169.813 | 0.301606
| 94.8672927 | 169.8114 | 0.3015811
| 94.9182481 | 169.826 | 0.301651
| 94.9691299 | 169.8428 | 0.301616
| 95.0199641 | 169.9213 | 0.3015811
| 95.0707722 | 169.8615 | 0.301656
| 95.1215871 | 169.7927 | 0.3017259
| 95.1725954 | 169.8066 | 0.301656
| 95.2235168 | 169.7516 | 0.301701
| 95.2743159 | 169.813 | 0.301591
| 95.325216 | 169.7868 | 0.301706
| 95.3759852 | 169.8939 | 0.301676
| 95.4270021 | 169.8848 | 0.301636
| 95.4777137 | 169.867 | 0.3015511
| 95.5285313 | 169.8117 | 0.301651
| 95.5795423 | 169.8509 | 0.3015811
| 95.6304622 | 169.8198 | 0.301656
| 95.6812713 | 169.8043 | 0.301636
| 95.7320942 | 169.912 | 0.301656
| 95.7829412 | 169.9175 | 0.301631
| 95.8337529 | 169.8712 | 0.301656
| 95.8846696 | 169.9074 | 0.301591
| 95.9355396 | 169.8282 | 0.3015611
| 95.9864764 | 169.8411 | 0.301671
| 96.0373415 | 169.9634 | 0.3015811
| 96.0882548 | 169.9588 | 0.3015661
| 96.1390429 | 169.9446 | 0.301626
| 96.1899398 | 170.019 | 0.301681
| 96.2407975 | 169.8305 | 0.301626
| 96.2916687 | 169.9507 | 0.3015161
| 96.3425535 | 169.9546 | 0.301591
| 96.3925787 | 169.9724 | 0.3014911
| 96.4432109 | 169.9155 | 0.301626
| 96.4941403 | 169.987 | 0.3015611
| 96.5449417 | 169.8327 | 0.301631
| 96.5958071 | 169.9184 | 0.301681
| 96.6467239 | 169.9585 | 0.301626
| 96.6975777 | 169.8896 | 0.301586
| 96.7485096 | 169.888 | 0.301631
| 96.7994328 | 169.9598 | 0.301681
| 96.8502235 | 169.9766 | 0.3015611
| 96.9010939 | 170.0859 | 0.301626
| 96.9520293 | 169.9724 | 0.3015811
| 97.00289 | 170.0312 | 0.301616
| 97.0537032 | 170.0788 | 0.301611
| 97.1046395 | 169.9986 | 0.301596
| 97.1555185 | 169.9553 | 0.301636
| 97.2055186 | 169.9621 | 0.301591
| 97.2562177 | 170.0125 | 0.3015461
| 97.3062449 | 169.9701 | 0.301626
| 97.3570315 | 169.9889 | 0.301636
| 97.4080489 | 169.8673 | 0.301586
| 97.4588663 | 169.8466 | 0.301616
| 97.5097165 | 169.9685 | 0.3015411
| 97.5606584 | 169.9805 | 0.301611
| 97.6115315 | 169.953 | 0.301626
| 97.6625075 | 169.8777 | 0.301636
| 97.7132144 | 170.0312 | 0.301611
| 97.7641134 | 170.0584 | 0.3015461
| 97.814985 | 170.0413 | 0.3015511
| 97.8658316 | 170.0355 | 0.3015811
| 97.9167138 | 170.0306 | 0.301586
| 97.9676152 | 170.0057 | 0.3015711
| 98.0185097 | 169.9566 | 0.301636
| 98.0685121 | 170.0807 | 0.301636
| 98.1192054 | 169.9795 | 0.301626
| 98.1701933 | 170.0141 | 0.301701
| 98.2209825 | 169.9802 | 0.301591
| 98.2718723 | 169.9065 | 0.301586
| 98.3226913 | 169.9391 | 0.301596
| 98.3736364 | 170.0031 | 0.301591
| 98.424492 | 170.0257 | 0.301606
| 98.4755424 | 170.0131 | 0.301596
| 98.5262103 | 170.0797 | 0.301616
| 98.5771413 | 170.0603 | 0.3015061
| 98.6279066 | 170.0031 | 0.3015261
| 98.6788424 | 170.0196 | 0.301681
| 98.7296913 | 170.0639 | 0.301586
| 98.7806073 | 169.9805 | 0.301611
| 98.8315069 | 169.9424 | 0.301631
| 98.8823461 | 169.9158 | 0.301611
| 98.93319 | 170.0652 | 0.3015261
| 98.9840564 | 170.0849 | 0.3014611
| 99.0348293 | 169.9517 | 0.301606
| 99.0857386 | 170.0054 | 0.301626
| 99.1366622 | 170.0083 | 0.301651
| 99.1875397 | 169.9844 | 0.301681
| 99.2385175 | 169.9992 | 0.301651
| 99.2892871 | 170.0717 | 0.3015661
| 99.3400859 | 169.9824 | 0.3015661
| 99.3909842 | 170.0645 | 0.301596
| 99.4419077 | 170.0316 | 0.3015711
| 99.4926876 | 170.0164 | 0.3015061
| 99.5436125 | 170.1014 | 0.301596
| 99.5944618 | 170.0936 | 0.3015361
| 99.6453001 | 170.0723 | 0.301616
| 99.6961804 | 170.104 | 0.301631
| 99.7471481 | 170.0225 | 0.301596
| 99.7979614 | 170.1376 | 0.301611
| 99.8488587 | 170.0775 | 0.301616
| 99.8988712 | 170.0697 | 0.301651
| 99.9496105 | 170.1492 | 0.301606
| 100.0005957 | 170.1357 | 0.301596
| 100.0514611 | 170.1657 | 0.3015661
| 100.1023485 | 169.9918 | 0.301596
| 100.1531128 | 170.1425 | 0.3015711
| 100.2039071 | 170.0542 | 0.3015611
| 100.2547773 | 170.0487 | 0.301591
| 100.3048338 | 170.1489 | 0.301606
| 100.3556554 | 170.0862 | 0.301616
| 100.4065991 | 170.0755 | 0.301626
| 100.4574983 | 170.0354 | 0.301676
| 100.5083113 | 170.1534 | 0.3015661
| 100.5592101 | 170.1114 | 0.301596
| 100.6100276 | 170.2284 | 0.3015661
| 100.6609353 | 170.1593 | 0.3015661
| 100.7117979 | 170.1421 | 0.3015461
| 100.7627695 | 170.1832 | 0.301631
| 100.8134864 | 170.2346 | 0.301656
| 100.8635005 | 170.1932 | 0.301626
| 100.9135819 | 170.2045 | 0.3015811
| 100.9642354 | 170.1848 | 0.3015711
| 101.0150772 | 170.4017 | 0.3015261
| 101.0659815 | 170.1874 | 0.301611
| 101.1167932 | 170.1858 | 0.3015511
| 101.1677854 | 170.1712 | 0.301616
| 101.2185834 | 170.1968 | 0.301616
| 101.2694817 | 170.1864 | 0.3015661
| 101.3195272 | 170.1489 | 0.301626
| 101.3701768 | 170.1825 | 0.301681
| 101.4211363 | 170.1218 | 0.3015511
| 101.4720084 | 170.1803 | 0.3015161
| 101.5228695 | 170.1302 | 0.301651
| 101.5737638 | 170.2682 | 0.301606
| 101.6245632 | 170.1884 | 0.301591
| 101.6754948 | 170.1673 | 0.301611
| 101.7263252 | 170.1447 | 0.301696
| 101.7771368 | 170.1661 | 0.301611
| 101.8280606 | 170.211 | 0.3015261
| 101.8789078 | 170.2385 | 0.3014911
| 101.9297833 | 170.263 | 0.301626
| 101.9807081 | 170.2352 | 0.301586
| 102.0315724 | 170.3157 | 0.3015211
| 102.0825155 | 170.285 | 0.3015211
| 102.1332634 | 170.2478 | 0.301596
| 102.1841297 | 170.3089 | 0.3015811
| 102.2349566 | 170.2921 | 0.3015511
| 102.2850547 | 170.3151 | 0.3015661
| 102.3358678 | 170.2747 | 0.3015711
| 102.3867742 | 170.3119 | 0.301596
| 102.4376297 | 170.3649 | 0.3014712
| 102.4885184 | 170.3245 | 0.3015511
| 102.5395486 | 170.3021 | 0.3015211
| 102.5902867 | 170.3164 | 0.301606
| 102.6411836 | 170.263 | 0.3015711
| 102.6919664 | 170.286 | 0.301616
| 102.7429086 | 170.3587 | 0.301616
| 102.8197307 | 170.3287 | 0.3014611
| 102.87052 | 170.2834 | 0.3015261
| 102.9205232 | 170.2634 | 0.301611
| 102.9713548 | 170.3287 | 0.3015061
| 103.0221284 | 170.2976 | 0.3015511
| 103.0731097 | 170.3633 | 0.3015061
| 103.1239099 | 170.3426 | 0.3015611
| 103.174777 | 170.3238 | 0.3015011
| 103.2256219 | 170.3626 | 0.301616
| 103.2765545 | 170.2967 | 0.301606
| 103.3275104 | 170.3894 | 0.3014511
| 103.378258 | 170.3096 | 0.3015711
| 103.429113 | 170.2595 | 0.3014761
| 103.4800922 | 170.2446 | 0.3015261
| 103.5309324 | 170.3733 | 0.3014961
| 103.5819451 | 170.3442 | 0.3015361
| 103.6327092 | 170.3898 | 0.301586
| 103.6835732 | 170.3077 | 0.3015811
| 103.7344791 | 170.3481 | 0.301596
| 103.7845309 | 170.4412 | 0.3015061
| 103.8353118 | 170.4257 | 0.301656
| 103.8861265 | 170.4363 | 0.301591
| 103.9370542 | 170.3953 | 0.3015661
| 103.9879776 | 170.4512 | 0.3015711
| 104.0387967 | 170.3539 | 0.301591
| 104.0896794 | 170.4043 | 0.3015511
| 104.1405283 | 170.4328 | 0.3015511
| 104.1905308 | 170.4631 | 0.3015361
| 104.2413143 | 170.5175 | 0.3015361
| 104.292151 | 170.4586 | 0.3014961
| 104.3430262 | 170.4522 | 0.3015011
| 104.3938804 | 170.4486 | 0.3015261
| 104.4448146 | 170.5039 | 0.3014712
| 104.4956678 | 170.5472 | 0.3015661
| 104.546519 | 170.5404 | 0.3015361
| 104.5975007 | 170.4628 | 0.3014712
| 104.6482058 | 170.4897 | 0.3014511
| 104.6991784 | 170.5307 | 0.301586
| 104.7500553 | 170.4166 | 0.301591
| 104.8009285 | 170.4709 | 0.3015511
| 104.8517643 | 170.5126 | 0.3015261
| 104.902578 | 170.4409 | 0.3015411
| 104.9535086 | 170.4771 | 0.3015161
| 105.0035163 | 170.5233 | 0.3014162
| 105.0542723 | 170.4528 | 0.3015711
| 105.1052066 | 170.4716 | 0.3015161
| 105.1560945 | 170.5003 | 0.3015061
| 105.2069817 | 170.5443 | 0.3014712
| 105.2578932 | 170.5123 | 0.3015211
| 105.3087553 | 170.4965 | 0.3014462
| 105.3595782 | 170.4761 | 0.3015711
| 105.4105344 | 170.5 | 0.3015411
| 105.4614752 | 170.4722 | 0.3015161
| 105.5122551 | 170.4722 | 0.3015361
| 105.5631834 | 170.4063 | 0.3015061
| 105.6140168 | 170.5288 | 0.3015211
| 105.6649531 | 170.4978 | 0.3015461
| 105.7158246 | 170.468 | 0.3015361
| 105.766699 | 170.5889 | 0.3014462
| 105.8174937 | 170.4893 | 0.3015261
| 105.8675084 | 170.5159 | 0.3014462
| 105.91828 | 170.5158 | 0.3015811
| 105.969212 | 170.5724 | 0.3014911
| 106.0201537 | 170.5504 | 0.3015511
| 106.0709811 | 170.5262 | 0.3014462
| 106.1218161 | 170.4913 | 0.3015811
| 106.1727475 | 170.4696 | 0.3015661
| 106.2234969 | 170.5786 | 0.3014911
| 106.2735189 | 170.4651 | 0.3015811
| 106.3243489 | 170.4674 | 0.301586
| 106.3752258 | 170.5853 | 0.3014511
| 106.4260201 | 170.4861 | 0.3015511
| 106.4769997 | 170.5188 | 0.3015711
| 106.5278048 | 170.5424 | 0.301586
| 106.5787522 | 170.6261 | 0.3015211
| 106.6294955 | 170.5896 | 0.3015711
| 106.6805151 | 170.5359 | 0.3015261
| 106.7313035 | 170.5327 | 0.301591
| 106.7822459 | 170.577 | 0.3015811
| 106.8331275 | 170.5715 | 0.3015461
| 106.8839983 | 170.5395 | 0.3015261
| 106.9348471 | 170.5844 | 0.3014761
| 106.9857517 | 170.6093 | 0.3015661
| 107.0365395 | 170.5097 | 0.3015061
| 107.0875146 | 170.5343 | 0.3014761
| 107.1383739 | 170.4948 | 0.3015061
| 107.1891966 | 170.5184 | 0.3015261
| 107.2400705 | 170.4871 | 0.3015511
| 107.2909136 | 170.4984 | 0.301636
| 107.3418065 | 170.5669 | 0.3015211
| 107.3925996 | 170.5718 | 0.3014362
| 107.4435152 | 170.5834 | 0.3015611
| 107.4935281 | 170.6145 | 0.3014961
| 107.5443907 | 170.5433 | 0.3015361
| 107.5952225 | 170.5618 | 0.301586
| 107.646087 | 170.6513 | 0.3014811
| 107.6969952 | 170.5524 | 0.3015011
| 107.7478373 | 170.5954 | 0.3015011
| 107.7986774 | 170.5062 | 0.3015411
| 107.849543 | 170.5589 | 0.3015061
| 107.9005124 | 170.5107 | 0.3015411
| 107.9512971 | 170.4984 | 0.3015661
| 108.002176 | 170.4994 | 0.3015261
| 108.0529767 | 170.5963 | 0.3015011
| 108.1039464 | 170.5369 | 0.301596
| 108.15484 | 170.5223 | 0.3015261
| 108.2056746 | 170.4832 | 0.3015661
| 108.2564894 | 170.5611 | 0.3014811
| 108.30649 | 170.5155 | 0.3015211
| 108.3572966 | 170.5078 | 0.3014761
| 108.4081497 | 170.5246 | 0.3015461
| 108.4589518 | 170.6038 | 0.3015411
| 108.5089609 | 170.4683 | 0.3014961
| 108.5597789 | 170.5129 | 0.3015711
| 108.6106705 | 170.5294 | 0.3015161
| 108.6615348 | 170.5527 | 0.3015661
| 108.7115384 | 170.5685 | 0.3014712
| 108.7623202 | 170.5191 | 0.301586
| 108.8131937 | 170.5239 | 0.3014811
| 108.8640404 | 170.5133 | 0.3015261
| 108.9149321 | 170.4722 | 0.3015011
| 108.9658221 | 170.4816 | 0.301586
| 109.0167252 | 170.5417 | 0.3014462
| 109.0676176 | 170.5068 | 0.3015461
| 109.1185078 | 170.5327 | 0.3015511
| 109.1694436 | 170.5187 | 0.3015611
| 109.2201595 | 170.4709 | 0.3014462
| 109.2710154 | 170.4451 | 0.3015511
| 109.3219438 | 170.4758 | 0.3015511
| 109.3728174 | 170.5395 | 0.3015411
| 109.4228487 | 170.4719 | 0.3015461
| 109.473541 | 170.469 | 0.301606
| 109.5245345 | 170.5291 | 0.3014362
| 109.5754174 | 170.4719 | 0.301606
| 109.6261773 | 170.4952 | 0.3015361
| 109.6770599 | 170.4667 | 0.301586
| 109.7278624 | 170.5168 | 0.3015411
| 109.7786959 | 170.5107 | 0.3014961
| 109.8295656 | 170.489 | 0.3015211
| 109.880518 | 170.5039 | 0.3015061
| 109.9305705 | 170.5013 | 0.3015661
| 109.9813401 | 170.5727 | 0.3015461
| 110.0321957 | 170.5634 | 0.3014362
| 110.0831445 | 170.5766 | 0.3015711
| 110.1339669 | 170.5608 | 0.3014911
| 110.1848661 | 170.5576 | 0.3015261
| 110.2356465 | 170.5999 | 0.3015361
| 110.2866355 | 170.6099 | 0.3014961
| 110.3375108 | 170.5236 | 0.3015661
| 110.3885104 | 170.5689 | 0.301616
| 110.4392999 | 170.5146 | 0.3015261
| 110.490098 | 170.618 | 0.3015811
| 110.5409902 | 170.629 | 0.3015061
| 110.5918899 | 170.651 | 0.3015011
| 110.6427874 | 170.576 | 0.3015711
| 110.6935403 | 170.6025 | 0.3014561
| 110.7435582 | 170.6238 | 0.3015411
| 110.7944973 | 170.6455 | 0.3015161
| 110.8452613 | 170.5844 | 0.3014761
| 110.8961128 | 170.5967 | 0.3015061
| 110.9469415 | 170.5757 | 0.3015511
| 110.9969896 | 170.6064 | 0.3015511
| 111.047789 | 170.6002 | 0.3015211
| 111.0986518 | 170.5734 | 0.301596
| 111.1496338 | 170.6103 | 0.3015011
| 111.2005387 | 170.6358 | 0.301586
| 111.2513127 | 170.4955 | 0.3015261
| 111.3022064 | 170.5204 | 0.3015511
| 111.3530141 | 170.5614 | 0.3015711
| 111.4038831 | 170.48 | 0.3015211
| 111.4546963 | 170.5113 | 0.3015361
| 111.5055051 | 170.5886 | 0.301606
| 111.5555417 | 170.5032 | 0.3015411
| 111.6063582 | 170.5488 | 0.3015061
| 111.6573206 | 170.5446 | 0.3015511
| 111.7081821 | 170.5886 | 0.3013912
| 111.7590212 | 170.5553 | 0.3015661
| 111.8099657 | 170.6856 | 0.3014262
| 111.8609124 | 170.5401 | 0.3014961
| 111.9117702 | 170.6487 | 0.3014961
| 111.9625853 | 170.6497 | 0.3015611
| 112.0135555 | 170.6245 | 0.3015061
| 112.0643394 | 170.7202 | 0.3014961
| 112.1151625 | 170.6377 | 0.3015161
| 112.1661206 | 170.6038 | 0.3014611
| 112.2170336 | 170.6374 | 0.3015661
| 112.2678135 | 170.683 | 0.3015061
| 112.318622 | 170.6642 | 0.3015161
| 112.3694808 | 170.671 | 0.3015061
| 112.419498 | 170.6866 | 0.3014611
| 112.4703051 | 170.6888 | 0.3014112
| 112.5211415 | 170.7231 | 0.3015411
| 112.5719885 | 170.6907 | 0.3014811
| 112.6227816 | 170.7519 | 0.3015361
| 112.6736618 | 170.7379 | 0.3014511
| 112.7245919 | 170.693 | 0.3014611
| 112.7754887 | 170.673 | 0.3014561
| 112.8263159 | 170.6558 | 0.3015011
| 112.87717 | 170.6856 | 0.3015061
| 112.9281005 | 170.7357 | 0.3014511
| 112.9790378 | 170.6594 | 0.3015061
| 113.0298534 | 170.7541 | 0.3014162
| 113.080839 | 170.7114 | 0.3014911
| 113.1316611 | 170.7095 | 0.3015511
| 113.1825861 | 170.7228 | 0.3014362
| 113.2335606 | 170.6562 | 0.3014911
| 113.2843226 | 170.7742 | 0.3015261
| 113.3351853 | 170.7512 | 0.3014712
| 113.3860363 | 170.6982 | 0.3015211
| 113.4369629 | 170.7373 | 0.3014511
| 113.4878341 | 170.7641 | 0.3014761
| 113.5386526 | 170.7506 | 0.3015161
| 113.5894783 | 170.7425 | 0.3014911
| 113.6395273 | 170.7548 | 0.3014712
| 113.6903423 | 170.7124 | 0.3014462
| 113.7411556 | 170.8 | 0.3015211
| 113.7920322 | 170.7952 | 0.3015211
| 113.8428141 | 170.7438 | 0.3015011
| 113.8937588 | 170.7538 | 0.3014511
| 113.9445645 | 170.7557 | 0.3015061
| 113.9955265 | 170.7632 | 0.3015011
| 114.0464767 | 170.8356 | 0.3014761
| 114.0972906 | 170.77 | 0.3015411
| 114.1481373 | 170.7852 | 0.3014162
| 114.1989347 | 170.7661 | 0.3014462
| 114.2498341 | 170.7525 | 0.3015611
| 114.3007275 | 170.7712 | 0.3015011
| 114.3516242 | 170.7098 | 0.3015161
| 114.4024979 | 170.6723 | 0.3014312
| 114.4525591 | 170.7263 | 0.3015061
| 114.5032494 | 170.7645 | 0.3014611
| 114.5541566 | 170.7056 | 0.3014712
| 114.6050697 | 170.7842 | 0.3014761
| 114.6558067 | 170.7722 | 0.3014312
| 114.7067379 | 170.7415 | 0.3014462
| 114.7575823 | 170.8033 | 0.3015061
| 114.8085296 | 170.7577 | 0.3014911
| 114.8592753 | 170.8233 | 0.3014761
| 114.9102344 | 170.898 | 0.3014761
| 114.9610847 | 170.8107 | 0.3015411
| 115.0120743 | 170.7729 | 0.301606
| 115.0628824 | 170.8068 | 0.3015711
| 115.1137329 | 170.7987 | 0.3015461
| 115.1646318 | 170.8275 | 0.3014961
| 115.2155865 | 170.8669 | 0.3015211
| 115.2665334 | 170.8369 | 0.3014611
| 115.3173056 | 170.7771 | 0.3015411
| 115.368165 | 170.8815 | 0.3015161
| 115.4189826 | 170.8404 | 0.3013662
| 115.4698801 | 170.8582 | 0.3015611
| 115.5208719 | 170.9193 | 0.3014112
| 115.5717737 | 170.9436 | 0.3014911
| 115.6226335 | 170.9074 | 0.3014761
| 115.6735296 | 170.8559 | 0.3014262
| 115.7243338 | 170.7787 | 0.3014611
| 115.7752483 | 170.9002 | 0.3015061
| 115.8260566 | 170.8821 | 0.301586
| 115.8769791 | 170.8812 | 0.3014511
| 115.9279073 | 170.9119 | 0.3014462
| 115.9787831 | 170.7916 | 0.3014961
| 116.0296249 | 170.9478 | 0.3014811
| 116.0805313 | 170.9032 | 0.3014511
| 116.131259 | 170.8867 | 0.3015261
| 116.1821589 | 170.9038 | 0.3014262
| 116.2330319 | 170.886 | 0.3015161
| 116.2839567 | 170.8556 | 0.3014761
| 116.3348073 | 170.854 | 0.3015011
| 116.385631 | 170.9145 | 0.3014811
| 116.4365493 | 171.0108 | 0.3014712
| 116.4875109 | 170.9526 | 0.3014462
| 116.5383334 | 170.9555 | 0.3014362
| 116.5891766 | 170.9727 | 0.3014062
| 116.6401262 | 170.9271 | 0.3014062
| 116.6910873 | 170.8747 | 0.3014561
| 116.7418629 | 170.8821 | 0.3015061
| 116.7928079 | 170.9164 | 0.3014761
| 116.8436565 | 170.8563 | 0.3015611
| 116.8945266 | 170.8459 | 0.3014961
| 116.9445286 | 170.7897 | 0.3014761
| 116.9952078 | 170.8967 | 0.3014712
| 117.0461495 | 170.8812 | 0.3014561
| 117.0970425 | 170.8602 | 0.3014961
| 117.1477739 | 170.8349 | 0.3014312
| 117.1977879 | 170.8304 | 0.3014561
| 117.2486156 | 170.9057 | 0.3014911
| 117.2994982 | 170.9216 | 0.3014062
| 117.3505087 | 170.9623 | 0.3014262
| 117.4012848 | 170.9322 | 0.3013712
| 117.4520648 | 170.9151 | 0.3015461
| 117.5030185 | 170.9251 | 0.3014712
| 117.5538774 | 170.9565 | 0.3014511
| 117.6046847 | 170.8543 | 0.3014262
| 117.6556062 | 170.9484 | 0.3014462
| 117.7065321 | 170.8915 | 0.3015261
| 117.7573993 | 170.8812 | 0.3014611
| 117.8081787 | 170.8547 | 0.3015361
| 117.8590924 | 170.9494 | 0.3014911
| 117.9100544 | 170.9264 | 0.3014062
| 117.9609024 | 170.9174 | 0.3013862
| 118.0117036 | 170.9083 | 0.3014811
| 118.0626066 | 170.8527 | 0.3015161
| 118.1134702 | 170.9057 | 0.3014611
| 118.1643027 | 170.9542 | 0.3014611
| 118.2151036 | 170.8889 | 0.3014462
| 118.2660854 | 170.963 | 0.3014262
| 118.3169504 | 170.9778 | 0.3013812
| 118.3678301 | 171.0538 | 0.3014262
| 118.4187181 | 170.9158 | 0.3014511
| 118.4694921 | 170.9759 | 0.3014712
| 118.5195259 | 170.9956 | 0.3014462
| 118.570384 | 171.0328 | 0.3014462
| 118.6211082 | 170.9077 | 0.3014911
| 118.6711596 | 171.0047 | 0.3014761
| 118.7220526 | 170.9206 | 0.3013912
| 118.7730861 | 170.9484 | 0.3014312
| 118.8239016 | 170.8831 | 0.3014062
| 118.8747488 | 170.9966 | 0.3014112
| 118.9256007 | 170.92 | 0.3014712
| 118.9765415 | 171.0024 | 0.3014561
| 119.0275203 | 170.961 | 0.3014312
| 119.0782434 | 170.9323 | 0.3015611
| 119.1291602 | 170.8498 | 0.3015711
| 119.1800316 | 170.8886 | 0.3015461
| 119.2309341 | 170.9413 | 0.3014712
| 119.2818426 | 170.897 | 0.3015211
| 119.3327391 | 171.049 | 0.3014761
| 119.3835527 | 170.9633 | 0.3014561
| 119.4343709 | 171.0302 | 0.3015061
| 119.4853764 | 171.0066 | 0.3014262
| 119.5360752 | 170.9688 | 0.3014162
| 119.5861273 | 170.9093 | 0.3015061
| 119.636928 | 170.8766 | 0.3014761
| 119.6878813 | 170.9112 | 0.3015061
| 119.7387742 | 170.9051 | 0.3014911
| 119.7895735 | 170.9119 | 0.3014112
| 119.8405665 | 170.9494 | 0.3014961
| 119.8913711 | 170.9507 | 0.3014561
| 119.9422151 | 170.9031 | 0.3014561
| 119.9930794 | 170.9264 | 0.3013862
| 120.0438977 | 170.898 | 0.3014062
| 120.0947688 | 170.9371 | 0.3014511
| 120.1456762 | 170.8825 | 0.301586
| 120.1966293 | 170.9937 | 0.3014362
| 120.2475305 | 170.8669 | 0.3015661
| 120.2983302 | 170.9836 | 0.3014262
| 120.3493433 | 170.9921 | 0.3014462
| 120.4000945 | 170.8779 | 0.3014961
| 120.4510254 | 170.909 | 0.3015061
| 120.5017489 | 170.9374 | 0.3014611
| 120.5527014 | 170.9976 | 0.3014312
| 120.6035992 | 170.823 | 0.3014761
| 120.6544183 | 170.9743 | 0.3014511
| 120.7053574 | 170.9817 | 0.3014761
| 120.7561327 | 171.0606 | 0.3014561
| 120.807077 | 170.9924 | 0.3014561
| 120.8578685 | 171.0418 | 0.3014262
| 120.9088256 | 170.9623 | 0.3013962
| 120.9596307 | 170.9287 | 0.3015511
| 121.010544 | 171.057 | 0.3014462
| 121.0614953 | 170.994 | 0.3014262
| 121.1123181 | 171.0735 | 0.3014312
| 121.1630553 | 171.0108 | 0.3014611
| 121.214041 | 170.9736 | 0.3014561
| 121.264943 | 171.0392 | 0.3014811
| 121.3156698 | 171.0418 | 0.3014511
| 121.3666149 | 170.9992 | 0.3014811
| 121.4175144 | 171.0018 | 0.3014162
| 121.4675443 | 171.0418 | 0.3014312
| 121.5183478 | 171.0945 | 0.3014462
| 121.5693041 | 170.9807 | 0.3014811
| 121.6201727 | 171.0577 | 0.3015411
| 121.6710135 | 171.0347 | 0.3015061
| 121.7218574 | 171.0186 | 0.3014511
| 121.7728006 | 171.0373 | 0.3014511
| 121.8236261 | 171.0231 | 0.3014511
| 121.8745391 | 171.0752 | 0.3014611
| 121.9252656 | 171.0186 | 0.3014811
| 121.9752681 | 170.9707 | 0.3014811
| 122.0261651 | 170.9158 | 0.3014911
| 122.0770241 | 170.9636 | 0.3014162
| 122.1277985 | 170.9817 | 0.3014712
| 122.1797064 | 171.0493 | 0.3014362
| 122.230593 | 170.96 | 0.3014462
| 122.2815017 | 171.0082 | 0.3014162
| 122.3322976 | 171.0325 | 0.3014511
| 122.3831995 | 170.9542 | 0.3014911
| 122.4340482 | 170.9723 | 0.3014761
| 122.4848886 | 170.9219 | 0.3015061
| 122.5356642 | 170.9898 | 0.3014462
| 122.5856728 | 170.9507 | 0.3014811
| 122.6365173 | 170.9649 | 0.3014611
| 122.6875143 | 170.9762 | 0.3014312
| 122.7383543 | 171.0263 | 0.3014312
| 122.7891931 | 171.0066 | 0.3014062
| 122.8400227 | 171.0021 | 0.3014911
| 122.8909193 | 170.9979 | 0.3014712
| 122.9417191 | 171.0092 | 0.3013612
| 122.9926289 | 170.9394 | 0.3014611
| 123.0435819 | 170.9956 | 0.3014611
| 123.0945098 | 170.8741 | 0.3014561
| 123.145245 | 170.941 | 0.3015361
| 123.1961549 | 170.9439 | 0.3014162
| 123.2470222 | 170.9365 | 0.3015611
| 123.2978545 | 170.8944 | 0.3014911
| 123.348796 | 170.8925 | 0.3014162
| 123.3996419 | 170.9449 | 0.3014511
| 123.4505398 | 170.9006 | 0.3014262
| 123.5015181 | 170.9297 | 0.3014712
| 123.5522412 | 170.9251 | 0.3014462
| 123.6031157 | 170.9313 | 0.3014712
| 123.6540067 | 170.9481 | 0.3014611
| 123.7048695 | 170.9668 | 0.3015011
| 123.7557936 | 170.9562 | 0.3014911
| 123.8067281 | 170.9193 | 0.3014911
| 123.8575163 | 170.9099 | 0.3014112
| 123.9084678 | 170.9368 | 0.3014511
| 123.9592361 | 171.0144 | 0.3014162
| 124.0101386 | 170.9917 | 0.3013662
| 124.0609433 | 170.9685 | 0.3014262
| 124.1119144 | 170.9898 | 0.3014712
| 124.1627618 | 170.9992 | 0.3013662
| 124.2136082 | 170.941 | 0.3014811
| 124.2645699 | 171.0092 | 0.3015211
| 124.3153853 | 170.9597 | 0.3014312
| 124.3662914 | 170.9394 | 0.3014312
| 124.4171435 | 170.9361 | 0.3015161
| 124.4680643 | 171.0422 | 0.3014712
| 124.5189143 | 171.0273 | 0.3013712
| 124.5698147 | 170.9746 | 0.3014262
| 124.6206197 | 171.0218 | 0.3014062
| 124.6715701 | 171.0092 | 0.3013962
| 124.7226165 | 171.0102 | 0.3014312
| 124.7734842 | 171.1117 | 0.3014112
| 124.8242632 | 170.9381 | 0.3014362
| 124.8750995 | 170.9959 | 0.3014611
| 124.9260092 | 171.0864 | 0.3014262
| 124.9768956 | 171.0764 | 0.3014362
| 125.027765 | 171.0855 | 0.3014511
| 125.0786409 | 171.0418 | 0.3014062
| 125.1295044 | 170.9846 | 0.3013862
| 125.1805432 | 171.046 | 0.3014511
| 125.2313197 | 171.0111 | 0.3014611
| 125.2822146 | 170.9859 | 0.3014911
| 125.3331247 | 171.0079 | 0.3015061
| 125.3838967 | 171.0506 | 0.3014511
| 125.4348762 | 171.0515 | 0.3014712
| 125.4856901 | 171.0166 | 0.3014362
| 125.536632 | 171.0354 | 0.3014561
| 125.5875424 | 171.0415 | 0.3014312
| 125.6385299 | 171.1026 | 0.3015011
| 125.6892681 | 171.0367 | 0.3014162
| 125.7401381 | 171.025 | 0.3014561
| 125.7909917 | 171.0532 | 0.3015161
| 125.8418148 | 171.0625 | 0.3014561
| 125.8928235 | 171.0095 | 0.3013962
| 125.9435656 | 171.0942 | 0.3013862
| 125.9945558 | 171.0376 | 0.3015011
| 126.0452354 | 171.0247 | 0.3014761
| 126.0961636 | 171.027 | 0.3014811
| 126.1469975 | 170.9759 | 0.3015011
| 126.197006 | 170.9158 | 0.3014761
| 126.2478257 | 170.9824 | 0.3014511
| 126.2987174 | 170.9403 | 0.3013962
| 126.3495427 | 170.9956 | 0.3014712
| 126.4005328 | 171.0622 | 0.3014262
| 126.4513601 | 171.0008 | 0.3014561
| 126.5020673 | 171.0396 | 0.3014312
| 126.5530205 | 171.0386 | 0.3015011
| 126.6039944 | 171.0593 | 0.3015061
| 126.6547913 | 170.9222 | 0.3014312
| 126.7056462 | 171.0619 | 0.3014511
| 126.7557235 | 171.0111 | 0.3014561
| 126.8066596 | 170.9633 | 0.3015011
| 126.8575093 | 170.983 | 0.3014511
| 126.908308 | 171.0102 | 0.3014462
| 126.9592849 | 170.9436 | 0.3015411
| 127.0101521 | 170.971 | 0.3015211
| 127.0609157 | 171.0522 | 0.3013812
| 127.1109594 | 170.9694 | 0.3014611
| 127.1618114 | 170.9778 | 0.3014362
| 127.2126868 | 170.9636 | 0.3014561
| 127.263623 | 170.9827 | 0.3014312
| 127.3145364 | 170.919 | 0.3014712
| 127.3645766 | 170.9701 | 0.3014462
| 127.4153605 | 170.9206 | 0.3014911
| 127.4660679 | 170.9633 | 0.3015011
| 127.5170647 | 170.9329 | 0.3015261
| 127.5678393 | 171.0008 | 0.3014811
| 127.6187803 | 170.9119 | 0.3015211
| 127.6697133 | 170.9565 | 0.3014462
| 127.7206173 | 170.9956 | 0.3014811
| 127.7715635 | 170.9549 | 0.3014561
| 127.8223756 | 170.9387 | 0.3014262
| 127.8731345 | 170.9478 | 0.3015511
| 127.9240668 | 170.9397 | 0.3014062
| 127.9749663 | 171.0263 | 0.3014611
| 128.0258133 | 170.9533 | 0.3014162
| 128.0767168 | 171.0098 | 0.3014961
| 128.1276714 | 170.9866 | 0.3014262
| 128.1785454 | 171.058 | 0.3014611
| 128.2293862 | 170.9937 | 0.3015011
| 128.2803136 | 170.9613 | 0.3014511
| 128.3311069 | 170.9953 | 0.3014262
| 128.3820378 | 170.9904 | 0.3014511
| 128.4328874 | 171.0014 | 0.3014961
| 128.4836964 | 170.9979 | 0.3014811
| 128.5346259 | 170.9736 | 0.3015161
| 128.5855171 | 171.0027 | 0.3014611
| 128.6355451 | 171.0409 | 0.3014312
| 128.686318 | 171.0296 | 0.3013812
| 128.7372643 | 170.9885 | 0.3014511
| 128.7880876 | 171.0441 | 0.3013862
| 128.8389328 | 170.94 | 0.3013662
| 128.8898067 | 171.0726 | 0.3013812
| 128.9406582 | 171.0341 | 0.3014112
| 128.9915866 | 171.0693 | 0.3014561
| 129.0423875 | 171.0266 | 0.3014761
| 129.0932768 | 170.972 | 0.3013462
| 129.1442238 | 170.9924 | 0.3014911
| 129.1950826 | 170.9995 | 0.3014611
| 129.246008 | 171.1013 | 0.3014312
| 129.2968361 | 171.0279 | 0.3014362
| 129.3477479 | 171.006 | 0.3014611
| 129.3986043 | 171.078 | 0.3014712
| 129.4495028 | 171.1146 | 0.3014611
| 129.5003036 | 171.188 | 0.3013262
| 129.5513097 | 171.0296 | 0.3015361
| 129.6020677 | 171.0279 | 0.3015011
| 129.6529561 | 171.0836 | 0.3013712
| 129.7038981 | 171.1388 | 0.3014462
| 129.7547029 | 171.1023 | 0.3014362
| 129.8056389 | 171.0444 | 0.3015011
| 129.8565652 | 170.9888 | 0.3014262
| 129.9072812 | 171.0738 | 0.3014911
| 129.9583589 | 171.0622 | 0.3014262
| 130.0091654 | 171.0845 | 0.3014262
| 130.0599989 | 171.0325 | 0.3014262
| 130.1108886 | 171.0312 | 0.3014462
| 130.1617394 | 171.0629 | 0.3014911
| 130.2126525 | 171.0457 | 0.3014062
| 130.2635623 | 171.0952 | 0.3014511
| 130.3144984 | 171.1162 | 0.3014262
| 130.3652972 | 171.0415 | 0.3014162
| 130.4162637 | 171.0709 | 0.3014162
| 130.467106 | 171.092 | 0.3014062
| 130.5178731 | 171.0195 | 0.3013662
| 130.5688584 | 171.0127 | 0.3014511
| 130.6197219 | 171.0457 | 0.3014611
| 130.6706225 | 171.0865 | 0.3014362
| 130.7214991 | 171.0486 | 0.3014462
| 130.7715146 | 171.1563 | 0.3014811
| 130.8223218 | 171.0742 | 0.3014362
| 130.8731642 | 171.0616 | 0.3015361
| 130.923949 | 171.0163 | 0.3014511
| 130.9748724 | 171.0047 | 0.3014911
| 131.0256616 | 171.0415 | 0.3014811
| 131.0756772 | 171.0583 | 0.3014362
| 131.1265565 | 170.9911 | 0.3015211
| 131.1775442 | 170.9814 | 0.3014911
| 131.2282846 | 171.134 | 0.3015211
| 131.2790552 | 171.0949 | 0.3013212
| 131.3299284 | 171.1007 | 0.3014462
| 131.3808624 | 171.1172 | 0.3015011
| 131.4317532 | 171.0929 | 0.3014362
| 131.4825371 | 171.2529 | 0.3014112
| 131.5336123 | 171.2096 | 0.3014162
| 131.5842856 | 171.3302 | 0.3014511
| 131.6351347 | 171.241 | 0.3014511
| 131.6860556 | 171.1679 | 0.3014162
| 131.7368389 | 171.1375 | 0.3014611
| 131.7877016 | 171.1505 | 0.3013862
| 131.8386497 | 171.1084 | 0.3013862
| 131.8895789 | 171.167 | 0.3014561
| 131.9403138 | 171.1708 | 0.3014561
| 131.9913018 | 171.1922 | 0.3013812
| 132.0421327 | 171.1586 | 0.3013862
| 132.0929547 | 171.1996 | 0.3013912
| 132.1438079 | 171.1123 | 0.3014362
| 132.1947713 | 171.1957 | 0.3014712
| 132.2456825 | 171.0945 | 0.3014362
| 132.2966504 | 171.2639 | 0.3013812
| 132.347419 | 171.2096 | 0.3014462
| 132.3983579 | 171.2429 | 0.3014611
| 132.4491817 | 171.2649 | 0.3015011
| 132.5000015 | 171.1227 | 0.3014761
| 132.5509092 | 171.1947 | 0.3014561
| 132.6018318 | 171.1721 | 0.3014462
| 132.6527455 | 171.2407 | 0.3013712
| 132.7036856 | 171.3257 | 0.3013163
| 132.754669 | 171.2953 | 0.3014262
| 132.8056072 | 171.2145 | 0.3013262
| 132.8565532 | 171.1679 | 0.3014462
| 132.9072505 | 171.2106 | 0.3014062
| 132.9581806 | 171.1463 | 0.3014312
| 133.0089771 | 171.2161 | 0.3013912
| 133.0599251 | 171.166 | 0.3014112
| 133.1107758 | 171.2539 | 0.3013812
| 133.1615589 | 171.1582 | 0.3013812
| 133.2115821 | 171.1492 | 0.3014462
| 133.2624216 | 171.1359 | 0.3014611
| 133.3133054 | 171.2904 | 0.3014462
| 133.3641623 | 171.2533 | 0.3013512
| 133.4149685 | 171.2003 | 0.3013212
| 133.465824 | 171.2891 | 0.3014062
| 133.5158726 | 171.187 | 0.3013962
| 133.5666584 | 171.2594 | 0.3013512
| 133.6175181 | 171.2445 | 0.3014611
| 133.6682964 | 171.2801 | 0.3013912
| 133.7191963 | 171.3457 | 0.3013862
| 133.770052 | 171.3357 | 0.3013912
| 133.8210102 | 171.3719 | 0.3014511
| 133.8717462 | 171.3493 | 0.3013413
| 133.922743 | 171.274 | 0.3013912
| 133.9735299 | 171.3018 | 0.3014811
| 134.0235556 | 171.3195 | 0.3014262
| 134.0743482 | 171.3283 | 0.3014362
| 134.1251589 | 171.3512 | 0.3014511
| 134.1760232 | 171.273 | 0.3014611
| 134.2260253 | 171.316 | 0.3014362
| 134.2767447 | 171.2998 | 0.3014312
| 134.327723 | 171.2856 | 0.3014112
| 134.3785732 | 171.3134 | 0.3013812
| 134.4293434 | 171.2601 | 0.3014362
| 134.4793617 | 171.3428 | 0.3013363
| 134.5301582 | 171.2148 | 0.3014511
| 134.5809454 | 171.3412 | 0.3014462
| 134.6319239 | 171.294 | 0.3013212
| 134.6827674 | 171.2688 | 0.3013962
| 134.7336584 | 171.3299 | 0.3014761
| 134.7845343 | 171.3448 | 0.3014561
| 134.8345843 | 171.3654 | 0.3014262
| 134.8853257 | 171.3402 | 0.3013413
| 134.9362635 | 171.4075 | 0.3013812
| 134.9871237 | 171.3706 | 0.3014961
| 135.0381136 | 171.4731 | 0.3013013
| 135.0889716 | 171.4624 | 0.3013912
| 135.1398178 | 171.4728 | 0.3014312
| 135.1907656 | 171.4359 | 0.3013512
| 135.2415827 | 171.3619 | 0.3014262
| 135.2925491 | 171.3503 | 0.3013612
| 135.3433266 | 171.3903 | 0.3014312
| 135.3941186 | 171.3418 | 0.3013662
| 135.4451697 | 171.3861 | 0.3013962
| 135.4959637 | 171.4844 | 0.3014112
| 135.546823 | 171.4233 | 0.3013413
| 135.597657 | 171.3131 | 0.3014262
| 135.6485722 | 171.4479 | 0.3014262
| 135.6985753 | 171.4256 | 0.3013912
| 135.7493127 | 171.4427 | 0.3013912
| 135.8001505 | 171.5064 | 0.3013712
| 135.8509524 | 171.5287 | 0.3013862
| 135.901341 | 171.5675 | 0.3013912
| 135.9522482 | 171.5445 | 0.3013912
| 136.0029697 | 171.5407 | 0.3013712
| 136.0539421 | 171.5526 | 0.3013262
| 136.1048097 | 171.5552 | 0.3013662
| 136.1556466 | 171.5216 | 0.3014262
| 136.2065243 | 171.6011 | 0.3014112
| 136.2565377 | 171.5077 | 0.3014062
| 136.3072926 | 171.5471 | 0.3013413
| 136.358218 | 171.4834 | 0.3013363
| 136.4089921 | 171.4919 | 0.3014362
| 136.4598983 | 171.5436 | 0.3013612
| 136.5107733 | 171.4673 | 0.3013862
| 136.5617486 | 171.5213 | 0.3012713
| 136.6117801 | 171.5352 | 0.3014162
| 136.6625635 | 171.4789 | 0.3013462
| 136.7132759 | 171.5051 | 0.3013413
| 136.7641713 | 171.53 | 0.3013962
| 136.8153584 | 171.5717 | 0.3013363
| 136.8660485 | 171.5811 | 0.3013262
| 136.9168747 | 171.5025 | 0.3014112
| 136.9677462 | 171.518 | 0.3013612
| 137.0186226 | 171.4696 | 0.3014262
| 137.0695546 | 171.423 | 0.3013862
| 137.1204854 | 171.4906 | 0.3014162
| 137.1713055 | 171.4566 | 0.3013662
| 137.2221415 | 171.3903 | 0.3014511
| 137.2721628 | 171.5342 | 0.3014462
| 137.3229702 | 171.5387 | 0.3014062
| 137.3738388 | 171.4673 | 0.3014112
| 137.4248065 | 171.5061 | 0.3013462
| 137.4756848 | 171.5429 | 0.3013413
| 137.5266327 | 171.6082 | 0.3013363
| 137.5775207 | 171.4922 | 0.3013812
| 137.6282776 | 171.4899 | 0.3013413
| 137.6792619 | 171.4961 | 0.3013612
| 137.7299715 | 171.456 | 0.3013912
| 137.7808167 | 171.4534 | 0.3012963
| 137.8316979 | 171.4944 | 0.3014062
| 137.8825679 | 171.5762 | 0.3013812
| 137.9325685 | 171.5197 | 0.3013063
| 137.9826192 | 171.5238 | 0.3013363
| 138.0332205 | 171.4699 | 0.3013363
| 138.0841202 | 171.4883 | 0.3013962
| 138.1350026 | 171.5277 | 0.3013912
| 138.1859089 | 171.4977 | 0.3014062
| 138.2366918 | 171.5138 | 0.3013612
| 138.2876192 | 171.5248 | 0.3013013
| 138.3385763 | 171.5698 | 0.3013462
| 138.3893851 | 171.4922 | 0.3013512
| 138.4402197 | 171.4424 | 0.3013512
| 138.4911337 | 171.4579 | 0.3014112
| 138.541936 | 171.4479 | 0.3013512
| 138.5928137 | 171.4809 | 0.3014312
| 138.6436999 | 171.4818 | 0.3013962
| 138.6945929 | 171.5323 | 0.3014112
| 138.7455235 | 171.6163 | 0.3013612
| 138.796293 | 171.5633 | 0.3013612
| 138.8471076 | 171.5287 | 0.3013363
| 138.897909 | 171.5187 | 0.3014262
| 138.9488968 | 171.6383 | 0.3013512
| 138.999789 | 171.5565 | 0.3013612
| 139.0506406 | 171.6069 | 0.3013163
| 139.1014467 | 171.497 | 0.3013962
| 139.1523942 | 171.5833 | 0.3013612
| 139.2032086 | 171.6186 | 0.3013662
| 139.2540731 | 171.5277 | 0.3013512
| 139.3049013 | 171.475 | 0.3013962
| 139.3559626 | 171.5106 | 0.3013712
| 139.4077426 | 171.5352 | 0.3013912
| 139.4586762 | 171.5753 | 0.3013512
| 139.5096059 | 171.573 | 0.3012813
| 139.560541 | 171.6056 | 0.3013612
| 139.6113248 | 171.5087 | 0.3013862
| 139.6621122 | 171.4689 | 0.3014262
| 139.7129834 | 171.6807 | 0.3013662
| 139.7640061 | 171.6218 | 0.3013912
| 139.8148664 | 171.659 | 0.3013962
| 139.8656486 | 171.6406 | 0.3013512
| 139.9165945 | 171.7172 | 0.3013512
| 139.9675627 | 171.6748 | 0.3013612
| 140.0183656 | 171.6351 | 0.3014162
| 140.0692351 | 171.5969 | 0.3013912
| 140.1200397 | 171.6066 | 0.3013812
| 140.170859 | 171.5869 | 0.3013163
| 140.2217439 | 171.5804 | 0.3013212
| 140.2725631 | 171.5245 | 0.3013862
| 140.3226038 | 171.5617 | 0.3013262
| 140.3733945 | 171.5578 | 0.3013912
| 140.4242523 | 171.5294 | 0.3013662
| 140.4750227 | 171.5998 | 0.3012913
| 140.5259589 | 171.5656 | 0.3013013
| 140.5768391 | 171.6031 | 0.3013812
| 140.6287714 | 171.561 | 0.3013462
| 140.6795637 | 171.5497 | 0.3013413
| 140.7295896 | 171.5526 | 0.3014112
| 140.7803549 | 171.614 | 0.3013662
| 140.8311657 | 171.5174 | 0.3013662
| 140.882017 | 171.5113 | 0.3014262
| 140.9328875 | 171.6137 | 0.3014312
| 140.9837623 | 171.6735 | 0.3013413
| 141.0346792 | 171.647 | 0.3014362
| 141.0856071 | 171.5956 | 0.3013862
| 141.136551 | 171.6154 | 0.3013962
| 141.1873081 | 171.6144 | 0.3013413
| 141.2382141 | 171.6448 | 0.3013163
| 141.2891362 | 171.6425 | 0.3013063
| 141.339964 | 171.6002 | 0.3013612
| 141.3907265 | 171.6276 | 0.3013912
| 141.44154 | 171.5627 | 0.3014262
| 141.491548 | 171.6422 | 0.3014462
| 141.5423557 | 171.5662 | 0.3013712
| 141.5931361 | 171.8045 | 0.3013063
| 141.644071 | 171.6981 | 0.3013662
| 141.6949138 | 171.5837 | 0.3013862
| 141.7457708 | 171.6357 | 0.3013363
| 141.7966643 | 171.6706 | 0.3013163
| 141.8476136 | 171.637 | 0.3014112
| 141.8983862 | 171.6823 | 0.3013413
| 141.9492649 | 171.6965 | 0.3013013
| 142.0002218 | 171.6842 | 0.3013363
| 142.0511057 | 171.724 | 0.3014062
| 142.1018886 | 171.7075 | 0.3013612
| 142.1528765 | 171.7201 | 0.3014062
| 142.2037531 | 171.691 | 0.3012913
| 142.2546197 | 171.6131 | 0.3013712
| 142.305412 | 171.6907 | 0.3012813
| 142.3554701 | 171.6965 | 0.3014062
| 142.4063232 | 171.7172 | 0.3013612
| 142.457135 | 171.7004 | 0.3014162
| 142.5079843 | 171.6813 | 0.3013163
| 142.5587609 | 171.7906 | 0.3013512
| 142.6096148 | 171.7653 | 0.3012363
| 142.6605965 | 171.7165 | 0.3013812
| 142.7113289 | 171.6354 | 0.3013462
| 142.7613339 | 171.7156 | 0.3013063
| 142.7812064 | 171.5987 | 0.3003883
| 142.7913148 | 171.6475 | 0.2993025
| 142.8022519 | 171.6245 | 0.2982638
| 142.8131135 | 171.6387 | 0.2971676
| 142.8231839 | 171.6212 | 0.2961456
| 142.8341296 | 171.6512 | 0.295106
| 142.8441383 | 171.6217 | 0.2941401
| 142.8550728 | 171.6043 | 0.2929917
| 142.8650862 | 171.607 | 0.2920153
| 142.8760628 | 171.6116 | 0.2908877
| 142.8870013 | 171.7008 | 0.2897639
| 142.8979579 | 171.6112 | 0.2886582
| 142.9079596 | 171.681 | 0.2876731
| 142.9188307 | 171.6803 | 0.2866309
| 142.9288828 | 171.6421 | 0.2855657
| 142.9398561 | 171.6278 | 0.2844884
| 142.950826 | 171.5903 | 0.2834514
| 142.9608469 | 171.5815 | 0.2824243
| 142.9708723 | 171.5934 | 0.2814317
| 142.9816686 | 171.5238 | 0.2803221
| 142.9916901 | 171.5519 | 0.279295
| 143.0017383 | 171.556 | 0.2783152
| 143.0125886 | 171.6306 | 0.2772751
| 143.0226119 | 171.5199 | 0.2762378
| 143.0335801 | 171.5778 | 0.2751959
| 143.0435862 | 171.5105 | 0.2741404
| 143.053608 | 171.5052 | 0.2731182
| 143.0645983 | 171.5282 | 0.2720741
| 143.0755612 | 171.5107 | 0.2709529
| 143.0855946 | 171.5335 | 0.2699345
| 143.096593 | 171.4974 | 0.2687947
| 143.1073114 | 171.4883 | 0.2678028
| 143.1182829 | 171.519 | 0.2667106
| 143.1283767 | 171.4917 | 0.2656513
| 143.1393272 | 171.4908 | 0.2646012
| 143.1502806 | 171.5208 | 0.2634859
| 143.1602877 | 171.4987 | 0.2624153
| 143.1712402 | 171.4842 | 0.2613999
| 143.1813027 | 171.4314 | 0.2604037
| 143.1922317 | 171.4825 | 0.2592758
| 143.2032079 | 171.5106 | 0.2581332
| 143.2141863 | 171.4527 | 0.2570903
| 143.2251182 | 171.4172 | 0.2560421
| 143.2361069 | 171.3131 | 0.2549482
| 143.2470844 | 171.3512 | 0.2538705
| 143.2580364 | 171.4317 | 0.2527153
| 143.2690101 | 171.4195 | 0.2516379
| 143.2799804 | 171.4848 | 0.2505409
| 143.290864 | 171.3574 | 0.2494276
| 143.3019492 | 171.3419 | 0.248409
| 143.3127883 | 171.2711 | 0.2472651
| 143.323764 | 171.2879 | 0.2461326
| 143.3338364 | 171.3321 | 0.2451403
| 143.3448229 | 171.293 | 0.2440966
| 143.3557216 | 171.2881 | 0.2429218
| 143.365786 | 171.3026 | 0.2420003
| 143.3767711 | 171.255 | 0.2408468
| 143.3876681 | 171.3491 | 0.2397072
| 143.3978309 | 171.2446 | 0.2387059
| 143.4087006 | 171.2417 | 0.2377088
| 143.4195892 | 171.1457 | 0.2367349
| 143.4296035 | 171.1869 | 0.2356685
| 143.4406072 | 171.1798 | 0.2344832
| 143.4506358 | 171.1493 | 0.2334504
| 143.4616111 | 171.1577 | 0.2324628
| 143.4725858 | 171.1319 | 0.2312754
| 143.4825998 | 171.1159 | 0.2303839
| 143.493585 | 171.147 | 0.2292454
| 143.5045847 | 171.1748 | 0.2281454
| 143.515391 | 171.1518 | 0.2270048
| 143.5254147 | 171.1469 | 0.2260225
| 143.535585 | 171.1801 | 0.2250854
| 143.5463563 | 171.1665 | 0.2239733
| 143.5563809 | 171.1541 | 0.2229858
| 143.5663857 | 171.1016 | 0.2219603
| 143.5772985 | 171.0964 | 0.2208141
| 143.5873336 | 171.0646 | 0.2198206
| 143.5983398 | 171.0148 | 0.2187649
| 143.6092836 | 170.9386 | 0.2177055
| 143.619286 | 171.0535 | 0.2166553
| 143.6301309 | 171.0222 | 0.2155309
| 143.641192 | 171.029 | 0.2145047
| 143.6521236 | 171.0522 | 0.2132866
| 143.662135 | 171.0673 | 0.2123854
| 143.6731116 | 170.9804 | 0.2112677
| 143.6839853 | 171.0473 | 0.2101454
| 143.6940158 | 171.0216 | 0.2091973
| 143.7040685 | 171.0215 | 0.2081471
| 143.7149813 | 170.995 | 0.2071257
| 143.7258925 | 171.0351 | 0.2059297
| 143.7360435 | 170.9542 | 0.2050145
| 143.7470353 | 170.9532 | 0.2039004
| 143.7570686 | 170.8891 | 0.202902
| 143.7679585 | 170.892 | 0.2017931
| 143.7788312 | 170.9628 | 0.2006358
| 143.7889066 | 170.9113 | 0.1997282
| 143.7998078 | 170.899 | 0.1986381
| 143.8108363 | 170.8159 | 0.1974903
| 143.8218123 | 170.8282 | 0.1963827
| 143.8328238 | 170.8059 | 0.1953715
| 143.8437928 | 170.8137 | 0.1942396
| 143.8547862 | 170.7225 | 0.1931503
| 143.8656614 | 170.8134 | 0.1920178
| 143.87572 | 170.8146 | 0.1911418
| 143.8866823 | 170.8689 | 0.1899507
| 143.8966936 | 170.7453 | 0.1890245
| 143.9076374 | 170.7854 | 0.1878202
| 143.9185726 | 170.7336 | 0.1867067
| 143.9285834 | 170.7241 | 0.1858205
| 143.9386094 | 170.8049 | 0.184738
| 143.949607 | 170.8327 | 0.1836832
| 143.9605918 | 170.79 | 0.1825747
| 143.970618 | 170.8439 | 0.1815671
| 143.9815753 | 170.7763 | 0.1804064
| 143.9925195 | 170.7692 | 0.179347
| 144.0033771 | 170.7514 | 0.1783811
| 144.0143717 | 170.7262 | 0.1771417
| 144.0243873 | 170.7025 | 0.1761602
| 144.0353392 | 170.7044 | 0.1751549
| 144.04631 | 170.6666 | 0.1740329
| 144.0572866 | 170.6912 | 0.1729452
| 144.068225 | 170.7264 | 0.1718663
| 144.0792091 | 170.7006 | 0.1707279
| 144.0901694 | 170.6391 | 0.169567
| 144.1002025 | 170.6513 | 0.1686486
| 144.1111343 | 170.618 | 0.1676004
| 144.1220407 | 170.7092 | 0.1664648
| 144.1329906 | 170.6853 | 0.1653348
| 144.1440971 | 170.6588 | 0.1643241
| 144.1550384 | 170.6265 | 0.16316
| 144.1650624 | 170.6166 | 0.1621276
| 144.175986 | 170.5801 | 0.1610553
| 144.1869546 | 170.5714 | 0.1600233
| 144.1979305 | 170.5678 | 0.1588558
| 144.2088845 | 170.4922 | 0.1577754
| 144.2198302 | 170.5772 | 0.1567108
| 144.2298312 | 170.549 | 0.1557057
| 144.2398321 | 170.5107 | 0.1546607
| 144.2507846 | 170.5508 | 0.1536753
| 144.2617573 | 170.4939 | 0.1525031
| 144.2727066 | 170.4474 | 0.1513782
| 144.28271 | 170.4553 | 0.1504678
| 144.2936272 | 170.456 | 0.1493311
| 144.3046349 | 170.4582 | 0.1482453
| 144.3155749 | 170.3781 | 0.1472113
| 144.3266131 | 170.3073 | 0.1460175
| 144.3366372 | 170.3602 | 0.1450101
| 144.347632 | 170.3101 | 0.1439306
| 144.3586287 | 170.3289 | 0.142791
| 144.3693821 | 170.2542 | 0.1417856
| 144.3795044 | 170.235 | 0.1408283
| 144.3896091 | 170.2847 | 0.1397729
| 144.4003791 | 170.2562 | 0.1386309
| 144.4113175 | 170.2084 | 0.137637
| 144.4213517 | 170.1653 | 0.1366786
| 144.4322311 | 170.1384 | 0.1356006
| 144.4433012 | 170.0676 | 0.1343837
| 144.4541579 | 170.0699 | 0.1334379
| 144.4642671 | 170.0817 | 0.1323271
| 144.4752088 | 170.0782 | 0.1312579
| 144.4861905 | 170.0737 | 0.1301847
| 144.4970653 | 170.0358 | 0.1290173
| 144.508091 | 169.9925 | 0.1279797
| 144.5189992 | 170.0785 | 0.1267939
| 144.5290726 | 170.0593 | 0.1258165
| 144.5399555 | 169.9963 | 0.1247382
| 144.5508928 | 170.0096 | 0.1237794
| 144.5620139 | 169.9779 | 0.1225624
| 144.5728551 | 169.9216 | 0.1215132
| 144.5828937 | 169.9532 | 0.1204744
| 144.5929128 | 169.9353 | 0.1195324
| 144.6039163 | 170.0601 | 0.1184421
| 144.6147861 | 170.0152 | 0.1173201
| 144.6257805 | 170.0064 | 0.1161807
| 144.6358128 | 170.0364 | 0.1151275
| 144.6467128 | 169.9666 | 0.1141325
| 144.6576657 | 169.9304 | 0.1129672
| 144.6677551 | 169.9429 | 0.1119783
| 144.6786384 | 169.9364 | 0.11089
| 144.6886807 | 169.8865 | 0.1099357
| 144.6996337 | 169.9253 | 0.1088704
| 144.7106174 | 169.8907 | 0.107707
| 144.7216042 | 169.8807 | 0.1066533
| 144.7325529 | 169.8878 | 0.1055684
| 144.7425789 | 169.7794 | 0.1044959
| 144.7525848 | 169.7554 | 0.1035752
| 144.7636058 | 169.8226 | 0.1024282
| 144.7745545 | 169.7703 | 0.1013783
| 144.7854105 | 169.7657 | 0.1002727
| 144.7963663 | 169.7314 | 0.09918709
| 144.8073602 | 169.7062 | 0.0980977
| 144.818332 | 169.7095 | 0.09698054
| 144.8292625 | 169.651 | 0.09590247
| 144.8392995 | 169.5988 | 0.09493874
| 144.8493586 | 169.622 | 0.09378295
| 144.8602396 | 169.5825 | 0.09273981
| 144.8702818 | 169.5482 | 0.09178556
| 144.8812268 | 169.509 | 0.09073603
| 144.8922372 | 169.5588 | 0.08954506
| 144.9032299 | 169.5407 | 0.08849075
| 144.9141806 | 169.4968 | 0.08744065
| 144.9250354 | 169.4809 | 0.0864401
| 144.935046 | 169.5258 | 0.08536409
| 144.9460579 | 169.5083 | 0.08430786
| 144.9570352 | 169.4795 | 0.08316517
| 144.9680164 | 169.4152 | 0.08211201
| 144.978042 | 169.3666 | 0.0810445
| 144.9890089 | 169.4549 | 0.07992283
| 144.9999503 | 169.4203 | 0.07894361
| 145.010926 | 169.2939 | 0.07785104
| 145.0218836 | 169.3236 | 0.07677526
| 145.0328577 | 169.2997 | 0.07567785
| 145.0438509 | 169.2764 | 0.0744886
| 145.0547824 | 169.2283 | 0.0734554
| 145.0657693 | 169.1985 | 0.07235671
| 145.0767553 | 169.1943 | 0.07119816
| 145.086808 | 169.1868 | 0.07028783
| 145.0976831 | 169.1535 | 0.06915535
| 145.1086598 | 169.1434 | 0.0680377
| 145.119635 | 169.0668 | 0.06696016
| 145.1305799 | 169.0164 | 0.06591064
| 145.1405957 | 169.0819 | 0.06487407
| 145.1506025 | 169.0162 | 0.06392336
| 145.161584 | 169.0385 | 0.06276526
| 145.1725595 | 168.9606 | 0.06166271
| 145.1826087 | 168.9068 | 0.06073771
| 145.1935827 | 168.9789 | 0.05961036
| 145.2044116 | 168.9825 | 0.05850248
| 145.2153754 | 168.8906 | 0.05741608
| 145.2263514 | 168.8852 | 0.05628352
| 145.2364191 | 168.8935 | 0.05535667
| 145.247377 | 168.8016 | 0.05415597
| 145.2582874 | 168.8136 | 0.0531049
| 145.2692836 | 168.7855 | 0.05201528
| 145.2802305 | 168.7512 | 0.05092059
| 145.2911353 | 168.6426 | 0.04989006
| 145.3020828 | 168.6478 | 0.04887026
| 145.3121724 | 168.6344 | 0.04788129
| 145.3230354 | 168.6037 | 0.04665508
| 145.3330388 | 168.5331 | 0.04567472
| 145.3430607 | 168.5323 | 0.0447175
| 145.3539288 | 168.4644 | 0.04375562
| 145.3639297 | 168.4052 | 0.0426356
| 145.3742316 | 168.3475 | 0.04167036
| 145.3849294 | 168.2693 | 0.04053063
| 145.3959277 | 168.117 | 0.03950075
| 145.4059398 | 168.1373 | 0.03851952
| 145.4168273 | 168.0131 | 0.03744078
| 145.4268359 | 167.9432 | 0.03643992
| 145.4368523 | 167.9059 | 0.0354183
| 145.4478103 | 167.8784 | 0.03438245
| 145.4588166 | 167.8386 | 0.03324185
| 145.4697665 | 167.7714 | 0.03216684
| 145.4797807 | 167.7179 | 0.03120038
| 145.490679 | 167.6678 | 0.03015552
| 145.5016806 | 167.532 | 0.02897543
| 145.512635 | 167.3804 | 0.02796993
| 145.5236647 | 167.2909 | 0.02686196
| 145.5346264 | 167.1561 | 0.02579577
| 145.5456124 | 167.0597 | 0.02470715
| 145.5556265 | 166.9394 | 0.02368576
| 145.5656478 | 166.7585 | 0.02272859
| 145.5764132 | 166.6609 | 0.02167704
| 145.5875583 | 166.4934 | 0.02063248
| 145.5975663 | 166.3268 | 0.01969663
| 145.6084373 | 166.0413 | 0.01858955
| 145.6193849 | 165.6793 | 0.01755474
| 145.6294229 | 165.3888 | 0.01656091
| 145.6402848 | 164.9065 | 0.01562464
| 145.6503398 | 164.4922 | 0.01466908
| 145.6603544 | 163.9425 | 0.01372757
| 145.6703553 | 162.9615 | 0.01290238
| 145.6812809 | 161.9793 | 0.01197468
| 145.6922321 | 161.3841 | 0.01089954
| 145.7022509 | 160.9366 | 0.009937628
| 145.7132607 | 160.3087 | 0.009006546
| 145.7241345 | 159.4946 | 0.008044067
| 145.7350355 | 158.6938 | 0.007088873
| 145.7451117 | 158.2776 | 0.006106239
| 145.7559778 | 157.4862 | 0.005134524
| 145.7670566 | 156.6575 | 0.004151575
| 145.7780103 | 156.3297 | 0.00315612
| 145.7888839 | 155.6821 | 0.002158699
| 145.7989043 | 155.1744 | 0.001251602
| 145.8089345 | 154.6024 | 0.0002835447