## Sheet1
Standard | Ag | Al | As | Au | B | Ba | Be | Bi | Br | Ca | Cd | Ce | Cl | Co | Cr | Cs | Cu | Dy | Er | Eu | F | Fe | Ga | Gd | Ge | Hf | Hg | Ho | I | In | Ir | K | La | Li | Lu | Mg | Mn | Mo | Na | Nb | Nd | Ni | Os | P | Pb | Pd | Pr | Pt | Rb | Re | Rh | Ru | S | Sb | Sc | Se | Si | Sm | Sn | Sr | Ta | Tb | Te | Th | Ti | Tl | Tm | U | V | W | Y | Yb | Zn | Zr | Ag_std | Al_std | As_std | Au_std | B_std | Ba_std | Be_std | Bi_std | Br_std | Ca_std | Cd_std | Ce_std | Cl_std | Co_std | Cr_std | Cs_std | Cu_std | Dy_std | Er_std | Eu_std | F_std | Fe_std | Ga_std | Gd_std | Ge_std | Hf_std | Hg_std | Ho_std | I_std | In_std | Ir_std | K_std | La_std | Li_std | Lu_std | Mg_std | Mn_std | Mo_std | Na_std | Nb_std | Nd_std | Ni_std | Os_std | P_std | Pb_std | Pd_std | Pr_std | Pt_std | Rb_std | Re_std | Rh_std | Ru_std | S_std | Sb_std | Sc_std | Se_std | Si_std | Sm_std | Sn_std | Sr_std | Ta_std | Tb_std | Te_std | Th_std | Ti_std | Tl_std | Tm_std | U_std | V_std | W_std | Y_std | Yb_std | Zn_std | Zr_std | SiO2 | TiO2 | Sl2O3 | FeO | MgO | MnO | CaO | Na2O | K2O | P2O5 | SiO2_std | TiO2_std | Sl2O3_std | FeO_std | MgO_std | MnO_std | CaO_std | Na2O_std | K2O_std | P2O5_std
BCR-2G | 0.5 | 70918.23 |  |  | 6 | 683 | 2.3 | 0.05 |  | 50457.4 | 0.2 | 53.3 |  | 38 | 17 | 1.16 | 21 | 6.44 | 3.7 | 1.97 |  | 96385.54 | 23 | 6.71 | 1.5 | 4.84 |  | 1.27 |  | 0.11 |  | 14900 | 24.7 | 9 | 0.503 | 21469.06 | 1550 | 270 | 23961.42 | 12.5 | 28.9 | 13 |  | 1614.592 | 11 |  | 6.7 |  | 47 | 0.0062 |  |  |  | 0.35 | 33 |  | 254300.7 | 6.59 | 2.6 | 342 | 0.78 | 1.02 |  | 5.9 | 14100 | 0.3 | 0.51 | 1.69 | 425 | 0.5 | 35 | 3.39 | 125 | 184 | 0.4 | 2116.962 |  |  | 1 | 7 | 0.4 | 0.01 |  | 786.1635 |  | 0.5 |  | 2 | 2 | 0.07 | 5 | 0.06 | 0.04 | 0.02 |  | 2331.908 | 1 | 0.07 | 0.1 | 0.28 |  | 0.08 |  | 0.02 |  | 150 | 0.3 | 1 | 0.005 | 542.7572 | 70 | 30 | 519.2878 | 1 | 0.3 | 2 |  | 43.63763 | 1 |  | 0.4 |  | 0.5 | 0.0007 |  |  |  | 0.08 | 2 |  | 1869.858 | 0.07 | 0.4 | 4 | 0.06 | 0.08 |  | 0.3 | 1000 | 0.1 | 0.04 | 0.12 | 18 | 0.07 | 3 | 0.03 | 5 | 15 | 544000 | 22700 | 134000 | 124000 | 35600 | 1900 | 70600 | 32300 | 17400 | 3700 | 4000 | 400 | 4000 | 3000 | 900 | 100 | 1100 | 700 | 400 | 100
BHVO-2G |  | 71976.71 |  |  |  | 131 | 1.3 | 0.01 |  | 81475.13 | 0.1 | 37.6 |  | 44 | 293 | 0.1 | 127 | 5.28 | 2.56 | 2.07 |  | 87835.21 | 22 | 6.16 | 1.6 | 4.32 |  | 0.98 |  | 0.1 |  | 4270 | 15.2 | 4.4 | 0.279 | 42998.43 | 1316.605 | 3.8 | 17804.15 | 18.3 | 24.5 | 116 |  | 1265.491 | 1.7 |  | 5.35 |  | 9.2 | 0.00047 |  |  |  | 0.3 | 33 |  | 230460 | 6.1 | 2.6 | 396 | 1.15 | 0.92 |  | 1.22 | 16300 |  | 0.34 | 0.403 | 308 | 0.23 | 26 | 2.01 | 102 | 170 |  | 529.2405 |  |  |  | 2 | 0.2 | 0.002 |  | 714.6941 | 0.02 | 0.2 |  | 2 | 12 | 0.02 | 11 | 0.05 | 0.02 | 0.01 |  | 777.3028 | 3 | 0.05 | 0.1 | 0.18 |  | 0.04 |  | 0.02 |  | 50 | 0.2 | 0.8 | 0.003 | 120.6127 | 232.342 | 0.2 | 741.8398 | 0.8 | 0.2 | 7 |  | 87.27527 | 0.2 |  | 0.22 |  | 0.04 | 0.00013 |  |  |  | 0.13 | 2 |  | 467.4645 | 0.03 | 0.6 | 1 | 0.1 | 0.04 |  | 0.05 | 900 |  | 0.02 | 0.003 | 19 | 0.04 | 2 | 0.02 | 6 | 7 | 493000 | 27900 | 136000 | 113000 | 71300 | 1700 | 114000 | 24000 | 5100 | 2900 | 1000 | 200 | 1000 | 1000 | 200 | 300 | 1000 | 1000 | 200 | 200
BIR-1G |  | 82032.28 |  |  |  | 6.5 | 0.1 | 0.009 |  | 95054.32 | 0.14 | 1.89 |  | 52 | 392 | 0.007 | 119 | 2.55 | 1.7 | 0.517 |  | 80839.49 | 15 | 1.85 | 1.2 | 0.57 |  | 0.56 |  | 0.086 |  | 183 | 0.609 | 3 | 0.248 | 56687.97 | 1471.499 | 0.075 | 13724.04 | 0.52 | 2.37 | 178 |  | 117.8216 | 3.7 |  | 0.37 |  | 0.197 | 0.00053 |  |  |  | 0.56 | 43 |  | 222045.6 | 1.09 | 2.3 | 109 | 0.036 | 0.35 |  | 0.03 | 5400 |  | 0.24 | 0.023 | 326 |  | 14.3 | 1.64 | 78 | 14 |  | 1058.481 |  |  |  | 0.07 |  | 0.002 |  | 1429.388 | 0.04 | 0.04 |  | 5 | 24 | 0.002 | 12 | 0.02 | 0.02 | 0.005 |  | 777.3028 | 2 | 0.02 | 0.1 | 0.03 |  | 0.03 |  | 0.013 |  | 2 | 0.02 | 0.7 | 0.009 | 603.0636 | 77.44734 | 0.011 | 519.2878 | 0.04 | 0.03 | 18 |  | 13.09129 | 0.3 |  | 0.02 |  | 0.007 | 7e-05 |  |  |  | 0.09 | 3 |  | 1402.393 | 0.02 | 1.3 | 2 | 0.006 | 0.04 |  | 0.002 | 200 |  | 0.03 | 0.006 | 32 |  | 1.4 | 0.03 | 17 | 1.2 | 475000 | 10400 | 155000 | 104000 | 94000 | 1900 | 133000 | 18500 | 300 | 270 | 3000 | 700 | 2000 | 1000 | 1000 | 100 | 2000 | 700 | 50 | 30
GSA-1G | 1.6 | 72505.95 | 0.51 | 0.9 | 23 | 57.8 | 0.085 | 0.07 |  | 55531.73 | 0.15 | 0.43 |  | 1.6 | 6.4 | 0.022 | 2.5 | 0.029 | 0.015 | 0.007 |  | 110377 | 6.4 | 0.029 | 0.6 | 0.18 |  | 0.0055 |  | 0.016 |  | 23100 | 0.87 | 1.7 | 0.0022 | 21107.22 | 155 | 0.37 | 26706.23 | 27 | 0.185 | 15.1 |  | 56 | 11.4 |  | 0.052 |  | 0.98 |  |  |  |  | 7.5 | 0.4 |  | 239341.8 | 0.031 | 2.7 | 28.1 | 1.5 | 0.0045 |  | 0.11 | 9112.164 | 0.03 | 0.0019 | 0.172 | 1.08 | 0.34 | 0.26 | 0.012 | 9.6 | 5.8 | 0.2 | 2646.203 | 0.08 |  | 7 | 0.6 |  | 0.02 |  | 428.8165 | 0.04 | 0.02 |  | 0.2 | 0.5 | 0.009 | 0.3 | 0.004 | 0.005 | 0.002 |  | 1554.606 | 0.9 | 0.002 | 0.5 | 0.01 |  | 0.0008 |  | 0.007 |  | 200 | 0.05 | 0.2 | 0.0005 | 120.6127 | 6 | 0.05 | 1483.68 | 2 | 0.005 | 0.7 |  | 6 | 0.2 |  | 0.005 |  | 0.01 |  |  |  |  | 1 | 0.2 |  | 2337.322 | 0.003 | 0.5 | 0.3 | 0.2 | 0.001 |  | 0.01 | 419.6391 |  | 0.0003 | 0.006 | 0.04 | 0.04 | 0.03 | 0.001 | 0.5 | 0.6 | 512000 | 15200 | 137000 | 142000 | 35000 | 0 | 77700 | 36000 | 27000 | 0 | 5000 | 700 | 5000 | 2000 | 200 | 0 | 600 | 2000 | 2000 | 0
GSC-1G | 4.1 | 71447.47 | 3.2 | 6 | 26 | 34.8 | 4.5 | 3.4 |  | 50743.28 | 1.9 | 4.62 |  | 5.9 | 10.3 | 3.5 | 16 | 5.41 | 3.72 | 4.4 |  | 106490.5 | 10 | 5.29 | 4 | 4.3 |  | 5.1 |  | 4.5 |  | 25700 | 4.36 | 5.9 | 5.33 | 21710.29 | 176 | 4.6 | 26706.23 | 4.5 | 4.72 | 21 |  | 1000 | 14 |  | 4.8 |  | 4.92 |  |  |  |  | 5.3 | 5.4 | 0.2 | 245886.3 | 5 | 5.3 | 32.3 | 4.4 | 5.1 |  | 4.2 | 8212.937 | 0.27 | 5.2 | 4.7 | 5.4 | 4.5 | 4.8 | 5.29 | 12.7 | 6.8 | 0.5 | 2116.962 | 0.8 |  | 7 | 0.4 | 0.4 | 0.2 |  | 714.6941 | 0.3 | 0.05 |  | 0.2 | 0.2 | 0.2 | 4 | 0.05 | 0.04 | 0.2 |  | 777.3028 | 1 | 0.05 | 1 | 0.4 |  | 0.3 |  | 0.4 |  | 300 | 0.04 | 0.6 | 0.05 | 60.30636 | 5 | 0.4 | 1483.68 | 0.3 | 0.05 | 1 |  | 100 | 1 |  | 0.1 |  | 0.05 |  |  |  |  | 1.1 | 0.5 |  | 2804.787 | 0.05 | 0.8 | 0.03 | 0.6 | 0.3 |  | 0.7 | 359.6907 | 0.03 | 0.5 | 0.4 | 0.2 | 0.6 | 0.5 | 0.05 | 0.3 | 0.7 | 526000 | 13700 | 135000 | 137000 | 36000 | 0 | 71000 | 36000 | 0 | 0 | 6000 | 600 | 4000 | 1000 | 100 | 0 | 1000 | 2000 | 0 | 0
GSD-1G | 23 | 70918.23 | 27 | 4 | 50 | 67 | 46 | 35 |  | 51457.98 | 18 | 41.4 |  | 40 | 42 | 32 | 42 | 51.2 | 40.1 | 41 |  | 103381.3 | 54 | 50.7 | 32 | 39 |  | 49 |  | 38 |  | 25300 | 39.1 | 43 | 51.5 | 21710.29 | 220 | 39 | 26706.23 | 42 | 44.7 | 58 |  | 860 | 50 |  | 45 |  | 37.3 |  |  |  |  | 43 | 52 | 2 | 248691.1 | 47.8 | 29 | 69.4 | 40 | 47 |  | 41 | 7433.607 | 0.9 | 49 | 41 | 44 | 43 | 42 | 50.9 | 54 | 42 | 3 | 1587.722 | 8 |  | 20 | 1 | 5 | 4 |  | 714.6941 | 4 | 0.4 |  | 2 | 3 | 2 | 2 | 0.5 | 0.4 | 2 |  | 777.3028 | 7 | 0.5 | 8 | 2 |  | 2 |  | 5 |  | 300 | 0.4 | 6 | 0.5 | 241.2254 | 20 | 3 | 1483.68 | 3 | 0.5 | 4 |  | 160 | 2 |  | 1 |  | 0.4 |  |  |  |  | 7 | 2 | 1 | 3739.716 | 0.5 | 6 | 0.7 | 4 | 2 |  | 2 | 359.6907 | 0.1 | 2 | 2 | 2 | 4 | 2 | 0.5 | 2 | 2 | 532000 | 12400 | 134000 | 133000 | 36000 | 0 | 72000 | 36000 | 30000 | 0 | 8000 | 600 | 3000 | 1000 | 400 | 0 | 1000 | 2000 | 1000 | 0
GSE-1G | 200 | 68801.27 | 260 | 7 | 330 | 427 | 490 | 320 |  | 52887.36 | 160 | 414 |  | 380 | 400 | 310 | 380 | 524 | 595 | 410 |  | 98717.45 | 490 | 514 | 320 | 395 |  | 501 |  | 370 |  | 21800 | 392 | 430 | 518 | 21107.22 | 590 | 390 | 28931.75 | 420 | 453 | 440 |  | 70 | 378 |  | 460 |  | 356 | 120 |  |  |  | 450 | 530 | 20 | 251028.4 | 488 | 280 | 447 | 390 | 480 |  | 380 | 449.6133 | 2 | 500 | 420 | 440 | 430 | 410 | 520 | 460 | 410 | 20 | 2116.962 | 90 |  | 120 | 5 | 80 | 30 |  | 2144.082 | 50 | 4 |  | 20 | 80 | 20 | 40 | 6 | 6 | 20 |  | 2331.908 | 70 | 6 | 80 | 7 |  | 8 |  | 60 |  | 200 | 4 | 60 | 6 | 180.9191 | 20 | 30 | 1483.68 | 40 | 5 | 30 |  | 20 | 12 |  | 10 |  | 4 |  |  |  |  | 110 | 20 | 16 | 7011.967 | 5 | 50 | 5 | 40 | 20 |  | 20 | 41.96391 | 0.2 | 20 | 30 | 20 | 50 | 30 | 5 | 10 | 30 | 537000 | 750 | 130000 | 127000 | 35000 | 0 | 74000 | 39000 | 26000 | 0 | 15000 | 70 | 4000 | 3000 | 300 | 0 | 3000 | 2000 | 1000 | 0
NIST-610 | 239 | 10796.51 | 317 | 23 | 356 | 435 | 466 | 358 |  | 82189.82 | 259 | 448 | 438 | 405 | 405 | 361 | 430 | 427 | 426 | 461 | 413 | 458 | 438 | 444 | 426 | 432 |  | 449 |  | 441 |  | 486 | 457 | 485 | 435 | 465 | 485 | 410 | 99406.53 | 419 | 431 | 458.7 |  | 343 | 426 |  | 430 |  | 425.7 | 47 |  |  | 693 | 369 | 441 | 109 | 327225.1 | 451 | 396 | 515.5 | 452 | 443 |  | 457.2 | 434 | 61 | 420 | 461.5 | 442 | 445 | 450 | 445 | 456 | 440 | 19 | 846.7849 | 12 | 4 | 7 | 23 | 19 | 49 |  | 1429.388 | 5 | 17 | 44 | 23 | 32 | 68 | 24 | 18 | 24 | 52 | 41 | 9 | 11 | 21 | 10 | 15 |  | 25 |  | 32 |  | 46 | 72 | 22 | 31 | 27 | 10 | 29 | 5192.878 | 58 | 38 | 4 |  | 53 | 1 |  | 30 |  | 0.8 | 7 |  |  | 69 | 28 | 10 | 2 | 1869.858 | 21 | 18 | 0.5 | 39 | 22 |  | 1.2 | 15 | 2 | 19 | 1.1 | 43 | 25 | 19 | 13 | 19 | 8 | 700000 | 0 | 20400 | 0 | 0 | 0 | 115000 | 134000 | 0 | 0 | 4000 | 0 | 1600 | 0 | 0 | 0 | 2000 | 7000 | 0 | 0
NIST-612 | 22 | 11166.98 | 37 | 5.1 | 35 | 39.7 | 38 | 30 |  | 85048.6 | 28.3 | 38.7 | 131 | 35 | 36 | 42 | 37 | 36 | 38 | 35 | 62 | 51 | 36 | 36.7 | 35 | 35 |  | 38 |  | 43 |  | 66.3 | 35.8 | 42 | 36.9 | 77 | 38 | 38 | 103857.6 | 40 | 35.9 | 38.8 |  | 51 | 38.57 |  | 37.2 |  | 31.4 | 6.6 |  |  |  | 38 | 41 |  | 336107 | 38.1 | 38 | 78.4 | 40 | 36 |  | 37.79 | 44 | 15.1 | 38 | 37.38 | 39 | 40 | 38 | 39.2 | 38 | 38 | 0.3 | 846.7849 | 7 | 0.1 | 3 | 0.4 | 3 | 6 |  | 1429.388 | 0.7 | 0.4 | 13 | 2 | 3 | 3 | 3 | 0.4 | 0.9 | 1 | 6 | 2 | 2 | 0.4 | 3 | 4 |  | 1 |  | 4 |  | 0.4 | 0.4 | 3 | 0.4 | 30 | 1 | 2 | 4451.039 | 3 | 0.4 | 0.2 |  | 6 | 0.2 |  | 0.9 |  | 0.4 |  |  |  |  | 2 | 4 |  | 4674.645 | 0.4 | 2 | 0.2 | 2 | 3 |  | 0.08 | 5 | 0.7 | 1 | 0.08 | 4 | 1 | 2 | 0.4 | 4 | 2 | 719000 | 0 | 21100 | 0 | 0 | 0 | 119000 | 140000 | 0 | 0 | 10000 | 0 | 1600 | 0 | 0 | 0 | 2000 | 6000 | 0 | 0
BM9021-G | 0.3 | 12331.3 | 0.03 | 0.064 | 4.2 | 0.533 | 0.01 | 0.0015 | 0.1 | 15008.58 | 0.1 | 0.471 | 0.7 | 97.6 | 2190 | 1.07 | 37.9 | 0.361 | 0.264 | 0.053 | 2.6 | 52856.59 | 2.3 | 0.253 | 0.44 | 0.52 |  | 0.083 |  | 0.19 |  | 30.88162 | 0.223 | 2.2 | 0.045 | 206850.8 | 844.176 | 19 | 853.1157 | 0.039 | 0.367 | 1900 |  | 1.745505 | 0.57 |  | 0.075 |  | 0.374 | 0.0008 |  |  | 1.2 | 0.037 | 13.3 | 0.009 | 248223.6 | 0.147 | 0.4 | 0.78 | 0.0031 | 0.051 |  | 0.054 | 371.6804 | 0.006 | 0.041 | 0.084 | 61 | 0.49 | 2.18 | 0.28 | 39.9 | 20 |  | 264.6203 |  |  |  | 0.032 |  |  |  | 142.9388 |  | 0.033 |  | 7.6 | 210 | 0.17 | 7.4 | 0.013 | 0.016 | 0.002 |  | 1088.224 | 1 | 0.023 |  | 0.025 |  | 0.007 |  | 0.06 |  | 2.075378 | 0.009 | 1.7 | 0.002 | 3015.318 | 69.7026 | 4 | 103.8576 | 0.005 | 0.02 | 120 |  | 0.174 | 0.17 |  | 0.009 |  | 0.093 |  |  |  |  | 0.038 | 2.3 |  | 2337.322 | 0.009 |  | 0.08 | 0.0009 | 0.005 |  | 0.004 | 41.96391 |  | 0.006 | 0.005 | 15 | 0.13 | 0.2 | 0.013 | 5.9 | 0.9 | 531000 | 620 | 23300 | 68000 | 343000 | 1090 | 21000 | 1150 | 37.2 | 4 | 5000 | 70 | 500 | 1400 | 5000 | 90 | 200 | 140 | 2.5 | 0
GOR128-G | 0.5 | 52447.74 | 0.1 | 0.024 | 23.5 | 1.06 | 0.034 | 0.0009 | 0.3 | 44596.91 | 0.072 | 0.45 | 12 | 92.4 | 2272 | 0.24 | 63.8 | 1.98 | 1.4 | 0.264 | 25 | 76253.4 | 8.67 | 1.17 | 0.96 | 0.349 |  | 0.443 |  | 0.067 |  | 298.8544 | 0.121 | 10.4 | 0.206 | 156796.5 | 1363.073 | 0.71 | 4258.16 | 0.099 | 0.784 | 1074 |  | 109.0941 | 0.345 |  | 0.1 |  | 0.406 | 0.0006 |  |  | 4.3 | 0.01 | 32.1 | 0.03 | 215501.1 | 0.525 | 0.224 | 30 | 0.019 | 0.248 |  | 0.008 | 1726.515 | 0.003 | 0.204 | 0.0121 | 189 | 15.5 | 11.8 | 1.41 | 74.7 | 10 |  | 899.7089 |  |  | 2.8 | 0.03 | 0.007 |  |  | 857.6329 |  | 0.016 |  | 6.2 | 171 | 0.025 | 12.5 | 0.07 | 0.06 | 0.008 |  | 932.7633 | 1.07 | 0.04 |  | 0.017 |  | 0.019 |  |  |  | 41.50755 | 0.004 | 1.7 | 0.009 | 1809.191 | 69.7026 | 0.26 | 192.8783 | 0.007 | 0.047 | 61 |  | 21.81882 | 0.043 |  | 0.004 |  | 0.025 |  |  |  |  | 0.021 | 1.4 |  | 1869.858 | 0.02 | 0.092 | 1 | 0.001 | 0.012 |  | 0.001 | 71.93813 |  | 0.009 | 0.0012 | 13 | 2.4 | 0.5 | 0.06 | 6.7 | 0.5 | 461000 | 2880 | 99100 | 98100 | 260000 | 1760 | 62400 | 5740 | 360 | 250 | 4000 | 120 | 1700 | 1200 | 3000 | 90 | 1200 | 260 | 50 | 50
GOR132-G | 0.04 | 58216.46 | 0.16 | 0.11 | 17.2 | 0.815 | 0.08 | 0.007 | 0.2 | 60391.65 | 0.08 | 0.393 | 6.2 | 92.7 | 2528 | 7.45 | 205 | 2.15 | 1.56 | 0.255 | 22 | 78507.58 | 10.4 | 1.19 | 0.68 | 0.357 |  | 0.507 |  | 0.09 |  | 255.6865 | 0.0842 | 8.9 | 0.237 | 135086.2 | 1192.689 | 30.5 | 6157.27 | 0.073 | 0.689 | 1187 |  | 157.0955 | 19.5 |  | 0.089 |  | 2.1 | 0.0009 |  |  | 1.8 | 0.06 | 36.5 | 0.03 | 212696.3 | 0.508 | 0.34 | 15.3 | 0.031 | 0.269 |  | 0.009 | 1834.422 | 0.001 | 0.234 | 0.048 | 214 | 25.4 | 12.9 | 1.61 | 76.8 | 9.9 |  | 1058.481 |  | 0.09 | 2.6 | 0.062 |  | 0.003 |  | 857.6329 |  | 0.018 |  | 5.7 | 183 | 0.63 | 21 | 0.06 | 0.05 | 0.007 |  | 777.3028 | 0.9 | 0.04 |  | 0.018 |  | 0.019 |  |  |  | 28.22514 | 0.0029 | 1.2 | 0.009 | 1206.127 | 54.21314 | 2.6 | 296.7359 | 0.013 | 0.017 | 58 |  | 52.36516 | 1.7 |  | 0.004 |  | 0.1 |  |  |  |  | 0.04 | 1.2 |  | 1869.858 | 0.015 | 0.09 | 0.6 | 0.002 | 0.011 |  | 0.003 | 77.93298 |  | 0.009 | 0.005 | 17 | 3.4 | 0.5 | 0.04 | 12.5 | 0.3 | 455000 | 3060 | 110000 | 101000 | 224000 | 1540 | 84500 | 8300 | 308 | 360 | 4000 | 130 | 2000 | 1000 | 2000 | 70 | 1200 | 400 | 34 | 120
ATHO-G | 0.3 | 64567.35 | 1.4 | 0.03 | 5.7 | 547 | 3.2 | 0.05 | 1.2 | 12149.8 | 0.5 | 121 | 430 | 2.13 | 6.1 | 1.08 | 18.6 | 16.2 | 10.3 | 2.76 | 0.7 | 25417.8 | 25.3 | 15.3 | 1.8 | 13.7 |  | 3.43 |  | 0.17 |  | 21915.99 | 55.6 | 28.6 | 1.54 | 621.1555 | 820.9418 | 4.8 | 27818.99 | 62.4 | 60.9 | 13 |  | 109.0941 | 5.67 |  | 14.6 |  | 65.3 | 0.0005 |  |  | 0.6 | 0.32 | 7 | 0.1 | 353403.1 | 14.2 | 5.41 | 94.1 | 3.9 | 2.51 |  | 7.4 | 1528.685 | 0.07 | 1.52 | 2.37 | 3.91 | 9.3 | 94.5 | 10.5 | 141 | 512 |  | 1058.481 | 0.5 | 0.03 | 0.5 | 16 | 0.34 |  | 0.3 | 214.4082 |  | 4 |  | 0.47 | 1.4 | 0.11 | 2.2 | 0.7 | 0.5 | 0.1 |  | 777.3028 | 2.4 | 0.7 | 0.9 | 0.5 |  | 0.11 |  |  |  | 747.136 | 1.5 | 1.8 | 0.05 | 60.30636 | 38.72367 | 1 | 2299.703 | 2.6 | 2 | 5 |  | 17.45505 | 0.62 |  | 0.4 |  | 3 |  |  |  |  | 0.1 | 0.9 |  | 3272.251 | 0.4 | 0.73 | 2.7 | 0.2 | 0.08 |  | 0.27 | 95.91751 |  | 0.07 | 0.12 | 0.34 | 1.2 | 3.5 | 0.4 | 15 | 20 | 756000 | 2550 | 122000 | 32700 | 1030 | 1060 | 17000 | 37500 | 26400 | 250 | 7000 | 160 | 2000 | 1000 | 100 | 50 | 300 | 3100 | 900 | 40
KL2-G | 0.15 | 70388.99 | 0.17 | 0.4 | 2.73 | 123 | 0.88 | 0.036 |  | 77901.66 | 0.09 | 32.4 | 26 | 41.2 | 294 | 0.115 | 87.9 | 5.22 | 2.54 | 1.92 | 177 | 83171.4 | 20 | 5.92 | 1.3 | 3.93 |  | 0.961 |  | 0.24 |  | 3984.725 | 13.1 | 5.1 | 0.285 | 44264.87 | 1277.881 | 3.6 | 17433.23 | 15 | 21.6 | 112 |  | 1012.393 | 2.07 |  | 4.6 |  | 8.7 | 0.0007 |  |  | 7.7 | 0.14 | 31.8 | 0.07 | 235134.6 | 5.54 | 1.54 | 356 | 0.961 | 0.89 |  | 1.02 | 15346.8 |  | 0.331 | 0.548 | 309 | 0.37 | 25.4 | 2.1 | 110 | 152 |  | 1058.481 |  |  | 0.28 | 5 | 0.34 | 0.014 |  | 1429.388 |  | 0.7 |  | 2.3 | 27 | 0.009 | 9.1 | 0.12 | 0.07 | 0.04 |  | 777.3028 | 1.2 | 0.2 | 0.8 | 0.14 |  | 0.022 |  |  |  | 83.01511 | 0.2 | 0.5 | 0.009 | 542.7572 | 69.7026 | 0.6 | 593.4718 | 0.5 | 0.4 | 5 |  | 113.4578 | 0.1 |  | 0.1 |  | 0.4 |  |  |  |  | 0.03 | 0.9 |  | 1402.393 | 0.09 | 0.29 | 8 | 0.022 | 0.031 |  | 0.03 | 539.536 |  | 0.009 | 0.016 | 38 | 0.06 | 1.1 | 0.05 | 10 | 5 | 503000 | 25600 | 133000 | 107000 | 73400 | 1650 | 109000 | 23500 | 4800 | 2320 | 3000 | 900 | 2000 | 1000 | 900 | 90 | 2000 | 800 | 100 | 260
ML3B-G | 0.03 | 71976.71 | 0.28 | 0.065 | 2.5 | 80.1 | 0.62 | 0.006 | 0.2 | 75042.88 | 0.1 | 23.1 | 7.5 | 41.2 | 177 | 0.14 | 112 | 4.84 | 2.44 | 1.67 | 70 | 84726 | 19.6 | 5.26 | 1.1 | 3.22 |  | 0.906 |  | 0.2 |  | 3196.082 | 8.99 | 4.5 | 0.286 | 39741.89 | 1316.605 | 16.7 | 17804.15 | 8.61 | 16.7 | 107 |  | 1003.666 | 1.38 |  | 3.43 |  | 5.8 | 0.0007 |  |  | 1.2 | 0.11 | 31.6 | 0.06 | 240276.7 | 4.75 | 1.14 | 312 | 0.555 | 0.797 |  | 0.548 | 12769.02 | 0.008 | 0.324 | 0.442 | 268 | 0.35 | 23.9 | 2.06 | 108 | 122 |  | 1058.481 |  | 0.082 | 0.6 | 2.2 | 0.14 | 0.009 |  | 714.6941 |  | 0.3 |  | 3.5 | 23 | 0.012 | 10 | 0.07 | 0.05 | 0.02 |  | 777.3028 | 2.1 | 0.23 | 1.1 | 0.08 |  | 0.018 |  |  |  | 33.20604 | 0.13 | 0.4 | 0.006 | 482.4509 | 69.7026 | 2.3 | 445.1039 | 0.22 | 0.2 | 9 |  | 109.0941 | 0.07 |  | 0.06 |  | 0.21 |  |  |  |  | 0.05 | 1.6 |  | 2804.787 | 0.07 | 0.33 | 4 | 0.013 | 0.021 |  | 0.011 | 539.536 |  | 0.007 | 0.018 | 23 | 0.09 | 0.7 | 0.04 | 14 | 3 | 514000 | 21300 | 136000 | 109000 | 65900 | 1700 | 105000 | 24000 | 3850 | 2300 | 6000 | 900 | 2000 | 1000 | 800 | 90 | 1000 | 600 | 40 | 250
T1-G | 0.1 | 90500.13 | 0.96 | 0.1 | 4.1 | 388 | 2 | 0.1 | 0.3 | 50743.28 | 0.2 | 127 | 113 | 18.9 | 20.9 | 2.69 | 18.8 | 4.5 | 2.49 | 1.21 | 321 | 50058.3 | 19.4 | 5.31 | 1.8 | 3.88 |  | 0.86 |  | 0.3 |  | 16270.96 | 70.4 | 19.9 | 0.354 | 22614.88 | 983.5812 | 4.2 | 23219.58 | 8.87 | 41.4 | 10.6 |  | 733.1122 | 11.6 |  | 12.4 |  | 79.7 | 0.0018 |  |  | 2.6 | 0.25 | 26.9 | 0.05 | 273934.2 | 6.57 | 2 | 284 | 0.464 | 0.773 |  | 31.3 | 4526.108 | 0.13 | 0.354 | 1.71 | 190 | 0.69 | 23.9 | 2.38 | 74 | 144 |  | 1058.481 | 0.44 | 0.11 | 1.1 | 12 | 0.6 | 0.05 |  | 643.2247 |  | 4 | 37 | 0.8 | 2 | 0.19 | 2 | 0.12 | 0.08 | 0.04 |  | 466.3817 | 0.9 | 0.29 | 1.5 | 0.15 |  | 0.031 |  | 0.4 |  | 332.0604 | 2.4 | 0.9 | 0.012 | 241.2254 | 46.4684 | 1.8 | 667.6558 | 0.43 | 1.2 | 1.3 |  | 113.4578 | 1.5 |  | 0.4 |  | 3.5 | 0.002 |  |  |  | 0.05 | 1.1 |  | 1869.858 | 0.14 | 0.5 | 6 | 0.021 | 0.029 |  | 1 | 101.9124 | 0.08 | 0.015 | 0.1 | 11 | 0.12 | 0.8 | 0.08 | 10 | 4 | 586000 | 7550 | 171000 | 64400 | 37500 | 1270 | 71000 | 31300 | 19600 | 1680 | 4000 | 170 | 2000 | 600 | 400 | 60 | 900 | 900 | 400 | 260
StHs680-G | 0.02 | 94204.82 | 2.73 | 0.048 | 11.8 | 298 | 1.2 | 0.11 | 0.8 | 37735.85 | 0.1 | 26.1 | 231 | 13.2 | 16.9 | 1.75 | 41.5 | 2.22 | 1.18 | 0.953 | 320 | 33968.13 | 20.9 | 2.59 | 1.1 | 3.07 |  | 0.42 |  | 0.5 |  | 10708.95 | 12 | 20.7 | 0.168 | 11880.35 | 588.5998 | 2 | 32937.69 | 6.94 | 13 | 23.7 |  | 715.6572 | 10.3 |  | 3.2 |  | 30.7 | 0.0009 |  |  | 2.7 | 0.2 | 11.5 | 0.04 | 297774.9 | 2.78 | 1.1 | 482 | 0.42 | 0.371 |  | 2.28 | 4214.376 | 0.11 | 0.172 | 1.01 | 90.3 | 0.47 | 11.4 | 1.13 | 67 | 118 |  | 1058.481 | 0.48 | 0.032 | 1.3 | 9 | 0.1 | 0.07 | 0.3 | 643.2247 |  | 0.7 | 50 | 1.1 | 3.3 | 0.11 | 8.3 | 0.06 | 0.04 | 0.022 |  | 544.1119 | 2.7 | 0.09 | 0.7 | 0.09 |  | 0.011 |  |  |  | 166.0302 | 0.3 | 2.3 | 0.006 | 241.2254 | 30.97893 | 0.6 | 1038.576 | 0.25 | 0.3 | 3.8 |  | 78.54774 | 0.9 |  | 0.06 |  | 1.7 | 0.0017 |  |  |  | 0.07 | 0.8 |  | 2337.322 | 0.05 | 0.2 | 8 | 0.015 | 0.011 |  | 0.07 | 125.8917 |  | 0.007 | 0.04 | 6.7 | 0.18 | 0.4 | 0.03 | 7 | 3 | 637000 | 7030 | 178000 | 43700 | 19700 | 760 | 52800 | 44400 | 12900 | 1640 | 5000 | 210 | 2000 | 700 | 400 | 40 | 900 | 1400 | 200 | 180
NIST-616 | 0.048 |  | 0.2 | 0.189 | 0.94 | 2.31 | 0.028 | 0.021 |  |  | 0.036 | 0.0292 |  | 0.051 | 0.4 | 0.027 | 0.7 | 0.0173 | 0.0157 | 0.0146 |  | 16 | 0.5 | 0.0162 | 0.283 | 0.0154 |  | 0.0169 |  | 0.0302 |  | 29 | 0.0298 | 0.895 | 0.0145 | 34.7 | 0.609 | 0.0879 |  | 0.0194 | 0.0227 | 0.435 |  | 13 | 1.85 |  | 0.015 |  | 0.104 | 0.0036 |  |  |  | 0.076 | 0.026 | 0.22 | 338891.6 | 0.0164 | 1.18 | 41.72 | 0.0299 | 0.0145 |  | 0.0252 | 2.65 | 0.0081 | 0.0144 | 0.0721 | 0.228 | 0.043 | 0.0288 | 0.0171 | 1.33 | 0.0951 | 0.01 | 0 | 0 | 0.012 | 0.235 | 0.06 | 0.0125 | 0.003 | 0 | 0 | 0 | 0.00055 | 0 | 0.008 | 0.065 | 0.001 | 0.15 | 0.0007 | 0.00065 | 0.00035 | 0 | 4 | 0.065 | 0.0012 | 0.0195 | 0.0009 |  | 0.00155 |  | 0.00175 |  | 0.5 | 0.0016 | 0.0295 | 0.001 | 1.4 | 0.0135 | 0.0065 | 0 | 0.00075 | 0.00155 | 0.05 |  | 5 | 0.02 |  | 0.00045 |  | 0.002 | 0.00065 |  |  | 0 | 0.004 | 0 | 0 | 3272.056 | 0.00145 | 0.04 | 0.025 | 0.00275 | 0.00105 |  | 0.0035 | 0.145 | 0.0006 | 0.0006 | 0.00065 | 0.0075 | 0.002 | 0.0012 | 0.00115 | 0.135 | 0.004 | 725000 | [6 empty] | 13700 |  |  | 7000 | [6 empty] | 9000