## Details
Filename | Flow_curve_example
Instrument name | 5333-0138
Operator
rundate | 2018-12-11
proceduresegments | Flow sweep#Flow sweep

## Flow sweep - 1
Flow sweep - 1
Stress | Shear rate | Viscosity | Step time | Temperature | Normal stress
Pa | 1/s | Pa.s | s | °C | Pa
0.0058796 | 0.0099832 | 0.58895 | 33.315 | 24.994 | -25.6271
0.0080489 | 0.01257 | 0.64032 | 44.44 | 24.997 | -26.1219
0.010172 | 0.01582 | 0.643 | 53.508 | 25 | -25.0472
0.012829 | 0.019934 | 0.64358 | 62.558 | 24.993 | -25.145
0.015199 | 0.025083 | 0.60597 | 69.59 | 25 | -24.7538
0.017969 | 0.031625 | 0.56818 | 76.633 | 25.005 | -24.6068
0.020827 | 0.0398 | 0.52331 | 83.694 | 25.002 | -24.4271
0.023693 | 0.050126 | 0.47268 | 90.74 | 25.005 | -24.7584
0.026287 | 0.063106 | 0.41656 | 97.778 | 25.001 | -24.7708
0.028844 | 0.079445 | 0.36307 | 104.824 | 24.995 | -25.3449
0.031365 | 0.10001 | 0.31362 | 111.873 | 25.001 | -24.9789
0.033939 | 0.1259 | 0.26958 | 118.938 | 25.003 | -25.1281
0.036628 | 0.15846 | 0.23116 | 125.996 | 25.01 | -25.0322
0.039391 | 0.19956 | 0.19739 | 133.069 | 24.995 | -24.8767
0.042912 | 0.2511 | 0.1709 | 140.15 | 24.997 | -24.4607
0.046108 | 0.31619 | 0.14582 | 147.219 | 25.003 | -24.6772
0.049718 | 0.39816 | 0.12487 | 154.326 | 24.996 | -24.2384
0.053788 | 0.5012 | 0.10732 | 161.448 | 25.006 | -24.2333
0.058068 | 0.63096 | 0.09203 | 168.494 | 24.999 | -24.3097
0.062908 | 0.79432 | 0.079198 | 175.547 | 25 | -24.6427
0.069119 | 0.99998 | 0.06912 | 182.598 | 24.994 | -23.7068
0.074739 | 1.2589 | 0.059366 | 189.655 | 24.999 | -24.1146
0.082171 | 1.5849 | 0.051845 | 196.694 | 25 | -24.0175
0.089936 | 1.9953 | 0.045075 | 203.744 | 25.002 | -24.0197
0.098643 | 2.5119 | 0.03927 | 210.815 | 25.001 | -24.9362
0.11049 | 3.1622 | 0.034939 | 217.88 | 25.001 | -24.0751
0.123 | 3.9812 | 0.030894 | 224.931 | 25 | -24.4437
0.13798 | 5.0118 | 0.02753 | 231.962 | 24.993 | -24.2209
0.15499 | 6.3096 | 0.024564 | 239.026 | 25 | -24.5888
0.17363 | 7.9433 | 0.021859 | 246.089 | 25 | -25.4283
0.1947 | 10 | 0.019471 | 253.179 | 25.003 | -25.0795
0.21863 | 12.5892 | 0.017366 | 260.276 | 24.998 | -24.8872
0.24859 | 15.8488 | 0.015685 | 267.361 | 25.001 | -25.8492
0.28304 | 19.9527 | 0.014185 | 274.451 | 25.001 | -26.1736
0.32248 | 25.1189 | 0.012838 | 281.521 | 25.001 | -26.8024
0.37114 | 31.623 | 0.011736 | 288.581 | 24.999 | -25.3216
0.42814 | 39.8107 | 0.010754 | 295.635 | 24.993 | -24.7829
0.49541 | 50.1186 | 0.0098848 | 302.692 | 24.999 | -24.4378
0.57572 | 63.0956 | 0.0091246 | 309.746 | 25.003 | -25.0006
0.67161 | 79.4331 | 0.0084551 | 316.798 | 25.003 | -25.5528
0.786 | 100 | 0.00786 | 323.838 | 24.997 | -25.932

## Flow sweep - 2
Flow sweep - 2
Shear rate | Stress | Viscosity | Step time | Temperature | Normal stress
1/s | Pa | Pa.s | s | °C | Pa
100 | 0.78558 | 0.0078557 | 7.035 | 24.994 | -25.8372
79.4336 | 0.66793 | 0.0084086 | 14.122 | 25.001 | -25.5272
63.0956 | 0.57037 | 0.0090399 | 21.198 | 24.996 | -26.0631
50.1186 | 0.48805 | 0.0097378 | 28.277 | 24.992 | -25.5495
39.8109 | 0.41878 | 0.010519 | 35.368 | 25 | -25.1221
31.6228 | 0.36221 | 0.011454 | 42.464 | 25 | -24.7939
25.1188 | 0.31275 | 0.012451 | 49.513 | 24.997 | -25.0236
19.9526 | 0.27268 | 0.013666 | 56.564 | 24.997 | -24.8406
15.849 | 0.2373 | 0.014973 | 63.607 | 24.995 | -24.2895
12.5892 | 0.20806 | 0.016527 | 70.656 | 25 | -24.5804
10.0001 | 0.1845 | 0.01845 | 77.711 | 25.004 | -24.4302
7.9433 | 0.16347 | 0.020579 | 84.746 | 25.004 | -24.3919
6.3096 | 0.14541 | 0.023046 | 91.794 | 25.01 | -24.5962
5.0119 | 0.12914 | 0.025766 | 98.848 | 25 | -24.0725
3.9811 | 0.11582 | 0.029092 | 105.905 | 25.001 | -23.8453
3.1622 | 0.10384 | 0.032838 | 112.949 | 24.994 | -24.351
2.5119 | 0.092936 | 0.036998 | 120.018 | 25.004 | -24.1651
1.9953 | 0.083104 | 0.041651 | 127.137 | 25.011 | -24.9261
1.5849 | 0.075876 | 0.047875 | 134.239 | 25.007 | -25.153
1.2589 | 0.069237 | 0.054996 | 141.333 | 25.007 | -25.3752
1 | 0.063321 | 0.063321 | 148.438 | 24.997 | -24.9206
0.79434 | 0.057866 | 0.072847 | 155.485 | 24.997 | -25.0953
0.63094 | 0.052395 | 0.083042 | 162.535 | 25.001 | -24.8977
0.50121 | 0.048758 | 0.097282 | 169.591 | 24.996 | -25.1164
0.39793 | 0.045239 | 0.11368 | 176.654 | 24.999 | -24.832
0.31636 | 0.042102 | 0.13308 | 183.713 | 25.002 | -24.6545
0.25119 | 0.038813 | 0.15451 | 190.778 | 24.997 | -24.5867
0.19953 | 0.036004 | 0.18044 | 197.823 | 25.001 | -25.0682
0.15846 | 0.033902 | 0.21395 | 204.876 | 25.001 | -24.4285
0.12587 | 0.032007 | 0.25428 | 211.941 | 25.01 | -24.5144
0.10002 | 0.03027 | 0.30265 | 219.003 | 24.993 | -24.9915
0.079428 | 0.02878 | 0.36235 | 226.127 | 24.995 | -24.6282
0.063095 | 0.027333 | 0.4332 | 233.252 | 25.006 | -24.9416
0.050111 | 0.02604 | 0.51964 | 240.369 | 25.007 | -24.5353
0.039809 | 0.02502 | 0.62851 | 247.469 | 25.006 | -24.4186
0.031607 | 0.024103 | 0.76256 | 254.532 | 25.002 | -23.9567
0.025114 | 0.023194 | 0.92355 | 261.572 | 24.997 | -24.4094
0.019941 | 0.022509 | 1.1288 | 268.612 | 25.008 | -24.501
0.015855 | 0.021778 | 1.3736 | 275.666 | 24.995 | -24.7634
0.012586 | 0.021109 | 1.6772 | 282.723 | 25.006 | -25.1692
0.0099994 | 0.020585 | 2.0586 | 289.775 | 25.002 | -24.8307