## Information
skip
The supplementary information (B) for:
Regionalized life cycle assessment of present and future lithium production for Li-ion batteries
Vanessa Schenker (1,2), Christopher Oberschelp (1,2), Stephan Pfister (1)
(1) Institute of Environmental Engineering, ETH Zürich, John-von-Neumann-Weg 9, 8093 Zürich, Switzerland
(2) National Centre of Competence in Research (NCCR) Catalysis, ETH Zürich, Zürich, Switzerland
E-mail address of corresponding author: vanessa.schenker@ifu.baug.ethz.ch

## LCI - market
database | lithium
Activity | market for lithium carbonate, battery grade
reference product | lithium carbonate, battery grade
location | GLO
amount | 1
unit | kilogram
comment | Source: Regionalized life cycle assessment of present and future lithium production for Li-ion batteries. Vanessa Schenker, Christopher Oberschelp, Stephan Pfister. Market shares based on respective production volumes of the different mines. The market LCI dataset was not part of the publication. Inventories covers a production volume of 88'100t + 12'000tt + 40'000t + 5'000t + 8'000 = 153'100t. Further considers 16'000 km of shipping from Argentina/Chile to China (Kelly et al.).
Exchanges
name | reference product | location | amount | unit | database | type
market for lithium carbonate, battery grade | lithium carbonate, battery grade | GLO | 1 | kilogram | Atacama_38 | production
lithium carbonate production, from Salar de Atacama | lithium carbonate, battery grade | CL | 0.5754409 | kilogram | Atacama_38 | technosphere
lithium carbonate production, from Salar de Olaroz | lithium carbonate, battery grade | AR | 0.07838014 | kilogram | Atacama_38 | technosphere
lithium carbonate production, from Salar de Cauchari-Olaroz | lithium carbonate, battery grade | AR | 0.2612671 | kilogram | Atacama_38 | technosphere
lithium carbonate production, from Salar del Hombre Muerto | lithium carbonate, battery grade | AR | 0.03265839 | kilogram | Atacama_38 | technosphere
lithium carbonate production, from Chaerhan salt lake | lithium carbonate, battery grade | CN | 0.05225343 | kilogram | Atacama_38 | technosphere
market for transport, freight, sea, bulk carrier for dry goods | transport, freight, sea, bulk carrier for dry goods | GLO | 16 | ton kilometer | ecoinvent | technosphere
Activity | market for lithium hydroxide, battery grade
reference product | lithium hydroxide, battery grade
location | GLO
amount | 1
unit | kilogram
comment | Source: Jarod C. Kelly, Michael Wang, Qiang Dai, Olumide Winjobi, Energy, greenhouse gas, and water life cycle analysis of lithium carbonate and lithium hydroxide monohydrate from brine and ore resources and their use in lithium ion battery cathodes and lithium ion batteries, Resources, Conservation and Recycling, Volume 174, 2021, 105762, ISSN 0921-3449, https://doi.org/10.1016/j.resconrec.2021.105762. The market LCI dataset was not part of the publication. Inventories covers a production volume of 88'100t + 12'000tt + 40'000t + 5'000t + 8'000 = 153'100t. Further assumes 20'400 km of shipping from Argentina/Chile to China. Uses lithium carbonate as input from Schenker et al. Further considers 16'000 km of shipping from Argentina/Chile to China (Kelly et al.).
Exchanges
name | reference product | location | amount | unit | database | type
market for lithium hydroxide, battery grade | lithium hydroxide, battery grade | GLO | 1 | kilogram | Atacama_38 | production
lithium hydroxide production, battery grade | lithium hydroxide, battery grade | GLO | 1 | kilogram | Chaerhan_38 | technosphere
market for transport, freight, sea, bulk carrier for dry goods | transport, freight, sea, bulk carrier for dry goods | GLO | 16 | ton kilometer | ecoinvent | technosphere

## LCI - Salar de Atacama
Activity | water, pure, via reverse osmosis
reference product | water, pure
location | CL
amount | 1
unit | kilogram
comment | Source: Regionalized life cycle assessment of present and future lithium production for Li-ion batteries. Vanessa Schenker, Christopher Oberschelp, Stephan Pfister.
Exchanges
name | reference product | location | amount | unit | database | type | categories | uncertainty type | loc | scale | minimum | maximum
water, pure, via reverse osmosis | water, pure | CL | 1 | kilogram | Atacama_38 | production
market for electricity, high voltage | electricity, high voltage | CL | 0.003603 | kilowatt hour | ecoinvent 3.8 cutoff | technosphere |  | 2 | -5.625988 | 0.5226944
Water, unspecified natural origin |  |  | 0.001 | cubic meter | biosphere3 | biosphere | natural resource::in ground | 2 | -6.907755 | 0.5226944
Activity | filtering, through water ion exchanger
reference product | filtering, through water ion exchanger
location | CL
amount | 1
unit | kilogram
comment | Source: Regionalized life cycle assessment of present and future lithium production for Li-ion batteries. Vanessa Schenker, Christopher Oberschelp, Stephan Pfister.
Exchanges
name | reference product | location | amount | unit | database | type | categories | uncertainty type | loc | scale | minimum | maximum
filtering, through water ion exchanger | filtering, through water ion exchanger | CL | 1 | kilogram | Atacama_38 | production
market for electricity, high voltage | electricity, high voltage | CL | 0.00082 | kilowatt hour | ecoinvent 3.8 cutoff | technosphere |  | 2 | -7.106206 | 0.5226944
Water, unspecified natural origin |  |  | 0.001 | cubic meter | biosphere3 | biosphere | natural resource::in ground | 2 | -6.907755 | 0.5226944
Activity | dearomatized hydrocarbon fluid production
reference product | dearomatized hydrocarbon fluid
location | GLO
amount | 1
unit | kilogram
comment | Source: Regionalized life cycle assessment of present and future lithium production for Li-ion batteries. Vanessa Schenker, Christopher Oberschelp, Stephan Pfister. Commercial name: Exxon's ESCAID.
Exchanges
name | reference product | location | amount | unit | database | type | categories | uncertainty type | loc | scale | minimum | maximum
dearomatized hydrocarbon fluid production | dearomatized hydrocarbon fluid | GLO | 1 | kilogram | Atacama_38 | production
market for kerosene | kerosene | RoW | 2 | kilogram | ecoinvent 3.8 cutoff | technosphere |  | 2 | 0.6931472 | 0.9228121
Activity | lithium brine production, from evaporation pond
reference product | lithium brine, from evaporation pond
location | CL
amount | 1
unit | kilogram
comment | Source: Regionalized life cycle assessment of present and future lithium production for Li-ion batteries. Vanessa Schenker, Christopher Oberschelp, Stephan Pfister. Includes transport to boron removal step.
Exchanges
name | reference product | location | amount | unit | database | type | categories | uncertainty type | loc | scale | minimum | maximum
lithium brine production, from evaporation pond | lithium brine, from evaporation pond | CL | 1 | kilogram | Atacama_38 | production
Lithium, in ground |  |  | 0.1055414 | kilogram | biosphere3 | biosphere | natural resource::in ground | 5 | 0.1055414 |  | 0.07387899 | 0.1372038
market for electricity, high voltage | electricity, high voltage | CL | 0.002247263 | kilowatt hour | ecoinvent 3.8 cutoff | technosphere |  | 5 | 0.002247263 |  | 0.001910174 | 0.002584353
machine operation, diesel, >= 74.57 kW, high load factor | machine operation, diesel, >= 74.57 kW, high load factor | GLO | 0.0001608867 | hour | ecoinvent 3.8 cutoff | technosphere |  | 2 | -8.73481 | 0.2169934
water, pure, via reverse osmosis | water, pure | CL | 0.1895833 | kilogram | Atacama_38 | technosphere |  | 2 | -1.662927 | 0.1110776
transport, freight, lorry >32 metric ton, EURO3 | transport, freight, lorry >32 metric ton, EURO3 | RoW | 0.24 | ton kilometer | ecoinvent 3.8 cutoff | technosphere |  | 5 | 0.24 |  | 0.216 | 0.264
Occupation, mineral extraction site |  |  | 2.203331e-10 | square meter-year | biosphere3 | biosphere | natural resource::land | 2 | -22.23588 | 0.189773
Transformation, from unknown |  |  | 5.508328e-12 | square meter | biosphere3 | biosphere | natural resource::land | 2 | -25.92476 | 0.05265571
Transformation, to mineral extraction site |  |  | 5.508328e-12 | square meter | biosphere3 | biosphere | natural resource::land | 2 | -25.92476 | 0.05265571
Activity | lithium brine production, boron removal
reference product | lithium brine, boron-free
location | CL
amount | 1
unit | kilogram
comment | Source: Regionalized life cycle assessment of present and future lithium production for Li-ion batteries. Vanessa Schenker, Christopher Oberschelp, Stephan Pfister.
Exchanges
name | reference product | location | amount | unit | database | type | categories | uncertainty type | loc | scale | minimum | maximum
lithium brine production, boron removal | lithium brine, boron-free | CL | 1 | kilogram | Atacama_38 | production
lithium brine production, from evaporation pond | lithium brine, from evaporation pond | CL | 0.992 | kilogram | Atacama_38 | technosphere |  | 5 | 0.992 |  | 0.6944 | 1.2896
heat production, natural gas, at industrial furnace >100kW | heat, district or industrial, natural gas | RoW | 0.03127942 | megajoule | ecoinvent 3.8 cutoff | technosphere |  | 5 | 0.03127942 |  | 0.021895592 | 0.04066324
market for hydrochloric acid, without water, in 30% solution state | hydrochloric acid, without water, in 30% solution state | RoW | 0.02740806 | kilogram | ecoinvent 3.8 cutoff | technosphere |  | 5 | 0.02740806 |  | 0.01370403 | 0.04111209
dearomatized hydrocarbon fluid production | dearomatized hydrocarbon fluid | GLO | 0.02454614 | kilogram | Atacama_38 | technosphere |  | 5 | 0.02454614 |  | 0.01227307 | 0.0368192
market for neutralising agent, sodium hydroxide-equivalent | neutralising agent, sodium hydroxide-equivalent | GLO | 0.0148 | kilogram | ecoinvent 3.8 cutoff | technosphere |  | 5 | 0.0148 |  | 0.0074 | 0.0222
filtering, through water ion exchanger | filtering, through water ion exchanger | CL | 0.05933583 | kilogram | Atacama_38 | technosphere |  | 5 | 0.05933583 |  | 0.02966792 | 0.08900375
Activity | lithium brine production, manganese removal
reference product | lithium brine, manganese-free
location | CL
amount | 1
unit | kilogram
comment | Source: Regionalized life cycle assessment of present and future lithium production for Li-ion batteries. Vanessa Schenker, Christopher Oberschelp, Stephan Pfister. Includes centrifugation step.
Exchanges
name | reference product | location | amount | unit | database | type | categories | uncertainty type | loc | scale | minimum | maximum
lithium brine production, manganese removal | lithium brine, manganese-free | CL | 1 | kilogram | Atacama | production
market for electricity, high voltage | electricity, high voltage | CL | 0.00017716 | kilowatt hour | Atacama | technosphere |  | 5 | 0.00017716 |  | 0.00017716 | 0.00035432
lithium brine production, boron removal | lithium brine, boron-free | CL | 0.1666667 | kilogram | Atacama | technosphere |  | 5 | 0.1666667 |  | 0.1166666669 | 0.2166666671
heat production, natural gas, at industrial furnace >100kW | heat, district or industrial, natural gas | RoW | 0 | megajoule | ecoinvent 3.8 cutoff | technosphere |  | 5 | 0 |  | 0 | 0.3
market for soda ash, light, crystalline, heptahydrate | soda ash, light, crystalline, heptahydrate | GLO | 0.01319383 | kilogram | ecoinvent 3.8 cutoff | technosphere |  | 5 | 0.01319383 |  | 0.01187444 | 0.01451321
filtering, through water ion exchanger | filtering, through water ion exchanger | CL | 0 | kilogram | Atacama_38 | technosphere
Activity | lithium brine production, lime removal
reference product | lithium brine, lime-free
location | CL
amount | 1
unit | kilogram
comment | Source: Regionalized life cycle assessment of present and future lithium production for Li-ion batteries. Vanessa Schenker, Christopher Oberschelp, Stephan Pfister.
Exchanges
name | reference product | location | amount | unit | database | type | categories | uncertainty type | loc | scale | minimum | maximum
lithium brine production, lime removal | lithium brine, lime-free | CL | 1 | kilogram | Atacama_38 | production
lithium brine production, manganese removal | lithium brine, manganese-free | CL | 1.020717 | kilogram | Atacama_38 | technosphere |  | 5 | 1.020717 |  | 0.7145018 | 1.326932
market for electricity, high voltage | electricity, high voltage | CL | 0.0009954478 | kilowatt hour | ecoinvent 3.8 cutoff | technosphere |  | 2 | -6.911731 | 0.6111543
market for quicklime, milled, packed | quicklime, milled, packed | RoW | 0.001827655 | kilogram | ecoinvent 3.8 cutoff | technosphere |  | 5 | 0.001827655 |  | 0.001279359 | 0.002375952
filtering, through water ion exchanger | filtering, through water ion exchanger | CL | 0.0005871219 | kilogram | Atacama_38 | technosphere |  | 5 | 0.0005871219 |  | 0.0004109853 | 0.0007632585
Activity | lithium carbonate precipitation 1
reference product | lithium carbonate, precipitated
location | CL
amount | 1
unit | kilogram
comment | Source: Regionalized life cycle assessment of present and future lithium production for Li-ion batteries. Vanessa Schenker, Christopher Oberschelp, Stephan Pfister. First precipitation. Includes centrifugation.
Exchanges
name | reference product | location | amount | unit | database | type | categories | uncertainty type | loc | scale | minimum | maximum
lithium carbonate precipitation 1 | lithium carbonate, precipitated | CL | 1 | kilogram | Atacama_38 | production
market for electricity, high voltage | electricity, high voltage | CL | 0.0006814825 | kilowatt hour | ecoinvent 3.8 cutoff | technosphere |  | 2 | -4.368207 | 0.3901599
lithium brine production, lime removal | lithium brine, lime-free | CL | 0.6411178 | kilogram | Atacama_38 | technosphere |  | 5 | 0.6411178 |  | 0.4487824 | 0.8334531
heat production, natural gas, at industrial furnace >100kW | heat, district or industrial, natural gas | RoW | 0.08788921 | megajoule | ecoinvent 3.8 cutoff | technosphere |  | 5 | 0.08788921 |  | 0.06152245 | 0.114256
market for soda ash, light, crystalline, heptahydrate | soda ash, light, crystalline, heptahydrate | GLO | 0.06026694 | kilogram | ecoinvent 3.8 cutoff | technosphere |  | 5 | 0.06026694 |  | 0.04218686 | 0.07834703
filtering, through water ion exchanger | filtering, through water ion exchanger | CL | 0.3013347 | kilogram | Water_38 | technosphere |  | 5 | 0.3013347 |  | 0.2109343 | 0.3917351
Activity | lithium carbonate washing
reference product | lithium carbonate, washed
location | CL
amount | 1
unit | kilogram
comment | Source: Regionalized life cycle assessment of present and future lithium production for Li-ion batteries. Vanessa Schenker, Christopher Oberschelp, Stephan Pfister. Includes centrifugation.
Exchanges
name | reference product | location | amount | unit | database | type | categories | uncertainty type | loc | scale | minimum | maximum
lithium carbonate washing | lithium carbonate, washed | CL | 1 | kilogram | Atacama_38 | production
market for electricity, high voltage | electricity, high voltage | CL | 0.01807143 | kilowatt hour | ecoinvent 3.8 cutoff | technosphere |  | 2 | -2.794306 | 0.4583657
lithium carbonate precipitation 1 | lithium carbonate, precipitated | CL | 17.00104 | kilogram | Atacama_38 | technosphere |  | 5 | 17.00104 |  | 11.90073 | 22.10136
filtering, through water ion exchanger | filtering, through water ion exchanger | CL | 1 | kilogram | Atacama_38 | technosphere |  | 2 | 0 | 0.4572829
heat production, natural gas, at industrial furnace >100kW | heat, district or industrial, natural gas | RoW | 0.4950186 | megajoule | ecoinvent 3.8 cutoff | technosphere |  | 5 | 0.4950186 |  | 0.346513 | 0.6435241
Activity | lithium carbonate precipitation 2
reference product | lithium carbonate, precipitated
location | CL
amount | 1
unit | kilogram
comment | Source: Regionalized life cycle assessment of present and future lithium production for Li-ion batteries. Vanessa Schenker, Christopher Oberschelp, Stephan Pfister.
Exchanges
name | reference product | location | amount | unit | database | type | categories | uncertainty type | loc | scale | minimum | maximum
lithium carbonate precipitation 2 | lithium carbonate, precipitated | CL | 1 | kilogram | Atacama_38 | production
filtering, through water ion exchanger | filtering, through water ion exchanger | CL | 1.008954 | kilogram | Atacama_38 | technosphere |  | 5 | 1.008954 |  | 0.706268 | 1.311641
lithium carbonate washing | lithium carbonate, washed | CL | 0.07345188 | kilogram | Atacama_38 | technosphere |  | 5 | 0.07345188 |  | 0.05141631 | 0.09548744
heat production, natural gas, at industrial furnace >100kW | heat, district or industrial, natural gas | RoW | 0.5836944 | megajoule | ecoinvent 3.8 cutoff | technosphere |  | 5 | 0.5836944 |  | 0.4085861 | 0.7588028
Activity | lithium carbonate production, from Salar de Atacama
reference product | lithium carbonate, battery grade
location | CL
amount | 1
unit | kilogram
comment | Source: Regionalized life cycle assessment of present and future lithium production for Li-ion batteries. Vanessa Schenker, Christopher Oberschelp, Stephan Pfister. Includes washing, centrifugation and drying.
Exchanges
name | reference product | location | amount | unit | database | type | categories | uncertainty type | loc | scale | minimum | maximum
lithium carbonate production, from Salar de Atacama | lithium carbonate, battery grade | CL | 1 | kilogram | Atacama_38 | production
market for electricity, high voltage | electricity, high voltage | CL | 0.02894129 | kilowatt hour | ecoinvent 3.8 cutoff | technosphere |  | 2 | -0.5921481 | 0.9166764
lithium carbonate precipitation 2 | lithium carbonate, precipitated | CL | 27.2233665 | kilogram |  | technosphere |  | 5 | 27.22708 |  | 19.05896 | 35.3952
market for electricity, high voltage | electricity, high voltage | CL | 0.00212592 | kilowatt hour | ecoinvent 3.8 cutoff | technosphere |  | 2 | -11.3631 | 1.038962
heat production, natural gas, at industrial furnace >100kW | heat, district or industrial, natural gas | RoW | 3 | megajoule | ecoinvent 3.8 cutoff | technosphere |  | 2 | 1.098612 | 1.003444
market for electricity, high voltage | electricity, high voltage | CL | 0.3 | kilowatt hour | ecoinvent 3.8 cutoff | technosphere |  | 2 | -1.203973 | 1.003444

## LCI - Salar de Olaroz
Activity | water, pure, via reverse osmosis
reference product | water, pure
location | AR
amount | 1
unit | kilogram
comment | Source: Regionalized life cycle assessment of present and future lithium production for Li-ion batteries. Vanessa Schenker, Christopher Oberschelp, Stephan Pfister.
Exchanges
name | reference product | location | amount | unit | database | type | categories | uncertainty type | loc | scale | minimum | maximum
water, pure, via reverse osmosis | water, pure | AR | 1 | kilogram | Atacama_38 | production
market for electricity, high voltage | electricity, high voltage | AR | 0.003603 | kilowatt hour | ecoinvent 3.8 cutoff | technosphere |  | 2 | -5.625988 | 0.5226944
Water, unspecified natural origin |  |  | 0.001 | cubic meter | biosphere3 | biosphere | natural resource::in ground | 2 | -6.907755 | 0.5226944
Activity | lithium brine production, from evaporation pond, from Salar de Olaroz
reference product | lithium brine, from evaporation pond
location | AR
amount | 1
unit | kilogram
comment | Source: Regionalized life cycle assessment of present and future lithium production for Li-ion batteries. Vanessa Schenker, Christopher Oberschelp, Stephan Pfister.
Exchanges
name | reference product | location | amount | unit | database | type | categories | uncertainty type | loc | scale | minimum | maximum
lithium brine production, from evaporation pond, from Salar de Olaroz | lithium brine, from evaporation pond | AR | 1 | kilogram | Olaroz_38 | production |  | 0
Lithium, in ground |  |  | 0.02464386 | kilogram | biosphere3 | biosphere | natural resource::in ground | 5 | 0.02464386 |  | 0.01725071 | 0.03203702
heat and power co-generation, natural gas, 1MW electrical, lean burn | electricity, high voltage | RoW | 0.005525651 | kilowatt hour | ecoinvent 3.8 cutoff | technosphere |  | 5 | 0.005525651 |  | 0.004696804 | 0.006354499
machine operation, diesel, >= 74.57 kW, high load factor | machine operation, diesel, >= 74.57 kW, high load factor | GLO | 8.712446e-05 | hour | ecoinvent 3.8 cutoff | technosphere |  | 2 | -9.348173 | 0.7490959
market for quicklime, milled, packed | quicklime, milled, packed | RoW | 0.2361297 | kilogram | ecoinvent 3.8 cutoff | technosphere |  | 5 | 0.2361297 |  | 0.2125167 | 0.2597427
water, pure, via reverse osmosis | water, pure | AR | 0.1784779 | kilogram | Olaroz_38 | technosphere |  | 2 | -1.72329 | 0.5143127
Occupation, mineral extraction site |  |  | 1.513059e-10 | square meter-year | biosphere3 | biosphere | natural resource::land | 2 | -22.61172 | 0.189773
Transformation, from unknown |  |  | 3.782648e-12 | square meter | biosphere3 | biosphere | natural resource::land | 2 | -26.3006 | 0.05265571
Transformation, to mineral extraction site |  |  | 3.782648e-12 | square meter | biosphere3 | biosphere | natural resource::land | 2 | -26.3006 | 0.05265571
Activity | lithium carbonate precipitation 1, from Salar de Olaroz
reference product | lithium carbonate, precipitated
location | AR
amount | 1
unit | kilogram
comment | Source: Regionalized life cycle assessment of present and future lithium production for Li-ion batteries. Vanessa Schenker, Christopher Oberschelp, Stephan Pfister.
Exchanges
name | reference product | location | amount | unit | database | type | categories | uncertainty type | loc | scale | minimum | maximum
lithium carbonate precipitation 1, from Salar de Olaroz | lithium carbonate, precipitated | AR | 1 | kilogram | Olaroz_38 | production |  | 0
lithium brine production, from evaporation pond, from Salar de Olaroz | lithium brine, from evaporation pond | AR | 0.661422 | kilogram | Olaroz_38 | technosphere |  | 2 | -4.522035 | 0.5992065
heat and power co-generation, natural gas, 1MW electrical, lean burn | electricity, high voltage | RoW | 0.0007100319 | kilowatt hour | ecoinvent 3.8 cutoff | technosphere |  | 2 | -4.522035 | 0.5992065
heat and power co-generation, natural gas, 1MW electrical, lean burn | heat, district or industrial, natural gas | RoW | 0.1873168 | megajoule | ecoinvent 3.8 cutoff | technosphere |  | 5 | 0.1873168 |  | 0.1311218 | 0.2435119
market for soda ash, light, crystalline, heptahydrate | soda ash, light, crystalline, heptahydrate | GLO | 0.06151764 | kilogram | ecoinvent 3.8 cutoff | technosphere |  | 5 | 0.06151764 |  | 0.04306235 | 0.07997293
water, pure, via reverse osmosis | water, pure | AR | 0.3075882 | kilogram | Olaroz_38 | technosphere |  | 5 | 0.3075882 |  | 0.2153117 | 0.3998646
Activity | lithium carbonate precipitation 2, from Salar de Olaroz
reference product | lithium carbonate, precipitated
location | AR
amount | 1
unit | kilogram
comment | Source: Regionalized life cycle assessment of present and future lithium production for Li-ion batteries. Vanessa Schenker, Christopher Oberschelp, Stephan Pfister. Includes centriguation, washing and filtering.
Exchanges
name | reference product | location | amount | unit | database | type | categories | uncertainty type | loc | scale | minimum | maximum
lithium carbonate precipitation 2, from Salar de Olaroz | lithium carbonate, precipitated | AR | 1 | kilogram | Olaroz_38 | production |  | 0
heat and power co-generation, natural gas, 1MW electrical, lean burn | electricity, high voltage | RoW | 0.004055672 | kilowatt hour | ecoinvent 3.8 cutoff | technosphere |  | 2 | -1.867706 | 0.3674182
lithium carbonate precipitation 1, from Salar de Olaroz | lithium carbonate, precipitated | AR | 1.05076 | kilogram | Olaroz_38 | technosphere |  | 5 | 1.05076 |  | 0.5253799 | 1.57614
heat and power co-generation, natural gas, 1MW electrical, lean burn | heat, district or industrial, natural gas | RoW | 0.02718922 | megajoule | ecoinvent 3.8 cutoff | technosphere |  | 5 | 0.02718922 |  | 0.01903246 | 0.03534599
heat and power co-generation, natural gas, 1MW electrical, lean burn | heat, district or industrial, natural gas | RoW | 0.4236516 | megajoule | ecoinvent 3.8 cutoff | technosphere |  | 5 | 0.4236516 |  | 0.2965561 | 0.5507471
water, pure, via reverse osmosis | water, pure | AR | 0.9983192 | kilogram | Olaroz_38 | technosphere |  | 5 | 0.9983192 |  | 0.6988234 | 1.297815
heat and power co-generation, natural gas, 1MW electrical, lean burn | electricity, high voltage | RoW | 0.001227762 | kilowatt hour | ecoinvent 3.8 cutoff | technosphere |  | 2 | -7.002752 | 0.9411559
heat and power co-generation, natural gas, 1MW electrical, lean burn | electricity, high voltage | RoW | 0.005963148 | kilowatt hour | ecoinvent 3.8 cutoff | technosphere
water, pure, via reverse osmosis | water, pure | AR | 7.272131 | kilogram | Olaroz_38 | technosphere
market for hydrochloric acid, without water, in 30% solution state | hydrochloric acid, without water, in 30% solution state | RoW | 0.001745311 | kilogram | ecoinvent 3.8 cutoff | technosphere
market for sodium hydroxide, without water, in 50% solution state | sodium hydroxide, without water, in 50% solution state | GLO | 0.0008726557 | kilogram | ecoinvent 3.8 cutoff | technosphere
Heat, waste |  |  | 0.01178085 | megajoule | biosphere3 | biosphere | air
Chlorine |  |  | 0.00167259 | kilogram | biosphere3 | biosphere | water
Sodium |  |  | 0.0005090492 | kilogram | biosphere3 | biosphere | water
Activity | lithium carbonate production, from Salar de Olaroz
reference product | lithium carbonate, battery grade
location | AR
amount | 1
unit | kilogram
comment | Source: Regionalized life cycle assessment of present and future lithium production for Li-ion batteries. Vanessa Schenker, Christopher Oberschelp, Stephan Pfister.
Exchanges
name | reference product | location | amount | unit | database | type | categories
lithium carbonate production, from Salar de Olaroz | lithium carbonate, battery grade | AR | 1 | kilogram | Olaroz_38 | production
lithium carbonate precipitation 2, from Salar de Olaroz | lithium carbonate, precipitated | AR | 24.588375 | kilogram | Olaroz_38 | technosphere
heat and power co-generation, natural gas, 1MW electrical, lean burn | electricity, high voltage | RoW | 0.009975 | kilowatt hour | ecoinvent 3.8 cutoff | technosphere
water, pure, via reverse osmosis | water, pure | AR | 1.995 | kilogram | Olaroz_38 | technosphere
heat and power co-generation, natural gas, 1MW electrical, lean burn | heat, district or industrial, natural gas | RoW | 0.772065 | megajoule | ecoinvent 3.8 cutoff | technosphere
heat and power co-generation, natural gas, 1MW electrical, lean burn | electricity, high voltage | RoW | 0.01005 | kilowatt hour | ecoinvent 3.8 cutoff | technosphere
heat and power co-generation, natural gas, 1MW electrical, lean burn | heat, district or industrial, natural gas | RoW | 2.470588 | megajoule | ecoinvent 3.8 cutoff | technosphere
heat and power co-generation, natural gas, 1MW electrical, lean burn | electricity, high voltage | RoW | 0.3 | kilowatt hour | ecoinvent 3.8 cutoff | technosphere

## LCI - Salar de Cauchari-Olaroz
Activity | lithium brine production, from evaporation pond, from Salar de Cauchari-Olaroz
reference product | lithium brine, from evaporation pond
location | AR
amount | 1
unit | kilogram
comment | Source: Regionalized life cycle assessment of present and future lithium production for Li-ion batteries. Vanessa Schenker, Christopher Oberschelp, Stephan Pfister.
Exchanges
name | reference product | location | amount | unit | database | type | categories | uncertainty type | loc | scale | minimum | maximum
lithium brine production, from evaporation pond, from Salar de Cauchari-Olaroz | lithium brine, from evaporation pond | AR | 1 | kilogram | Cauchari_38 | production
Lithium, in ground |  |  | 0.07160819 | kilogram | biosphere3 | biosphere | natural resource::in ground | 5 | 0.07160819 |  | 0.05012573 | 0.09309065
market for electricity, high voltage | electricity, high voltage | AR | 0.004949549 | kilowatt hour | ecoinvent 3.8 cutoff | technosphere |  | 5 | 0.004949549 |  | 0.004207117 | 0.005691981
machine operation, diesel, >= 74.57 kW, high load factor | machine operation, diesel, >= 74.57 kW, high load factor | GLO | 0.0003296526 | hour | ecoinvent 3.8 cutoff | technosphere |  | 2 | -8.017471 | 0.7490959
market for quicklime, milled, packed | quicklime, milled, packed | RoW | 0.5538401 | kilogram | ecoinvent 3.8 cutoff | technosphere |  | 5 | 0.5538401 |  | 0.4430721 | 0.6646082
water, pure, via reverse osmosis | water, pure | AR | 0.5662113 | kilogram | Cauchari_38 | technosphere |  | 2 | -0.568788 | 0.5143127
Occupation, mineral extraction site |  |  | 1.039979e-10 | square meter-year | biosphere3 | biosphere | natural resource::land | 2 | -22.98665 | 0.1070725
Transformation, from unknown |  |  | 2.599947e-12 | square meter | biosphere3 | biosphere | natural resource::land | 2 | -26.67553 | 0.1070725
Transformation, to mineral extraction site |  |  | 2.599947e-12 | square meter | biosphere3 | biosphere | natural resource::land | 2 | -26.67553 | 0.1070725
Activity | lithium brine production, boron removal, from Salar de Cauchari-Olaroz
reference product | lithium brine, boron-free
location | AR
amount | 1
unit | kilogram
comment | Source: Regionalized life cycle assessment of present and future lithium production for Li-ion batteries. Vanessa Schenker, Christopher Oberschelp, Stephan Pfister.
Exchanges
name | reference product | location | amount | unit | database | type | categories | uncertainty type | loc | scale | minimum | maximum
lithium brine production, boron removal, from Salar de Cauchari-Olaroz | lithium brine, boron-free | AR | 1 | kilogram | Cauchari_38 | production
lithium brine production, from evaporation pond, from Salar de Cauchari-Olaroz | lithium brine, from evaporation pond | AR | 1.040462 | kilogram | Cauchari_38 | technosphere |  | 5 | 1.040462 |  | 0.7283237 | 1.352601
market for hydrochloric acid, without water, in 30% solution state | hydrochloric acid, without water, in 30% solution state | RoW | 0.09698846 | kilogram | ecoinvent 3.8 cutoff | technosphere |  | 5 | 0.09698846 |  | 0.04849423 | 0.1454827
dearomatized hydrocarbon fluid production | dearomatized hydrocarbon fluid | GLO | 0.02559694 | kilogram | Cauchari_38 | technosphere |  | 5 | 0.02559694 |  | 0.01279847 | 0.03839541
market for neutralising agent, sodium hydroxide-equivalent | neutralising agent, sodium hydroxide-equivalent | GLO | 0.07485549 | kilogram | ecoinvent 3.8 cutoff | technosphere |  | 5 | 0.07485549 |  | 0.03742775 | 0.1122832
water, pure, via reverse osmosis | water, pure | AR | 0.259949 | kilogram | Cauchari_38 | technosphere |  | 5 | 0.259949 |  | 0.1299745 | 0.3899235
Activity | lithium brine production, manganese removal, from Salar de Cauchari-Olaroz
reference product | lithium brine, manganese-free
location | AR
amount | 1
unit | kilogram
comment | Source: Regionalized life cycle assessment of present and future lithium production for Li-ion batteries. Vanessa Schenker, Christopher Oberschelp, Stephan Pfister.
Exchanges
name | reference product | location | amount | unit | database | type | categories | uncertainty type | loc | scale | minimum | maximum
lithium brine production, manganese removal, from Salar de Cauchari-Olaroz | lithium brine, manganese-free | AR | 1 | kilogram | Cauchari_38 | production
lithium brine production, boron removal, from Salar de Cauchari-Olaroz | lithium brine, boron-free | AR | 0.1666086 | kilogram | Cauchari_38 | technosphere |  | 5 | 0.1666086 |  | 0.116626 | 0.2165911
heat production, natural gas, at industrial furnace >100kW | heat, district or industrial, natural gas | RoW | 0 | megajoule | ecoinvent 3.8 cutoff | technosphere
market for soda ash, light, crystalline, heptahydrate | soda ash, light, crystalline, heptahydrate | GLO | 6.973331e-05 | kilogram | ecoinvent 3.8 cutoff | technosphere |  | 5 | 6.973331e-05 |  | 6.275998e-05 | 7.670664e-05
water, pure, via reverse osmosis | water, pure | AR | 0.0002789332 | kilogram | Cauchari_38 | technosphere |  | 5 | 0.0002789332 |  | 0.0001952533 | 0.0003626132
Activity | lithium brine production, lime removal, from Salar de Cauchari-Olaroz
reference product | lithium brine, lime-free
location | AR
amount | 1
unit | kilogram
comment | Source: Regionalized life cycle assessment of present and future lithium production for Li-ion batteries. Vanessa Schenker, Christopher Oberschelp, Stephan Pfister.
Exchanges
name | reference product | location | amount | unit | database | type | categories | uncertainty type | loc | scale | minimum | maximum
lithium brine production, lime removal, from Salar de Cauchari-Olaroz | lithium brine, lime-free | AR | 1 | kilogram | Cauchari_38 | production
market for electricity, high voltage | electricity, high voltage | AR | 0.001065218 | kilowatt hour | ecoinvent 3.8 cutoff | technosphere |  | 2 | -6.844132 | 0.6111543
lithium brine production, manganese removal, from Salar de Cauchari-Olaroz | lithium brine, manganese-free | AR | 0.9996658 | kilogram | Cauchari_38 | technosphere |  | 5 | 0.9996658 |  | 0.6997661 | 1.299566
market for quicklime, milled, packed | quicklime, milled, packed | RoW | 0.001383482 | kilogram | ecoinvent 3.8 cutoff | technosphere |  | 5 | 0.001383482 |  | 0.0009684374 | 0.001798527
water, pure, via reverse osmosis | water, pure | AR | 0.0004444342 | kilogram | Cauchari_38 | technosphere |  | 5 | 0.0004444342 |  | 0.000311104 | 0.0005777645
Activity | lithium brine production, sulfate removal, from Salar de Cauchari-Olaroz
reference product | lithium brine, sulfate-free
location | AR
amount | 1
unit | kilogram
comment | Source: Regionalized life cycle assessment of present and future lithium production for Li-ion batteries. Vanessa Schenker, Christopher Oberschelp, Stephan Pfister.
Exchanges
name | reference product | location | amount | unit | database | type | categories | uncertainty type | loc | scale | minimum | maximum
lithium brine production, sulfate removal, from Salar de Cauchari-Olaroz | lithium brine, sulfate-free | AR | 1 | kilogram | Cauchari_38 | production
market for electricity, high voltage | electricity, high voltage | AR | 0.00106722 | kilowatt hour | ecoinvent 3.8 cutoff | technosphere |  | 2 | -6.829594 | 0.610133
lithium brine production, lime removal, from Salar de Cauchari-Olaroz | lithium brine, lime-free | AR | 1.001545 | kilogram | Cauchari_38 | technosphere |  | 5 | 1.001545 |  | 0.7010813 | 1.302008
market for calcium chloride | calcium chloride | RoW | 0.001133233 | kilogram | ecoinvent 3.8 cutoff | technosphere |  | 5 | 0.001133233 |  | 0.000793263 | 0.001473203
water, pure, via reverse osmosis | water, pure | AR | 0.003777443 | kilogram | Cauchari_38 | technosphere |  | 5 | 0.003777443 |  | 0.00264421 | 0.004910676
Activity | lithium carbonate precipitation 1, from Salar de Cauchari-Olaroz
reference product | lithium carbonate, precipitated
location | AR
amount | 1
unit | kilogram
comment | Source: Regionalized life cycle assessment of present and future lithium production for Li-ion batteries. Vanessa Schenker, Christopher Oberschelp, Stephan Pfister.
Exchanges
name | reference product | location | amount | unit | database | type | categories | uncertainty type | loc | scale | minimum | maximum
lithium carbonate precipitation 1, from Salar de Cauchari-Olaroz | lithium carbonate, precipitated | AR | 1 | kilogram | Cauchari_38 | production
lithium brine production, sulfate removal, from Salar de Cauchari-Olaroz | lithium brine, sulfate-free | AR | 0.7808781 | kilogram | Cauchari_38 | technosphere |  | 5 | 0.7808781 |  | 0.5466147 | 1.015142
market for electricity, high voltage | electricity, high voltage | AR | 0.00192096 | kilowatt hour | ecoinvent 3.8 cutoff | technosphere |  | 2 | -4.691199 | 0.477237
market for hydrochloric acid, without water, in 30% solution state | hydrochloric acid, without water, in 30% solution state | RoW | 0.0005622323 | kilogram | ecoinvent 3.8 cutoff | technosphere |  | 2 | -5.650637 | 0.477237
market for sodium hydroxide, without water, in 50% solution state | sodium hydroxide, without water, in 50% solution state | GLO | 0.0002811161 | kilogram | ecoinvent 3.8 cutoff | technosphere |  | 2 | -6.1919 | 0.477237
market for electricity, high voltage | electricity, high voltage | AR | 0.001419778 | kilowatt hour | ecoinvent 3.8 cutoff | technosphere |  | 2 | -4.028843 | 0.4804556
heat production, natural gas, at industrial furnace >100kW | heat, district or industrial, natural gas | RoW | 0.1029339 | megajoule | ecoinvent 3.8 cutoff | technosphere |  | 2 | -1.216499 | 0.4804556
heat production, natural gas, at industrial furnace >100kW | heat, district or industrial, natural gas | RoW | 0.2362538 | megajoule | ecoinvent 3.8 cutoff | technosphere |  | 5 | 0.2362538 |  | 0.1653777 | 0.30713
market for soda ash, light, crystalline, heptahydrate | soda ash, light, crystalline, heptahydrate | GLO | 0.0572434 | kilogram | ecoinvent 3.8 cutoff | technosphere |  | 5 | 0.0572434 |  | 0.04007038 | 0.07441642
water, pure, via reverse osmosis | water, pure | AR | 0.286217 | kilogram | Cauchari_38 | technosphere |  | 5 | 0.286217 |  | 0.2003519 | 0.3720821
Heat, waste |  |  | 0.003795068 | megajoule | biosphere3 | biosphere | air | 2 | -5.574053 | 0.258169
Chlorine |  |  | 0.0005388059 | kilogram | biosphere3 | biosphere | water | 2 | -7.526155 | 0.258169
Sodium |  |  | 0.0001639844 | kilogram | biosphere3 | biosphere | water | 2 | -8.715739 | 0.258169
Activity | lithium carbonate precipitation 2, from Salar de Cauchari-Olaroz
reference product | lithium carbonate, precipitated
location | AR
amount | 1
unit | kilogram
comment | Source: Regionalized life cycle assessment of present and future lithium production for Li-ion batteries. Vanessa Schenker, Christopher Oberschelp, Stephan Pfister.
Exchanges
name | reference product | location | amount | unit | database | type | categories | uncertainty type | loc | scale | minimum | maximum
lithium carbonate precipitation 2, from Salar de Cauchari-Olaroz | lithium carbonate, precipitated | AR | 1 | kilogram | Cauchari_38 | production
lithium carbonate precipitation 1, from Salar de Cauchari-Olaroz | lithium carbonate, precipitated | AR | 1.349567 | kilogram | Cauchari_38 | technosphere |  | 5 | 1.349567 |  | 0.9446966 | 1.754437
market for electricity, high voltage | electricity, high voltage | AR | 0.001438063 | kilowatt hour | ecoinvent 3.8 cutoff | technosphere |  | 2 | -0.207638 | 0.03456027
water, pure, via reverse osmosis | water, pure | AR | 0.0753989 | kilogram | Cauchari_38 | technosphere |  | 5 | 0.0753989 |  | 0.05277923 | 0.09801857
heat production, natural gas, at industrial furnace >100kW | heat, district or industrial, natural gas | RoW | 0.0311833 | megajoule | ecoinvent 3.8 cutoff | technosphere
heat production, natural gas, at industrial furnace >100kW | heat, district or industrial, natural gas | RoW | 0.4276598 | megajoule | ecoinvent 3.8 cutoff | technosphere |  | 5 | 0.4276598 |  | 0.2993618 | 0.5559577
Activity | lithium carbonate production, from Salar de Cauchari-Olaroz
reference product | lithium carbonate, battery grade
location | AR
amount | 1
unit | kilogram
comment | Source: Regionalized life cycle assessment of present and future lithium production for Li-ion batteries. Vanessa Schenker, Christopher Oberschelp, Stephan Pfister.
Exchanges
name | reference product | location | amount | unit | database | type | categories | uncertainty type | loc | scale | minimum | maximum
lithium carbonate production, from Salar de Cauchari-Olaroz | lithium carbonate, battery grade | AR | 1 | kilogram | Cauchari_38 | production
lithium carbonate precipitation 2, from Salar de Cauchari-Olaroz | lithium carbonate, precipitated | AR | 26.52559 | kilogram | Cauchari_38 | technosphere |  | 5 | 26.52559 |  | 18.56791 | 34.48326
market for electricity, high voltage | electricity, high voltage | AR | 0.029274 | kilowatt hour | ecoinvent 3.8 cutoff | technosphere |  | 2 | -5.904781 | 0.9167314
water, pure, via reverse osmosis | water, pure | AR | 2 | kilogram | Cauchari_38 | technosphere |  | 5 | 2 |  | 1.4 | 2.6
heat production, natural gas, at industrial furnace >100kW | heat, district or industrial, natural gas | RoW | 0.8271553 | megajoule | ecoinvent 3.8 cutoff | technosphere |  | 5 | 0.8271553 |  | 0.5790087 | 1.075302
market for electricity, high voltage | electricity, high voltage | AR | 0.003729508 | kilowatt hour | ecoinvent 3.8 cutoff | technosphere |  | 2 | -8.995416 | 0.9167314
heat production, natural gas, at industrial furnace >100kW | heat, district or industrial, natural gas | RoW | 2.470588 | megajoule | ecoinvent 3.8 cutoff | technosphere |  | 2 | 0.9044563 | 1.003444
market for electricity, high voltage | electricity, high voltage | AR | 0.3 | kilowatt hour | ecoinvent 3.8 cutoff | technosphere |  | 2 | -1.203973 | 1.003444

## LCI - Salar del Hombre Muerto
Activity | lithium brine production, from evaporation pond, from Salar del Hombre Muerto
reference product | lithium brine, from evaporation pond
location | AR
amount | 1
unit | kilogram
comment | Source: Regionalized life cycle assessment of present and future lithium production for Li-ion batteries. Vanessa Schenker, Christopher Oberschelp, Stephan Pfister.
Exchanges
name | reference product | location | amount | unit | database | type | categories | uncertainty type | loc | scale | minimum | maximum
lithium brine production, from evaporation pond, from Salar del Hombre Muerto | lithium brine, from evaporation pond | AR | 1 | kilogram | Hombre Muerto_38 | production
Lithium, in ground |  |  | 0.02136918 | kilogram | biosphere3 | biosphere | natural resource::in ground | 5 | 0.02136918 |  | 0.01495843 | 0.02777994
market for electricity, high voltage | electricity, high voltage | AR | 0.005275319 | kilowatt hour | ecoinvent 3.8 cutoff | technosphere |  | 5 | 0.005275319 |  | 0.004484021 | 0.006066616
machine operation, diesel, >= 74.57 kW, high load factor | machine operation, diesel, >= 74.57 kW, high load factor | GLO | 7.254976e-05 | hour | ecoinvent 3.8 cutoff | technosphere |  | 2 | -9.531238 | 0.7490959
market for quicklime, milled, packed | quicklime, milled, packed | RoW | 0.1347141 | kilogram | ecoinvent 3.8 cutoff | technosphere |  | 5 | 0.1347141 |  | 0.1212427 | 0.1481855
water, pure, via reverse osmosis | water, pure | AR | 0.1287315 | kilogram | Hombre Muerto_38 | technosphere |  | 2 | -2.050027 | 0.5143127
Occupation, mineral extraction site |  |  | 2.549758e-10 | square meter-year | biosphere3 | biosphere | natural resource::land | 2 | -22.08985 | 0.189773
Transformation, from unknown |  |  | 8.499194e-12 | square meter | biosphere3 | biosphere | natural resource::land | 2 | -25.49105 | 0.05265571
Transformation, to mineral extraction site |  |  | 8.499194e-12 | square meter | biosphere3 | biosphere | natural resource::land | 2 | -25.49105 | 0.05265571
Activity | lithium brine production, boron removal, from Salar del Hombre Muerto
reference product | lithium brine, boron-free
location | AR
amount | 1
unit | kilogram
comment | Source: Regionalized life cycle assessment of present and future lithium production for Li-ion batteries. Vanessa Schenker, Christopher Oberschelp, Stephan Pfister.
Exchanges
name | reference product | location | amount | unit | database | type | categories | uncertainty type | loc | scale | minimum | maximum
lithium brine production, boron removal, from Salar del Hombre Muerto | lithium brine, boron-free | AR | 1 | kilogram | Hombre Muerto_38 | production
market for electricity, high voltage | electricity, high voltage | AR | 0.001079879 | kilowatt hour | ecoinvent 3.8 cutoff | technosphere |  | 2 | -6.844965 | 0.9075629
lithium brine production, from evaporation pond, from Salar del Hombre Muerto | lithium brine, from evaporation pond | AR | 1.001796 | kilogram | Hombre Muerto_38 | technosphere |  | 5 | 1.001796 |  | 0.7012571 | 1.302335
heat production, natural gas, at industrial furnace >100kW | heat, district or industrial, natural gas | RoW | 0 | megajoule | ecoinvent 3.8 cutoff | technosphere
market for hydrochloric acid, without water, in 30% solution state | hydrochloric acid, without water, in 30% solution state | RoW | 0.03760545 | kilogram | ecoinvent 3.8 cutoff | technosphere |  | 5 | 0.03760545 |  | 0.01880273 | 0.05640818
dearomatized hydrocarbon fluid production | dearomatized hydrocarbon fluid | GLO | 0.0297802 | kilogram | Hombre Muerto_38 | technosphere |  | 5 | 0.0297802 |  | 0.0148901 | 0.04467031
market for neutralising agent, sodium hydroxide-equivalent | neutralising agent, sodium hydroxide-equivalent | GLO | 0.003322457 | kilogram | ecoinvent 3.8 cutoff | technosphere |  | 5 | 0.003322457 |  | 0.001661229 | 0.004983686
water, pure, via reverse osmosis | water, pure | AR | 0.02321023 | kilogram | Hombre Muerto_38 | technosphere |  | 5 | 0.02321023 |  | 0.01160511 | 0.03481534
Activity | lithium brine production, manganese removal, from Salar del Hombre Muerto
reference product | lithium brine, manganese-free
location | AR
amount | 1
unit | kilogram
comment | Source: Regionalized life cycle assessment of present and future lithium production for Li-ion batteries. Vanessa Schenker, Christopher Oberschelp, Stephan Pfister.
Exchanges
name | reference product | location | amount | unit | database | type | categories | uncertainty type | loc | scale | minimum | maximum
lithium brine production, manganese removal, from Salar del Hombre Muerto | lithium brine, manganese-free | AR | 1 | kilogram | Hombre Muerto_38 | production
lithium brine production, boron removal, from Salar del Hombre Muerto | lithium brine, boron-free | AR | 0.993238 | kilogram | Hombre Muerto_38 | technosphere |  | 5 | 0.993238 |  | 0.6952666 | 1.291209
market for electricity, high voltage | electricity, high voltage | AR | 0.001070655 | kilowatt hour | ecoinvent 3.8 cutoff | technosphere |  | 2 | -6.786497 | 0.5926694
heat production, natural gas, at industrial furnace >100kW | heat, district or industrial, natural gas | RoW | 0 | megajoule | ecoinvent 3.8 cutoff | technosphere |  | 5 | 0 |  | 0 | 0.3
market for soda ash, light, crystalline, heptahydrate | soda ash, light, crystalline, heptahydrate | GLO | 0.001690496 | kilogram | ecoinvent 3.8 cutoff | technosphere |  | 5 | 0.001690496 |  | 0.001521447 | 0.001859546
water, pure, via reverse osmosis | water, pure | AR | 0.006761985 | kilogram | Hombre Muerto_38 | technosphere |  | 5 | 0.006761985 |  | 0.006085787 | 0.007438184
Activity | lithium carbonate precipitation 1, from Salar del Hombre Muerto
reference product | lithium carbonate, precipitated
location | AR
amount | 1
unit | kilogram
comment | Source: Regionalized life cycle assessment of present and future lithium production for Li-ion batteries. Vanessa Schenker, Christopher Oberschelp, Stephan Pfister.
Exchanges
name | reference product | location | amount | unit | database | type | categories | uncertainty type | loc | scale | minimum | maximum
lithium carbonate precipitation 1, from Salar del Hombre Muerto | lithium carbonate, precipitated | AR | 1 | kilogram | Hombre Muerto_38 | production
market for electricity, high voltage | electricity, high voltage | AR | 2.125096e-05 | kilowatt hour | ecoinvent 3.8 cutoff | technosphere |  | 2 | -7.582176 | 0.4333916
lithium brine production, manganese removal, from Salar del Hombre Muerto | lithium brine, manganese-free | AR | 0.7284339 | kilogram | Hombre Muerto_38 | technosphere
heat production, natural gas, at industrial furnace >100kW | heat, district or industrial, natural gas | RoW | 0.08234633 | megajoule | ecoinvent 3.8 cutoff | technosphere |  | 5 | 0.08234633 |  | 0.05764243 | 0.1070502
market for soda ash, light, crystalline, heptahydrate | soda ash, light, crystalline, heptahydrate | GLO | 0.04972809 | kilogram | ecoinvent 3.8 cutoff | technosphere |  | 5 | 0.04972809 |  | 0.03480966 | 0.06464651
water, pure, via reverse osmosis | water, pure | AR | 0.2486404 | kilogram | Hombre Muerto_38 | technosphere |  | 5 | 0.2486404 |  | 0.1740483 | 0.3232326
Activity | lithium carbonate precipitation 2, from Salar del Hombre Muerto
reference product | lithium carbonate, precipitated
location | AR
amount | 1
unit | kilogram
comment | Source: Regionalized life cycle assessment of present and future lithium production for Li-ion batteries. Vanessa Schenker, Christopher Oberschelp, Stephan Pfister.
Exchanges
name | reference product | location | amount | unit | database | type | categories | uncertainty type | loc | scale | minimum | maximum
lithium carbonate precipitation 2, from Salar del Hombre Muerto | lithium carbonate, precipitated | AR | 1 | kilogram | Hombre Muerto_38 | production
lithium carbonate precipitation 1, from Salar del Hombre Muerto | lithium carbonate, precipitated | AR | 1.177095 | kilogram | Hombre Muerto_38 | technosphere |  | 5 | 1.177095 |  | 0.8239663 | 1.530223
market for electricity, high voltage | electricity, high voltage | AR | 0.005610029 | kilowatt hour | ecoinvent 3.8 cutoff | technosphere |  | 2 | -0.1258447 | 0.03287179
water, pure, via reverse osmosis | water, pure | AR | 0.07345188 | kilogram | Hombre Muerto_38 | technosphere |  | 2 | -0.07193345 | 0.07423882
heat production, natural gas, at industrial furnace >100kW | heat, district or industrial, natural gas | RoW | 0.02940045 | megajoule | ecoinvent 3.8 cutoff | technosphere |  | 5 | 0.02940045 |  | 0.02058032 | 0.03822059
water, pure, via reverse osmosis | water, pure | AR | 1.008954 | kilogram | Hombre Muerto_38 | technosphere |  | 5 | 1.008954 |  | 0.706268 | 1.311641
heat production, natural gas, at industrial furnace >100kW | heat, district or industrial, natural gas | RoW | 0.4214233 | megajoule | ecoinvent 3.8 cutoff | technosphere |  | 5 | 0.4214233 |  | 0.2949963 | 0.5478503
Activity | lithium carbonate production, from Salar del Hombre Muerto
reference product | lithium carbonate, battery grade
location | AR
amount | 1
unit | kilogram
comment | Source: Regionalized life cycle assessment of present and future lithium production for Li-ion batteries. Vanessa Schenker, Christopher Oberschelp, Stephan Pfister.
Exchanges
name | reference product | location | amount | unit | database | type | categories | uncertainty type | loc | scale | minimum | maximum
lithium carbonate production, from Salar del Hombre Muerto | lithium carbonate, battery grade | AR | 1 | kilogram | Hombre Muerto_38 | production
lithium carbonate precipitation 2, from Salar del Hombre Muerto | lithium carbonate, precipitated | AR | 27.22871 | kilogram | Hombre Muerto_38 | technosphere |  | 5 | 27.22871 |  | 19.0601 | 35.39733
market for electricity, high voltage | electricity, high voltage | AR | 0.015 | kilowatt hour | ecoinvent 3.8 cutoff | technosphere |  | 2 | -6.907755 | 0.8950564
water, pure, via reverse osmosis | water, pure | AR | 2 | kilogram | Hombre Muerto_38 | technosphere |  | 2 | -1.958655 | 2.021428
heat production, natural gas, at industrial furnace >100kW | heat, district or industrial, natural gas | RoW | 0.8005365 | megajoule | ecoinvent 3.8 cutoff | technosphere |  | 5 | 0.8005365 |  | 0.5603755 | 1.040697
market for electricity, high voltage | electricity, high voltage | AR | 0.015 | kilowatt hour | ecoinvent 3.8 cutoff | technosphere |  | 2 | -6.907755 | 0.8950564
heat production, natural gas, at industrial furnace >100kW | heat, district or industrial, natural gas | RoW | 2.470588 | megajoule | ecoinvent 3.8 cutoff | technosphere |  | 2 | 0.9044563 | 0.9066475
market for electricity, high voltage | electricity, high voltage | AR | 0.3 | kilowatt hour | ecoinvent 3.8 cutoff | technosphere |  | 2 | -1.203973 | 0.9066475

## LCI - Chaerhan salt lake
Activity | water, pure, via reverse osmosis
reference product | water, pure
location | CN
amount | 1
unit | kilogram
comment | Source: Regionalized life cycle assessment of present and future lithium production for Li-ion batteries. Vanessa Schenker, Christopher Oberschelp, Stephan Pfister.
Exchanges
name | reference product | location | amount | unit | database | type | categories | uncertainty type | loc | scale | minimum | maximum
water, pure, via reverse osmosis | water, pure | CN | 1 | kilogram | Atacama_38 | production
market group for electricity, high voltage | electricity, high voltage | CN | 0.003603 | kilowatt hour | ecoinvent 3.8 cutoff | technosphere |  | 2 | -5.625988 | 0.5226944
Water, unspecified natural origin |  |  | 0.001 | cubic meter | biosphere3 | biosphere | natural resource::in ground | 2 | -6.907755 | 0.5226944
Activity | lithium brine production, from Li-ion selective adsorption
reference product | lithium brine, from Li-ion selective adsorption
location | CN
amount | 1
unit | kilogram
comment | Source: Regionalized life cycle assessment of present and future lithium production for Li-ion batteries. Vanessa Schenker, Christopher Oberschelp, Stephan Pfister.
Exchanges
name | reference product | location | amount | unit | database | type | categories | uncertainty type | loc | scale | minimum | maximum
lithium brine production, from Li-ion selective adsorption | lithium brine, from Li-ion selective adsorption | CN | 1 | kilogram | Chaerhan_38 | production
Lithium, in ground |  |  | 0.0006893106 | kilogram | biosphere3 | biosphere | natural resource::in ground | 2 | -7.279819 | 0.279891
market group for electricity, high voltage | electricity, high voltage | CN | 0.005245035469 | kilowatt hour | ecoinvent 3.8 cutoff | technosphere |  | 2 | -5.250473 | 1.003444
heat production, natural gas, at industrial furnace >100kW | heat, district or industrial, natural gas | RoW | 0.09632758 | megajoule | ecoinvent 3.8 cutoff | technosphere |  | 2 | -2.340001 | 1.003444
water, pure, via reverse osmosis | water, pure | CN | 0.4236576 | kilogram | Chaerhan_38 | technosphere |  | 2 | -0.8588297 | 0.279891
market for ammonium chloride | ammonium chloride | GLO | 0.0006 | kilogram | ecoinvent 3.8 cutoff | technosphere |  | 2 | -7.418581 | 0.279891
Activity | lithium brine filtering, via ion exchanger
reference product | lithium brine, filtered
location | CN
amount | 1
unit | kilogram
comment | Source: Regionalized life cycle assessment of present and future lithium production for Li-ion batteries. Vanessa Schenker, Christopher Oberschelp, Stephan Pfister.
Exchanges
name | reference product | location | amount | unit | database | type | categories | uncertainty type | loc | scale | minimum | maximum
lithium brine filtering, via ion exchanger | lithium brine, filtered | CN | 1 | kilogram | Chaerhan_38 | production
lithium brine production, from Li-ion selective adsorption | lithium brine, from Li-ion selective adsorption | CN | 1.455252 | kilogram | Chaerhan_38 | technosphere |  | 2 | 0.375179 | 0.279891
heat production, natural gas, at industrial furnace >100kW | heat, district or industrial, natural gas | RoW | 0.2510738 | megajoule | ecoinvent 3.8 cutoff | technosphere |  | 2 | -1.382009 | 1.003444
market group for electricity, high voltage | electricity, high voltage | CN | 0.008088827 | kilowatt hour | ecoinvent 3.8 cutoff | technosphere |  | 2 | -4.817272 | 1.003444
water, pure, via reverse osmosis | water, pure | CN | 0 | kilogram | Chaerhan_38 | technosphere |  | 0
market for hydrochloric acid, without water, in 30% solution state | hydrochloric acid, without water, in 30% solution state | RoW | 0.0006985209 | kilogram | ecoinvent 3.8 cutoff | technosphere |  | 2 | -7.266545 | 1.003444
market for sodium hydroxide, without water, in 50% solution state | sodium hydroxide, without water, in 50% solution state | GLO | 0.0003492605 | kilogram | ecoinvent 3.8 cutoff | technosphere |  | 2 | -7.959693 | 1.003444
Heat, waste |  |  | 0.004715016 | megajoule | biosphere3 | biosphere | air | 2 | -5.357003 | 0.258169
Chlorine |  |  | 0.0006694159 | kilogram | biosphere3 | biosphere | water | 2 | -7.309105 | 0.258169
Sodium |  |  | 0.0002037353 | kilogram | biosphere3 | biosphere | water | 2 | -8.498689 | 0.258169
Activity | lithium brine purifying, via membrane separation
reference product | lithium brine, purified
location | CN
amount | 1
unit | kilogram
comment | Source: Regionalized life cycle assessment of present and future lithium production for Li-ion batteries. Vanessa Schenker, Christopher Oberschelp, Stephan Pfister.
Exchanges
name | reference product | location | amount | unit | database | type | categories | uncertainty type | loc | scale | minimum | maximum
lithium brine purifying, via membrane separation | lithium brine, purified | CN | 1 | kilogram | Chaerhan_38 | production
lithium brine filtering, via ion exchanger | lithium brine, filtered | CN | 43.43808 | kilogram | Chaerhan_38 | technosphere |  | 2 | 3.771336 | 0.279891
market group for electricity, high voltage | electricity, high voltage | CN | 0.5414416 | kilowatt hour | ecoinvent 3.8 cutoff | technosphere |  | 2 | -0.6135201 | 0.2114371
market group for electricity, high voltage | electricity, high voltage | CN | 0.3585365 | kilowatt hour | ecoinvent 3.8 cutoff | technosphere |  | 2 | -1.025725 | 0.2114371
Activity | lithium carbonate precipitation 1
reference product | lithium carbonate, precipitated
location | CN
amount | 1
unit | kilogram
comment | Source: Regionalized life cycle assessment of present and future lithium production for Li-ion batteries. Vanessa Schenker, Christopher Oberschelp, Stephan Pfister.
Exchanges
name | reference product | location | amount | unit | database | type | categories | uncertainty type | loc | scale | minimum | maximum
lithium carbonate precipitation 1 | lithium carbonate, precipitated | CN | 1 | kilogram | Chaerhan_38 | production
lithium brine purifying, via membrane separation | lithium brine, purified | CN | 0.6292419 | kilogram | Chaerhan_38 | technosphere |  | 2 | -0.4632395 | 0.279891
heat production, natural gas, at industrial furnace >100kW | heat, district or industrial, natural gas | RoW | 0.2410093 | megajoule | ecoinvent 3.8 cutoff | technosphere |  | 5 | 0.2410093 |  | 0.1687065 | 0.3133121
market for soda ash, light, crystalline, heptahydrate | soda ash, light, crystalline, heptahydrate | GLO | 0.06179302 | kilogram | ecoinvent 3.8 cutoff | technosphere |  | 5 | 0.06179302 |  | 0.04325511 | 0.08033092
water, pure, via reverse osmosis | water, pure | CN | 0.3089651 | kilogram | Chaerhan_38 | technosphere |  | 5 | 0.3089651 |  | 0.2162756 | 0.4016546
Activity | lithium carbonate precipitation 2
reference product | lithium carbonate, precipitated
location | CN
amount | 1
unit | kilogram
comment | Source: Regionalized life cycle assessment of present and future lithium production for Li-ion batteries. Vanessa Schenker, Christopher Oberschelp, Stephan Pfister.
Exchanges
name | reference product | location | amount | unit | database | type | categories | uncertainty type | loc | scale | minimum | maximum
lithium carbonate precipitation 2 | lithium carbonate, precipitated | CN | 1 | kilogram | Chaerhan_38 | production
lithium carbonate precipitation 1 | lithium carbonate, precipitated | CN | 0.94727 | kilogram | Chaerhan_38 | technosphere |  | 5 | 0.94727 |  | 0.663089 | 1.231451
market group for electricity, high voltage | electricity, high voltage | CN | 0.00094727 | kilowatt hour | ecoinvent 3.8 cutoff | technosphere |  | 2 | -0.2238328 | 0.03366782
water, pure, via reverse osmosis | water, pure | CN | 0.07345188 | kilogram | Chaerhan_38 | technosphere |  | 2 | -0.07193345 | 0.07423882
heat production, natural gas, at industrial furnace >100kW | heat, district or industrial, natural gas | RoW | 0.03095737 | megajoule | ecoinvent 3.8 cutoff | technosphere |  | 5 | 0.03095737 |  | 0.02167016 | 0.04024459
water, pure, via reverse osmosis | water, pure | CN | 1.008954 | kilogram | Chaerhan_38 | technosphere |  | 5 | 1.008954 |  | 0.706268 | 1.311641
heat production, natural gas, at industrial furnace >100kW | heat, district or industrial, natural gas | RoW | 0.4401033 | megajoule | ecoinvent 3.8 cutoff | technosphere |  | 5 | 0.4401033 |  | 0.3080723 | 0.5721343
Activity | lithium carbonate production, from Chaerhan salt lake
reference product | lithium carbonate, battery grade
location | CN
amount | 1
unit | kilogram
comment | Source: Regionalized life cycle assessment of present and future lithium production for Li-ion batteries. Vanessa Schenker, Christopher Oberschelp, Stephan Pfister.
Exchanges
name | reference product | location | amount | unit | database | type | categories | uncertainty type | loc | scale | minimum | maximum
lithium carbonate production, from Chaerhan salt lake | lithium carbonate, battery grade | CN | 1 | kilogram | Chaerhan_38 | production
lithium carbonate precipitation 2 | lithium carbonate, precipitated | CN | 27.22871 | kilogram | Chaerhan_38 | technosphere |  | 5 | 27.22871 |  | 19.0601 | 35.39733
market group for electricity, high voltage | electricity, high voltage | CN | 0.02722871 | kilowatt hour | ecoinvent 3.8 cutoff | technosphere |  | 2 | -6.013423 | 0.9167314
water, pure, via reverse osmosis | water, pure | CN | 2 | kilogram | Chaerhan_38 | technosphere |  | 2 | -1.958655 | 2.133339
heat production, natural gas, at industrial furnace >100kW | heat, district or industrial, natural gas | RoW | 0.8429294 | megajoule | ecoinvent 3.8 cutoff | technosphere |  | 5 | 0.8429294 |  | 0.5900506 | 1.095808
market group for electricity, high voltage | electricity, high voltage | CN | 0.0035 | kilowatt hour | ecoinvent 3.8 cutoff | technosphere |  | 2 | -10.51555 | 1.014397
heat production, natural gas, at industrial furnace >100kW | heat, district or industrial, natural gas | RoW | 2.470588 | megajoule | ecoinvent 3.8 cutoff | technosphere |  | 2 | 0.9044563 | 0.9066475
market group for electricity, high voltage | electricity, high voltage | CN | 0.3 | kilowatt hour | ecoinvent 3.8 cutoff | technosphere |  | 2 | -1.203973 | 0.9066475

## LCI - Lithium hydroxide
Activity | lithium hydroxide production, battery grade
reference product | lithium hydroxide, battery grade
location | GLO
amount | 1
unit | kilogram
comment | Source: Jarod C. Kelly, Michael Wang, Qiang Dai, Olumide Winjobi, Energy, greenhouse gas, and water life cycle analysis of lithium carbonate and lithium hydroxide monohydrate from brine and ore resources and their use in lithium ion battery cathodes and lithium ion batteries, Resources, Conservation and Recycling, Volume 174, 2021, 105762, ISSN 0921-3449, https://doi.org/10.1016/j.resconrec.2021.105762.
Exchanges
name | reference product | location | amount | unit | database | type | categories | uncertainty type | loc | scale | minimum | maximum
lithium hydroxide production, battery grade | lithium hydroxide, battery grade | GLO | 1 | kilogram | Chaerhan_38 | production
lithium carbonate production, from Salar de Atacama | lithium carbonate, battery grade | CL | 0.6042129 | kilogram | Atacama_38 | technosphere
lithium carbonate production, from Salar de Olaroz | lithium carbonate, battery grade | AR | 0.08229915 | kilogram | Atacama_38 | technosphere
lithium carbonate production, from Salar de Cauchari-Olaroz | lithium carbonate, battery grade | AR | 0.2743305 | kilogram | Atacama_38 | technosphere
lithium carbonate production, from Salar del Hombre Muerto | lithium carbonate, battery grade | AR | 0.03429131 | kilogram | Atacama_38 | technosphere
lithium carbonate production, from Chaerhan salt lake | lithium carbonate, battery grade | CN | 0.0548661 | kilogram | Atacama_38 | technosphere
market for calcium carbonate, precipitated | calcium carbonate, precipitated | RoW | 1.15 | kilogram | ecoinvent | technosphere
Water, unspecified natural origin |  |  | 0.0005 | cubic meter | biosphere3 | biosphere | natural resource::in ground | 2 | -6.907755 | 0.5226944
market group for electricity, medium voltage | electricity, medium voltage | GLO | 1.388889 | kilowatt hour | ecoinvent | technosphere
market for diesel, burned in diesel-electric generating set, 18.5kW | diesel, burned in diesel-electric generating set, 18.5kW | GLO | 3 | megajoule | ecoinvent | technosphere
heat production, natural gas, at industrial furnace >100kW | heat, district or industrial, natural gas | RoW | 21 | megajoule | ecoinvent | technosphere
Particulates, > 2.5 um, and < 10um |  |  | 0.0001 | kilogram | biosphere3 | biosphere | air
Particulates, < 2.5 um |  |  | 5e-05 | kilogram | biosphere3 | biosphere | air