## Dataset1_MD_100
SMILES | Experiment Tg | MD Tg
*O[Si](CCCN=C1c2c(ccc(c2C(=NCCC[Si](*)(C)C)c2ccccc12)O)O)(C)C | 7.5 | 51.2969
*Oc1ccc(cc1)S(=O)(=O)c1ccc(cc1)Oc1ccc(cc1)C(c1ccc(cc1)*)(c1ccc(cc1)O)C | 219.29 | 255.5203
*OP(=O)(N=Nc1ccc(cc1)COC(=O)c1cc(cc(c1)C(C)(C)C)C(=O)OCc1ccc(cc1)N=NP(=O)(OCCCCCC*)OC)OC | 62 | 62.39455
*c1cc2c(C(=O)N(C2=O)c2c(ccc(c2)N2C(=O)c3c(C2=O)cc(cc3)C(=O)*)CP(=O)(OCC)OCC)cc1 | 218 | 264.0571
*Nc1c(cc(cc1)NC(=O)c1ccc(cc1)NC(=O)CCCCCCCCCCC(=O)Nc1ccc(cc1)C(=O)*)C(=O)OCCCCCCCCCCCCCCCC | 199.5 | 187.432
*C(C*)(C(=O)OCCF)C | 90 | 76.41557
*N1C(=O)c2c(C1=O)cc(cc2)Oc1ccc(cc1)Oc1ccc(cc1)Oc1cc2c(C(=O)N(C2=O)c2ccc(cc2)Oc2ccc(cc2)Sc2ccc(cc2)Oc2ccc(cc2)*)cc1 | 198.5 | 225.326
*C(C*)c1ccc(cc1)C(=O)N(C)C | 125 | 146.8985
*OC(=O)c1ccc(cc1)C(c1ccc(cc1)C(=O)*)(C)C | 100 | 46.39275
*Oc1cc2c(cc1)ccc(c2)Oc1ccc(cc1)C(=O)Nc1cc(ccc1)NC(=O)c1ccc(cc1)* | 168 | 204.465
*SCC(=O)NCCCCCCNC(=O)C* | -7 | 29.77533
*c1cc2C(c3c(c2cc1)ccc(c3)c1ccc(cc1)c1c(c(cc(c1)c1ccc(cc1)OCC(CCCC)CC)c1ccc(cc1)*)c1ccc(cc1)OCC(CCCC)CC)(CCCCCC)CCCCCC | 110 | 123.525
*OC(=O)COCC(=O)OCCCC* | -27 | 27.22406
*C1(CCN(CC1)C(=O)C(CC(=O)N1CCC(CC1)(CCC*)C)C)C | 72 | 111.9427
*c1nc2c(nc1)cc(cc2)Oc1cc2c(nc(cn2)c2ccc(cc2)*)cc1 | 306 | 381.023
*C(C*)OC(=O)c1c(cccc1)C | 42.5 | 81.83884
*C1(CC(c2c1cc(cc2)*)(C)C)C | 212.75 | 261.409
*c1cc2c(C(=O)N(C2=O)c2ccc3Cc4c(c3c2)cc(cc4)N2C(=O)c3c(C2=O)cc(cc3)C(*)(C(F)(F)F)C(F)(F)F)cc1 | 394 | 442.6342
*c1cc2c(C(=O)N(C2=O)c2c3c(ccc2)c(ccc3)Oc2ccc(cc2)N2C(=O)c3c(C2=O)cc(cc3)C(=O)Nc2nc(nc(n2)NC(=O)*)c2ccccc2)cc1 | 291 | 330.5861
*Oc1ccc(cc1)OC(=O)c1c(cc(cc1)C(=O)*)Sc1ccc(cc1)Cl | 140 | 146.4313
*N1C(=O)c2c(C1=O)cc(cc2)Oc1cc2c(C(=O)N(C2=O)CCCCCCCCCCCC*)cc1 | 70 | 80.63151
*Oc1ccc(cc1)OC(=O)c1ccc(cc1)C(=O)Oc1ccc(cc1)OCCCCC* | 112 | 89.91576
*C1C(=O)N(C(=O)C1C(C*)c1ccccc1)CCCCCCCCCCCC | 70 | 70.23926
*OC(=O)Nc1c(ccc(c1)NC(=O)OCCCCCCCC*)C | 64 | 117.247
*C(C*)(C(=O)OCCCCCCOc1ccc(cc1)C(=O)Oc1ccc2c(c1)oc(=O)cc2)C | 102 | 118.9555
*Oc1ccc(cc1)CC(NC(=O)Cc1ccc(cc1)OC(=O)CCCCCCC(=O)*)C(=O)OCC | 54 | 66.40347
*N1C(=O)c2c(C1=O)cc(cc2)Oc1cc2c(C(=O)N(C2=O)c2cc(ccc2)C(c2cc(ccc2)*)O[Si](O[Si](O[Si](C)(C)C)(C)C)(C)C)cc1 | 219 | 196.6761
*c1cc2c(C(=O)N(C2=O)c2ccc(cc2)C(=O)OCCOCCOCCOC(=O)*)cc1 | 63 | 79.22389
*Oc1ccc(cc1)C1(c2ccccc2c2ccccc12)c1ccc(cc1)Oc1c(cc(cc1)C(=O)c1ccc(cc1)C(=O)c1cc(c(cc1)*)C(F)(F)F)C(F)(F)F | 229 | 265.8027
*O[Si](O[Si](O[Si](O[Si](CC[Si](O[Si](O[Si](O[Si](O[Si](CC[Si](*)(c1ccccc1)c1ccccc1)(C)C)(C)C)(C)C)(C)C)(C)C)(c1ccccc1)c1ccccc1)(c1ccccc1)c1ccccc1)(c1ccccc1)c1ccccc1)(c1ccccc1)c1ccccc1 | -22 | 11.61553
*N1C(=O)c2c(C1=O)c(ccc2)Oc1c(c(cc(c1)C(C)(C)C)C(C)(C)C)Oc1c2c(C(=O)N(C2=O)c2ccc(cc2)Oc2ccc(cc2)*)ccc1 | 238 | 301.2586
*Oc1ccc(cc1)c1ccc(cc1)Oc1c(c(c(c(c1F)F)COC(c1cc(ccc1)C(OCc1c(c(c(c(c1F)F)*)F)F)(C(F)(F)F)C(F)(F)F)(C(F)(F)F)C(F)(F)F)F)F | 110 | 139.7264
*S(=O)(=O)c1ccc(cc1)NC(=O)c1cc(cc(c1)NC(=O)c1ccc(cc1)NC(=O)C(N1C(=O)c2c(C1=O)cccc2)C)C(=O)Nc1ccc(cc1)* | 208 | 272.6532
*NC(=O)NCc1ccc(cc1)CNC(=O)NCCCCCCCCCCCCCCCCCC* | 52 | 62.39824
*C1CC2CC(CC(C1)O2)OC(=O)O* | 207 | 196.5176
*C(C(*)C(=O)OC(C)(C)C)C(=O)OC | 84 | 148.7665
*Oc1ccc(cc1)c1ccc(cc1)C(=O)OCC(COC(=O)c1ccc(cc1)c1ccc(cc1)OC(CC*)C)C | 88.33 | 116.9625
*N1C(=O)c2c(C1=O)cc(cc2)c1cc2c(C(=O)N(C2=O)c2c(cc(cc2C)C(c2cc(c(c(c2)C)*)C)c2c3c(ccc2)cccc3)C)cc1 | 311.67 | 369.0025
*c1cc2c(nc(c(n2)c2ccccc2)c2ccc(cc2)c2c(nc3c(n2)cc(cc3)C(=O)*)c2ccccc2)cc1 | 323.79 | 326.2716
*C(C*)(C(=O)OCC)F | 94 | 124.6895
*NC(=O)CCCCC(=O)NCC(CC(CC*)(C)C)C | 65 | 54.82377
*c1c2C(=O)N(C(=O)c2c(c2ccccc12)c1ccc(cc1)Oc1ccc(cc1)C(=O)c1cc(ccc1)C(=O)c1ccc(cc1)Oc1ccc(cc1)*)CCCCCCCCCCCC | 140 | 161.9069
*Oc1ccc(cc1)C(c1ccc(cc1)OC(=S)*)C | 101.67 | 101.0579
*C(C*)OCC(CC)(C)C | 9 | 12.20483
*c1sc(cc1)C(=O)Oc1ccc(cc1)[Si](c1ccc(cc1)OC(=O)*)(CC)CC | -62 | -36.93296
*Oc1c(cc(cc1C)*)C(CCCCCCCCCCCC)C | -10 | 44.22175
*Oc1cc(ccc1)C(C(C(c1cc(ccc1)OC(=O)c1cc(ccc1)C(C(C(c1cc(ccc1)C(=O)*)(F)F)(F)F)(F)F)(F)F)(F)F)(F)F | 74 | 105.9142
*C(C*)C(=O)Oc1ccc(cc1)C(=O)Oc1ccc(cc1)OC(=O)c1ccc(cc1)OCCCC | 47 | 42.04818
*C(C*)c1c(cccc1)C(=O)OCCC | 108 | 135.2102
*N=P(*)(OCc1ccc(cc1)c1ccccc1)OCc1ccc(cc1)c1ccccc1 | 52 | 51.2255
*c1oc(nn1)c1ccc(cc1)C(=O)OCCCCCCOc1ccc(cc1)C=C1C(=O)C(=Cc2ccc(cc2)OCCCCCCOC(=O)c2ccc(cc2)*)CCC1 | 71 | 90.11376
*OC(=O)NCCCCCCNC(=O)OCCCCCCCCCCCC* | 36 | 35.91007
*c1oc(nc1)c1cc(c(cc1)Oc1ccc(cc1)S(=O)(=O)c1ccc(cc1)Oc1c(cc(cc1)*)C(F)(F)F)C(F)(F)F | 210 | 267.0575
*c1nc(nc(n1)c1ccc(cc1)Oc1ccc(cc1)C(c1ccc(cc1)Oc1ccc(cc1)*)(C(F)(F)F)C(F)(F)F)c1ccccc1 | 241 | 303.477
*Oc1c(c(c(c(c1C)C)Oc1ccc(cc1)NC(=O)c1ccc(cc1)C(=O)Nc1ccc(cc1)*)C)C | 310 | 337.6175
*N1C(=O)c2c(C1=O)c(ccc2)c1cc2c(C(=O)N(C2=O)c2cc(ccc2)*)cc1 | 341 | 348.2756
*N1C(=O)c2c(C1=O)cc(cc2)Oc1cc2c(C(=O)N(C2=O)c2cc(c(c(c2)Br)Oc2c(cc(cc2Br)*)Br)Br)cc1 | 283 | 302.2637
*N1C(=O)C2C3C4C(C(C2C1=O)C=C3)C(=O)N(C4=O)c1ccc(cc1)Sc1cc2c(C(=O)N(C2=O)c2ccc(cc2)CC)cc1Sc1ccc(cc1)* | 320 | 307.0958
*C1C(C(C(C1)C=C*)(F)F)(C(F)(F)F)C(F)(F)F | 172.5 | 163.7065
*OC(CCC(OC(=O)CCCCCCCCC(=O)*)C)C | -66 | -18.20953
*c1ccc2c(nc([nH]2)c2cc(ccc2)c2nc3c([nH]2)ccc(c3)C(=O)Nc2cc(cc(c2)c2nc3c([nH]2)cccc3)NC(=O)*)c1 | 315 | 348.5549
*C(C*)C(=O)c1ccc(cc1)CC | 49.25 | 68.41988
*C1C(=O)N(C(=O)C1*)CCOc1ccc(cc1)c1ccc(cc1)C#N | 150 | 158.3624
*C1COC2C1OCC2OC(=O)CCC(=O)O* | 77 | 86.7587
*OC(=O)c1ccc(cc1)C(=O)OCCCCOC(=O)CCCCC(=O)OCCCC* | -20 | 33.64345
*C(C*)c1ccc(cc1)COCC(CCCC)CC | -23 | 13.66351
*C(C*)(C(=O)Oc1cc(c(cc1)C(=O)c1ccccc1)O)C | 150 | 186.4478
*C(C*)C(=O)OCCOC(C(F)F)(F)F | -22 | 11.16063
*OC(=O)OCC(C(C*)O)O | 51.38 | 98.3892
*Oc1ccc(cc1)NC(=O)c1cc(cc(c1)C(C)(C)C)C(=O)Nc1ccc(cc1)OCCCCCC* | 166 | 158.0753
*N(c1ccc(cc1)C(c1ccc(cc1)*)c1ccccc1)c1ccc(cc1)C | 199 | 263.1606
*Nc1ccc(cc1)C(c1ccc(cc1)NC(=O)c1cc(cc(c1)N1C(=O)C2C(C1=O)CC=CC2)C(=O)*)(C)C | 308 | 358.531
*C(C*)(CC(=O)OCCCc1ccccc1)C(=O)OCCCc1ccccc1 | -8 | 29.89574
*C=CCCCC(CCC*)Cl | -63 | -9.321995
*C1C(=O)N(C(=O)C1C(C*)(C)C)c1c(cccc1)C | 207 | 286.4704
*C1(c2c(C(=O)O1)cccc2)c1ccc(cc1)Oc1c(c(c(c(c1F)F)C(=O)c1c(c(c(c(c1F)F)Oc1ccc(cc1)*)F)F)F)F | 215 | 276.3359
*Nc1cc(ccc1)NC(=O)CCCCCCC(=O)* | 115.5 | 128.1654
*C(C*)(C(=O)OCCOc1ccc(cc1)N=Nc1ccc(cc1)C#N)C | 109 | 141.6778
*N1C(=O)c2c(C1=O)cc(cc2)Oc1ccc(cc1)C1(CCC(CC1)c1ccccc1)c1ccc(cc1)Oc1cc2c(C(=O)N(C2=O)c2ccc(cc2)Cc2ccc(cc2)*)cc1 | 232 | 249.0475
*Oc1ccc(cc1)Oc1ccc(cc1)C(=O)c1c(c(c(c(c1c1ccc(cc1)F)c1ccc(cc1)F)c1ccc(cc1)F)c1ccc(cc1)F)C(=O)c1ccc(cc1)* | 266 | 252.5628
*c1cc2c(C(=O)N(C2=O)c2ccc(cc2)NC(=O)Nc2ccc(cc2)N2C(=O)c3c(C2=O)cc(cc3)C(=O)Nc2ccc(cc2)c2ccc(cc2)NC(=O)*)cc1 | 233 | 253.7142
*OC(C*)CCl | -21.5 | 2.356853
*NC(=O)c1cc(cc(c1)C(C)(C)C)C(=O)NCC(CCC(C*)C)C | 149 | 157.3718
*c1cc2c(C(=O)N(C2=O)c2ccc(cc2)Oc2ccc(cc2)C(=O)c2cc(ccc2)C(=O)c2ccc(cc2)Oc2ccc(cc2)N2C(=O)c3c(C2=O)cc(cc3)C(=O)*)cc1 | 227.82 | 240.354
*Oc1c(cc(cc1OC)C=Cc1ccc(cc1)C=Cc1cc(c(c(c1)OC)OCCCCCCCC*)OC)OC | 80.45 | 65.38977
*Nc1c2c(ccc1)c(ccc2)NC(=O)c1cc(ccc1)C(=O)* | 325 | 339.6557
*OS(=O)(=O)c1ccc(cc1)* | 119 | 140.6386
*c1ccc2ccc3c(c2n1)nc(cc3)c1ccc(cc1)c1c(cc(c(c1)CCCCCC)c1ccc(cc1)*)CCCCCC | 190 | 160.4389
*C(C*)(C(=O)OCCCCCCCCCCn1c2ccc(cc2c2ccccc12)N=Nc1ccc(cc1)[N+](=O)[O-])C | 36 | 60.80817
*N=Nc1ccc(cc1)NC(=O)CCC(=O)Nc1ccc(cc1)* | 220 | 208.8452
*C(C*)c1cc(ccc1)Cl | 87.25 | 122.575
*Oc1ccc(cc1)C1(c2cc(ccc2c2ccc(cc12)[N+](=O)[O-])OC)c1ccc(cc1)OC(=O)CCCC(=O)* | 197 | 195.7058
*c1cc2c(C(=O)N(C2=O)c2c(cc(c(c2C)C(=O)c2cc(ccc2)N2C(=O)c3c(C2=O)cc(cc3)C(*)(C(F)(F)F)C(F)(F)F)C)C)cc1 | 280 | 280.0942
*Oc1ccc(cc1)Oc1ccc(cc1)C(=O)c1cc(ccc1)NC(=O)c1cc(ccc1)C(=O)Nc1cc(ccc1)C(=O)c1ccc(cc1)* | 202 | 222.2232
*Oc1ccc(cc1)CC(NC(=O)CCc1ccc(cc1)OC(=O)CCCC(=O)*)C(=O)OCCOCCOCC | 21 | 42.341
*OP(=O)(OCCCCCCCCCCOc1ccc(cc1)C=Cc1ccc(cc1)OCCCCCCCCCC*)OCCCCCCCCCCOc1ccc(cc1)N=Nc1ccc(cc1)C#N | 60 | 51.61338
R2 = 0.90
MAE = 28.13
RMSE = 34.28